## 槽况数据明细
日期 | 槽号 | 槽龄 | 运行时间(分) | 加料量(kg) | 加料次数 | 电压设定 | 实际设定 | 工作平均 | 平均电压 | 电压摆时间(分) | 噪声(mv) | 阳极行程(日mm) | 阳极行程(吨铝mm) | 电解温度 | ALF加料量(设定) | ALF加料量(实际) | 铝水平 | 电解质水平 | 实际出铝量 | 出铝指示量 | Fe含量(%) | Si含量(%) | 电流效率(%)
2025-10-01 | 1101 | 6 | 1440 | 7547 | 1559 | 4.07 | 4.102 | 4.121 | 4.02 | 2 | 21 | 191 | 22 | 948 | 30 | 51 | 330 | 190 | 3900 | 3750 | 0.059 | 0.033 | 1.04
2025-10-02 | 1101 | 6 | 1440 | 7343 | 1537 | 4.07 | 4.088 | 4.108 | 4.02 | 1 | 23 | 197 | 22 | 945 | 20 | 36 | 330 | 190 | 3900 | 3750 | 0.062 | 0.034 | 1.04
2025-10-03 | 1101 | 6 | 1440 | 7105 | 1465 | 4.07 | 4.095 | 4.108 | 4.02 | 1 | 28 | 224 | 22 | 947 | 30 | 27 | 330 | 190 | 3900 | 3750 | 0.06 | 0.032 | 1.04
2025-10-04 | 1101 | 6 | 1440 | 7248 | 1538 | 4.07 | 4.094 | 4.092 | 4.02 | 11 | 24 | 205 | 22 | 948 | 20 | 24 | 330 | 190 | 3900 | 3750 | 0.06 | 0.033 | 1.04
2025-10-05 | 1101 | 6 | 1440 | 7580 | 1566 | 4.07 | 4.095 | 4.112 | 4.02 | 6 | 29 | 232 | 22 | 952 | 35 | 37 | 330 | 190 | 3900 | 3810 | 0.067 | 0.034 | 1.023622
2025-10-06 | 1101 | 6 | 1440 | 7599 | 1570 | 4.07 | 4.091 | 4.107 | 4.02 | 4 | 24 | 221 | 22 | 952 | 35 | 43 | 330 | 180 | 3900 | 3810 | 0.063 | 0.034 | 1.023622
2025-10-07 | 1101 | 6 | 1440 | 7417 | 1557 | 4.07 | 4.077 | 4.105 | 4.02 | 2 | 25 | 242 | 22 | 946 | 30 | 48 | 330 | 200 | 3900 | 3750 | 0.065 | 0.034 | 1.04
2025-10-08 | 1101 | 6 | 1440 | 7560 | 1566 | 4.07 | 4.101 | 4.122 | 4.02 | 3 | 32 | 241 | 22 | 949 | 35 | 40 | 330 | 200 | 3900 | 3750 | 0.062 | 0.033 | 1.04
2025-10-09 | 1101 | 6 | 1440 | 7127 | 1491 | 4.07 | 4.086 | 4.109 | 4.02 | 2 | 26 | 200 | 22 | 953 | 40 | 52 | 330 | 200 | 3900 | 3810 | 0.065 | 0.033 | 1.023622
2025-10-10 | 1101 | 6 | 1440 | 7193 | 1505 | 4.07 | 4.077 | 4.098 | 4.02 | 2 | 33 | 200 | 22 | 953 | 45 | 58 | 330 | 200 | 3900 | 3750 | 0.064 | 0.034 | 1.04
2025-10-11 | 1101 | 6 | 1440 | 7455 | 1582 | 4.07 | 4.086 | 4.104 | 4.02 | 9 | 18 | 205 | 22 | 953 | 35 | 57 | 330 | 180 | 3900 | 3690 | 0.058 | 0.031 | 1.056911
2025-10-12 | 1101 | 6 | 1440 | 7442 | 1558 | 4.07 | 4.07 | 4.089 | 4.02 | 2 | 23 | 227 | 22 | 953 | 45 | 57 | 330 | 180 | 3900 | 3750 | 0.063 | 0.033 | 1.04
2025-10-13 | 1101 | 6 | 1440 | 7051 | 1496 | 4.07 | 4.074 | 4.078 | 4.02 | 2 | 14 | 194 | 22 | 953 | 50 | 69 | 330 | 190 | 3900 | 3750 | 0.067 | 0.034 | 1.04
2025-10-14 | 1101 | 6 | 1440 | 7063 | 1456 | 4.07 | 4.075 | 4.086 | 4.02 | 2 | 19 | 184 | 22 | 953 | 50 | 69 | 330 | 180 | 3870 | 3690 | 0.061 | 0.032 | 1.04878
2025-10-15 | 1101 | 6 | 1440 | 7337 | 1557 | 4.07 | 4.078 | 4.096 | 4.02 | 11 | 22 | 208 | 22 | 950 | 35 | 58 | 330 | 180 | 3850 | 3690 | 0.066 | 0.034 | 1.04336
2025-10-16 | 1101 | 6 | 1440 | 7625 | 1597 | 4.07 | 4.071 | 4.09 | 4.02 | 2 | 22 | 226 | 22 | 945 | 30 | 40 | 330 | 180 | 3900 | 3690 | 0.055 | 0.031 | 1.056911
2025-10-17 | 1101 | 6 | 1440 | 7437 | 1557 | 4.07 | 4.083 | 4.104 | 4.02 | 2 | 18 | 209 | 22 | 950 | 20 | 19 | 330 | 180 | 3900 | 3810 | 0.063 | 0.034 | 1.023622
2025-10-18 | 1101 | 6 | 1440 | 7290 | 1483 | 4.07 | 4.106 | 4.122 | 4.02 | 1 | 26 | 198 | 22 | 952 | 40 | 39 | 330 | 180 | 3870 | 3810 | 0.058 | 0.032 | 1.015748
2025-10-19 | 1101 | 6 | 1440 | 7004 | 1486 | 4.07 | 4.084 | 4.092 | 4.02 | 5 | 13 | 204 | 22 | 952 | 40 | 58 | 330 | 180 | 3900 | 3750 | 0.065 | 0.031 | 1.04
2025-10-20 | 1101 | 6 | 1440 | 7444 | 1584 | 4.07 | 4.07 | 4.073 | 4.02 | 2 | 17 | 208 | 22 | 953 | 45 | 67 | 330 | 180 | 3900 | 3690 | 0.064 | 0.032 | 1.056911
2025-10-21 | 1101 | 6 | 1440 | 7314 | 1535 | 4.07 | 4.086 | 4.1 | 4.02 | 2 | 25 | 216 | 22 | 953 | 45 | 61 | 330 | 180 | 3900 | 3750 | 0.074 | 0.035 | 1.04
2025-10-22 | 1101 | 6 | 1440 | 6947 | 1474 | 4.07 | 4.07 | 4.085 | 4.02 | 2 | 19 | 195 | 22 | 953 | 40 | 69 | 330 | 180 | 3820 | 3750 | 0.069 | 0.032 | 1.018667
2025-10-23 | 1101 | 6 | 1440 | 7104 | 1469 | 4.07 | 4.083 | 4.109 | 4.02 | 2 | 21 | 215 | 22 | 952 | 40 | 54 | 330 | 180 | 3870 | 3690 | 0.077 | 0.033 | 1.04878
2025-10-24 | 1101 | 6 | 1440 | 6996 | 1463 | 4.07 | 4.071 | 4.082 | 4.02 | 2 | 19 | 179 | 22 | 953 | 45 | 69 | 330 | 180 | 3730 | 3690 | 0.068 | 0.033 | 1.01084
2025-10-25 | 1101 | 6 | 1440 | 7156 | 1480 | 4.07 | 4.082 | 4.093 | 4.02 | 2 | 18 | 173 | 22 | 953 | 50 | 66 | 330 | 180 | 3530 | 3690 | 0.068 | 0.032 | 0.9566396
2025-10-26 | 1101 | 6 | 1440 | 7502 | 1592 | 4.07 | 4.07 | 4.079 | 4.02 | 2 | 21 | 215 | 22 | 953 | 40 | 78 | 330 | 180 | 3760 | 3690 | 0.075 | 0.032 | 1.01897
2025-10-27 | 1101 | 6 | 1440 | 7456 | 1561 | 4.07 | 4.071 | 4.088 | 4.02 | 1 | 16 | 182 | 22 | 953 | 45 | 67 | 330 | 180 | 3700 | 3690 | 0.073 | 0.032 | 1.00271
2025-10-28 | 1101 | 6 | 1440 | 7187 | 1508 | 4.07 | 4.078 | 4.096 | 4.02 | 2 | 16 | 210 | 22 | 953 | 45 | 67 | 330 | 180 | 3900 | 3750 | 0.076 | 0.033 | 1.04
2025-10-29 | 1101 | 6 | 1440 | 7607 | 1593 | 4.07 | 4.091 | 4.106 | 4.02 | 2 | 18 | 214 | 22 | 952 | 40 | 55 | 330 | 180 | 3910 | 3690 | 0.073 | 0.031 | 1.059621
2025-10-30 | 1101 | 6 | 1440 | 7472 | 1543 | 4.07 | 4.084 | 4.107 | 4.02 | 2 | 21 | 161 | 22 | 952 | 40 | 58 | 330 | 180 | 3630 | 3750 | 0.085 | 0.034 | 0.968
2025-10-31 | 1101 | 6 | 1440 | 7413 | 1573 | 4.07 | 4.07 | 4.09 | 4.02 | 2 | 19 | 162 | 22 | 950 | 35 | 58 | 330 | 180 | 3640 | 3750 | 0.081 | 0.034 | 0.9706667
2025-11-01 | 1101 | 6 | 1440 | 7694 | 1569 | 4.07 | 4.083 | 4.102 | 4.02 | 2 | 23 | 215 | 22 | 947 | 35 | 51 | 330 | 180 | 3900 | 3750 | 0.072 | 0.031 | 1.04
2025-11-02 | 1101 | 6 | 1440 | 7058 | 1455 | 4.07 | 4.121 | 4.14 | 4.02 | 25 | 29 | 208 | 22 | 952 | 40 | 40 | 330 | 180 | 3900 | 3750 | 0.075 | 0.032 | 1.04
2025-11-03 | 1101 | 6 | 1440 | 7117 | 1493 | 4.07 | 4.072 | 4.083 | 4.02 | 2 | 15 | 176 | 22 | 953 | 35 | 60 | 330 | 180 | 3810 | 3690 | 0.075 | 0.031 | 1.03252
2025-11-04 | 1101 | 6 | 1440 | 7010 | 1466 | 4.073 | 4.078 | 4.082 | 4.02 | 2 | 11 | 218 | 22 | 953 | 45 | 58 | 330 | 180 | 3850 | 3690 | 0.073 | 0.031 | 1.04336
2025-11-05 | 1101 | 6 | 1439 | 7456 | 1561 | 4.07 | 4.08 | 4.095 | 4.02 | 2 | 16 | 200 | 22 | 953 | 40 | 63 | 330 | 180 | 3850 | 3690 | 0.082 | 0.032 | 1.04336
2025-11-06 | 1101 | 6 | 1440 | 7284 | 1503 | 4.07 | 4.075 | 4.09 | 4.02 | 2 | 17 | 245 | 22 | 953 | 50 | 72 | 330 | 180 | 3900 | 3690 | 0.079 | 0.032 | 1.056911
2025-11-07 | 1101 | 6 | 1440 | 7503 | 1571 | 4.07 | 4.07 | 4.09 | 4.02 | 2 | 17 | 215 | 22 | 953 | 45 | 75 | 330 | 180 | 3900 | 3750 | 0.083 | 0.033 | 1.04
2025-11-08 | 1101 | 6 | 1440 | 7292 | 1347 | 4.082 | 4.09 | 4.088 | 4.02 | 2 | 17 | 201 | 22 | 952 | 40 | 60 | 330 | 180 | 3900 | 3750 | 0.075 | 0.032 | 1.04
2025-11-09 | 1101 | 6 | 1440 | 7405 | 1550 | 4.07 | 4.071 | 4.081 | 4.02 | 2 | 13 | 192 | 22 | 953 | 40 | 67 | 330 | 180 | 3900 | 3690 | 0.071 | 0.032 | 1.056911
2025-11-10 | 1101 | 6 | 1440 | 7071 | 1479 | 4.07 | 4.081 | 4.096 | 4.02 | 2 | 14 | 217 | 22 | 953 | 45 | 64 | 330 | 180 | 3900 | 3750 | 0.08 | 0.034 | 1.04
2025-11-11 | 1101 | 6 | 1440 | 7440 | 1583 | 4.07 | 4.075 | 4.098 | 4.02 | 2 | 11 | 213 | 22 | 953 | 45 | 69 | 330 | 180 | 3800 | 3690 | 0.075 | 0.033 | 1.02981
2025-11-12 | 1101 | 6 | 1440 | 7408 | 1572 | 4.07 | 4.07 | 4.094 | 4.02 | 2 | 12 | 244 | 22 | 953 | 45 | 66 | 330 | 180 | 3900 | 3750 | 0.08 | 0.033 | 1.04
2025-11-13 | 1101 | 6 | 1440 | 7323 | 1490 | 4.07 | 4.093 | 4.112 | 4.02 | 2 | 21 | 217 | 22 | 953 | 50 | 52 | 330 | 180 | 3970 | 3750 | 0.075 | 0.031 | 1.058667
2025-11-14 | 1101 | 6 | 1441 | 6938 | 1472 | 4.07 | 4.075 | 4.1 | 4.02 | 2 | 24 | 188 | 22 | 953 | 50 | 76 | 330 | 180 | 3870 | 3750 | 0.077 | 0.033 | 1.032
2025-11-15 | 1101 | 6 | 1440 | 7353 | 1539 | 4.07 | 4.079 | 4.097 | 4.02 | 2 | 11 | 190 | 22 | 953 | 60 | 81 | 330 | 180 | 3890 | 3690 | 0.084 | 0.034 | 1.054201
2025-11-16 | 1101 | 6 | 1440 | 7362 | 1541 | 4.07 | 4.075 | 4.089 | 4.02 | 2 | 9 | 195 | 22 | 953 | 50 | 82 | 330 | 180 | 3820 | 3750 | 0.09 | 0.034 | 1.018667
2025-11-17 | 1101 | 6 | 1440 | 7405 | 1550 | 4.07 | 4.07 | 4.083 | 4.02 | 2 | 9 | 178 | 22 | 953 | 50 | 84 | 330 | 180 | 3820 | 3750 | 0.083 | 0.032 | 1.018667
2025-11-18 | 1101 | 6 | 1440 | 7414 | 1552 | 4.07 | 4.073 | 4.091 | 4.02 | 2 | 11 | 186 | 22 | 953 | 45 | 76 | 330 | 180 | 3720 | 3750 | 0.075 | 0.031 | 0.992
2025-11-19 | 1101 | 6 | 1440 | 7282 | 1524 | 4.07 | 4.078 | 4.103 | 4.02 | 1 | 18 | 185 | 22 | 953 | 45 | 61 | 330 | 180 | 3730 | 3750 | 0.077 | 0.031 | 0.9946667
2025-11-20 | 1101 | 6 | 1440 | 7292 | 1526 | 4.07 | 4.07 | 4.092 | 4.02 | 2 | 10 | 218 | 22 | 953 | 55 | 93 | 330 | 180 | 3750 | 3750 | 0.086 | 0.034 | 1
2025-11-21 | 1101 | 6 | 1440 | 7135 | 1497 | 4.07 | 4.081 | 4.099 | 4.02 | 2 | 11 | 187 | 22 | 953 | 50 | 75 | 330 | 180 | 3810 | 3750 | 0.081 | 0.033 | 1.016
2025-11-22 | 1101 | 6 | 1440 | 7202 | 1507 | 4.07 | 4.074 | 4.086 | 4.02 | 2 | 11 | 185 | 22 | 953 | 50 | 75 | 330 | 180 | 3820 | 3690 | 0.089 | 0.036 | 1.03523
2025-11-23 | 1101 | 6 | 1440 | 7375 | 1565 | 4.07 | 4.07 | 4.084 | 4.02 | 3 | 13 | 189 | 22 | 953 | 45 | 76 | 330 | 180 | 3840 | 3690 | 0.087 | 0.033 | 1.04065
2025-11-24 | 1101 | 6 | 1440 | 7427 | 1576 | 4.07 | 4.07 | 4.077 | 4.02 | 2 | 12 | 232 | 22 | 950 | 40 | 57 | 330 | 180 | 3800 | 3750 | 0.079 | 0.031 | 1.013333
2025-11-25 | 1101 | 6 | 1440 | 7335 | 1514 | 4.07 | 4.077 | 4.091 | 4.02 | 2 | 14 | 188 | 22 | 951 | 40 | 49 | 330 | 180 | 3820 | 3750 | 0.077 | 0.032 | 1.018667
2025-11-26 | 1101 | 6 | 1440 | 7073 | 1505 | 4.07 | 4.074 | 4.086 | 4.02 | 2 | 14 | 200 | 22 | 953 | 45 | 61 | 330 | 180 | 3870 | 3750 | 0.074 | 0.031 | 1.032
2025-11-27 | 1101 | 6 | 1440 | 7165 | 1499 | 4.07 | 4.075 | 4.092 | 4.02 | 2 | 13 | 180 | 22 | 952 | 50 | 75 | 330 | 180 | 3860 | 3690 | 0.08 | 0.031 | 1.04607
2025-11-28 | 1101 | 6 | 1441 | 6853 | 1437 | 4.07 | 4.071 | 4.087 | 4.02 | 2 | 19 | 197 | 22 | 953 | 45 | 75 | 330 | 180 | 3880 | 3690 | 0.083 | 0.032 | 1.051491
2025-11-29 | 1101 | 6 | 1440 | 7538 | 1604 | 4.07 | 4.073 | 4.09 | 4.02 | 2 | 17 | 189 | 22 | 951 | 45 | 61 | 330 | 180 | 3900 | 3690 | 0.082 | 0.032 | 1.056911
2025-11-30 | 1101 | 6 | 1440 | 7464 | 1447 | 3.855 | 3.86 | 3.874 | 3.77 | 2 | 0 | 191 | 22 | 951 | 44.87069 | 60.1791 | 330 | 180 | 3880 | 3690 | 0.08 | 0.031 | 1.010667
2025-12-01 | 1101 | 6 | 1440 | 7464 | 1447 | 3.855 | 3.86 | 3.874 | 3.77 | 2 | 0 | 191 | 22 | 951.6667 | 44.74138 | 59.35821 | 330 | 180 | 3890 | 3690 | 0.08166667 | 0.03166667 | 1.010667
2025-12-02 | 1101 | 6 | 1440 | 7464 | 1447 | 3.855 | 3.86 | 3.874 | 3.77 | 2 | 0 | 191 | 22 | 951 | 44.61207 | 58.53731 | 330 | 180 | 3900 | 3690 | 0.081 | 0.0315 | 1.010667
2025-12-03 | 1101 | 6 | 1440 | 7464 | 1447 | 3.855 | 3.86 | 3.874 | 3.77 | 2 | 0 | 191 | 22 | 951 | 44.48276 | 57.71642 | 330 | 180 | 3800 | 3690 | 0.08 | 0.031 | 1.010667
2025-12-04 | 1101 | 6 | 1440 | 7464 | 1447 | 3.855 | 3.86 | 3.874 | 3.77 | 2 | 0 | 191 | 22 | 951 | 44.35345 | 56.89552 | 220 | 180 | 3800 | 3750 | 0.066 | 0.032 | 1.010667
2025-12-05 | 1101 | 6 | 1440 | 7464 | 1447 | 3.855 | 3.86 | 3.874 | 3.77 | 2 | 0 | 191 | 22 | 951 | 44.22414 | 56.07463 | 220 | 180 | 3800 | 3750 | 0.066 | 0.032 | 1.010667
2025-12-06 | 1101 | 6 | 1440 | 7464 | 1447 | 3.855 | 3.86 | 3.874 | 3.77 | 2 | 0 | 191 | 22 | 951 | 44.09483 | 55.25373 | 220 | 180 | 3800 | 3750 | 0.066 | 0.032 | 1.010667
2025-12-07 | 1101 | 6 | 1440 | 7464 | 1447 | 3.855 | 3.86 | 3.874 | 3.77 | 2 | 0 | 191 | 22 | 951 | 43.96552 | 54.43284 | 220 | 180 | 3800 | 3750 | 0.066 | 0.032 | 1.010667
2025-12-08 | 1101 | 6 | 1440 | 7464 | 1447 | 3.855 | 3.86 | 3.874 | 3.77 | 2 | 0 | 191 | 22 | 951 | 43.83621 | 53.61194 | 220 | 180 | 3800 | 3750 | 0.066 | 0.032 | 1.010667
2025-12-09 | 1101 | 6 | 1440 | 7464 | 1447 | 3.855 | 3.86 | 3.874 | 3.77 | 2 | 0 | 191 | 22 | 951 | 43.7069 | 52.79104 | 220 | 180 | 3800 | 3750 | 0.066 | 0.032 | 1.010667
2025-12-10 | 1101 | 6 | 1440 | 7464 | 1447 | 3.855 | 3.86 | 3.874 | 3.77 | 2 | 0 | 191 | 22 | 951 | 43.57759 | 51.97015 | 220 | 180 | 3800 | 3750 | 0.066 | 0.032 | 1.010667
2025-12-11 | 1101 | 6 | 1440 | 7464 | 1447 | 3.855 | 3.86 | 3.874 | 3.77 | 2 | 0 | 191 | 22 | 951 | 43.44828 | 51.14925 | 220 | 180 | 3800 | 3750 | 0.066 | 0.032 | 1.010667
2025-12-12 | 1101 | 6 | 1440 | 7464 | 1447 | 3.855 | 3.86 | 3.874 | 3.77 | 2 | 0 | 191 | 22 | 951 | 43.31897 | 50.32836 | 220 | 180 | 3800 | 3750 | 0.066 | 0.032 | 1.010667
2025-12-13 | 1101 | 6 | 1440 | 7464 | 1447 | 3.855 | 3.86 | 3.874 | 3.77 | 2 | 0 | 191 | 22 | 951 | 43.18966 | 49.50746 | 220 | 180 | 3800 | 3750 | 0.066 | 0.032 | 1.010667
2025-12-14 | 1101 | 6 | 1440 | 7464 | 1447 | 3.855 | 3.86 | 3.874 | 3.77 | 2 | 0 | 191 | 22 | 951 | 43.06034 | 48.68657 | 220 | 180 | 3800 | 3750 | 0.066 | 0.032 | 1.010667
2025-12-15 | 1101 | 6 | 1440 | 7464 | 1447 | 3.855 | 3.86 | 3.874 | 3.77 | 2 | 0 | 191 | 22 | 951 | 42.93103 | 47.86567 | 220 | 180 | 3800 | 3750 | 0.066 | 0.032 | 1.010667
2025-12-16 | 1101 | 6 | 1440 | 7464 | 1447 | 3.855 | 3.86 | 3.874 | 3.77 | 2 | 0 | 191 | 22 | 951 | 42.80172 | 47.04478 | 220 | 180 | 3800 | 3750 | 0.066 | 0.032 | 1.010667
2025-12-17 | 1101 | 6 | 1440 | 7464 | 1447 | 3.855 | 3.86 | 3.874 | 3.77 | 2 | 0 | 191 | 22 | 951 | 42.67241 | 46.22388 | 220 | 180 | 3800 | 3750 | 0.066 | 0.032 | 1.010667
2025-12-18 | 1101 | 6 | 1440 | 7464 | 1447 | 3.855 | 3.86 | 3.874 | 3.77 | 2 | 0 | 191 | 22 | 951 | 42.5431 | 45.40299 | 220 | 180 | 3800 | 3750 | 0.066 | 0.032 | 1.010667
2025-12-19 | 1101 | 6 | 1440 | 7464 | 1447 | 3.855 | 3.86 | 3.874 | 3.77 | 2 | 0 | 191 | 22 | 951 | 42.41379 | 44.58209 | 220 | 180 | 3800 | 3750 | 0.066 | 0.032 | 1.010667
2025-12-20 | 1101 | 6 | 1440 | 7464 | 1447 | 3.855 | 3.86 | 3.874 | 3.77 | 2 | 0 | 191 | 22 | 951 | 42.28448 | 43.76119 | 220 | 180 | 3800 | 3750 | 0.066 | 0.032 | 1.010667
2025-12-21 | 1101 | 6 | 1440 | 7464 | 1447 | 3.855 | 3.86 | 3.874 | 3.77 | 2 | 0 | 191 | 22 | 951 | 42.15517 | 42.9403 | 220 | 180 | 3800 | 3750 | 0.066 | 0.032 | 1.010667
2025-12-22 | 1101 | 6 | 1440 | 7464 | 1447 | 3.855 | 3.86 | 3.874 | 3.77 | 2 | 0 | 191 | 22 | 951 | 42.02586 | 42.1194 | 220 | 180 | 3800 | 3750 | 0.066 | 0.032 | 1.010667
2025-12-23 | 1101 | 6 | 1440 | 7464 | 1447 | 3.855 | 3.86 | 3.874 | 3.77 | 2 | 0 | 191 | 22 | 951 | 41.89655 | 41.29851 | 220 | 180 | 3800 | 3750 | 0.066 | 0.032 | 1.010667
2025-12-24 | 1101 | 6 | 1440 | 7464 | 1447 | 3.855 | 3.86 | 3.874 | 3.77 | 2 | 0 | 191 | 22 | 951 | 41.76724 | 40.47761 | 220 | 180 | 3800 | 3750 | 0.066 | 0.032 | 1.010667
2025-12-25 | 1101 | 6 | 1440 | 7464 | 1447 | 3.855 | 3.86 | 3.874 | 3.77 | 2 | 0 | 191 | 22 | 951 | 41.63793 | 39.65672 | 220 | 180 | 3800 | 3750 | 0.066 | 0.032 | 1.010667
2025-12-26 | 1101 | 6 | 1441 | 7464 | 1447 | 5 | 5 | 3.7 | 3.77 | 2 | 0 | 187 | 22 | 951 | 41.50862 | 38.83582 | 220 | 180 | 3800 | 3750 | 0.066 | 0.032 | 1.010667
2025-12-27 | 1101 | 6 | 1440 | 7464 | 1447 | 5 | 5 | 3.7 | 3.77 | 2 | 0 | 187 | 22 | 951 | 41.37931 | 38.01493 | 220 | 180 | 3800 | 3750 | 0.066 | 0.032 | 1.010667
2025-12-28 | 1101 | 6 | 1440 | 7464 | 1447 | 5 | 5 | 3.7 | 3.77 | 2 | 0 | 187 | 22 | 951 | 41.25 | 37.19403 | 220 | 180 | 3800 | 3750 | 0.066 | 0.032 | 1.010667
2025-12-29 | 1101 | 6 | 1440 | 7464 | 1447 | 5 | 5 | 3.7 | 3.77 | 2 | 0 | 187 | 22 | 951 | 41.12069 | 36.37313 | 220 | 180 | 3800 | 3720 | 0.066 | 0.032 | 1.010667
2025-12-30 | 1101 | 6 | 1440 | 7464 | 1447 | 5 | 5 | 3.7 | 3.77 | 2 | 0 | 187 | 22 | 980 | 40.99138 | 35.55224 | 170 | 240 | 3800 | 3720 | 0.109 | 0.105 | 1.010667
2025-12-31 | 1101 | 6 | 1440 | 7292 | 1479 | 5 | 5 | 3.7 | 3.77 | 2 | 24 | 187 | 22 | 980 | 40.86207 | 34.73134 | 170 | 245 | 2010 | 3720 | 0.1 | 0.0915 | 1.010667
2026-01-01 | 1101 | 7 | 1440 | 7292 | 1479 | 4.852 | 4.862 | 4.14 | 4.02 | 2 | 21 | 187 | 22 | 980 | 40.73276 | 33.91045 | 173.3333 | 250 | 2255 | 3720 | 0.09666667 | 0.08666667 | 1.010667
2026-01-02 | 1101 | 8 | 1440 | 7292 | 1479 | 4.582 | 4.592 | 4.14 | 4.02 | 2 | 23 | 187 | 22 | 980 | 40.60345 | 33.08955 | 170 | 240 | 2506.667 | 3720 | 0.109 | 0.105 | 1.010667
2026-01-03 | 1101 | 9 | 1440 | 7292 | 1479 | 4.329 | 4.329 | 4.14 | 4.02 | 2 | 27 | 121 | 22 | 980 | 40.47414 | 32.26866 | 170 | 250 | 2010 | 3720 | 0.091 | 0.078 | 0.5403226
2026-01-04 | 1101 | 10 | 1440 | 7292 | 1479 | 4.215 | 4.221 | 4.14 | 4.02 | 2 | 23 | 146 | 22 | 980 | 40.34483 | 31.44776 | 180 | 260 | 2500 | 3660 | 0.09 | 0.077 | 0.6830601
2026-01-05 | 1101 | 11 | 1440 | 6557 | 1391 | 4.187 | 4.187 | 4.14 | 4.02 | 2 | 23 | 191 | 22 | 980 | 40.21552 | 30.62687 | 180 | 250 | 3010 | 3660 | 0.074 | 0.07 | 0.8224044
2026-01-06 | 1101 | 12 | 1440 | 6734 | 1386 | 4.166 | 4.172 | 4.14 | 4.02 | 2 | 22 | 204 | 22 | 980 | 40.08621 | 29.80597 | 180 | 240 | 3000 | 3660 | 0.08 | 0.076 | 0.8196721
2026-01-07 | 1101 | 13 | 1440 | 6585 | 1397 | 4.144 | 4.148 | 4.14 | 4.02 | 2 | 24 | 160 | 22 | 981 | 39.9569 | 28.98507 | 190 | 240 | 3000 | 3660 | 0.062 | 0.067 | 0.8196721
2026-01-08 | 1101 | 14 | 1440 | 6950 | 1432 | 4.124 | 4.132 | 4.14 | 4.02 | 2 | 22 | 209 | 22 | 979 | 39.82759 | 28.16418 | 190 | 240 | 3520 | 3660 | 0.06 | 0.067 | 0.9617486
2026-01-09 | 1101 | 15 | 1439 | 6775 | 1416 | 4.104 | 4.109 | 4.117 | 4.02 | 1 | 27 | 204 | 22 | 978 | 39.69828 | 27.34328 | 180 | 240 | 3510 | 3660 | 0.065 | 0.071 | 0.9590164
2026-01-10 | 1101 | 16 | 1440 | 6939 | 1451 | 4.083 | 4.088 | 4.092 | 4.02 | 2 | 28 | 178 | 22 | 978 | 39.56897 | 26.52239 | 190 | 240 | 3500 | 3660 | 0.052 | 0.059 | 0.9562842
2026-01-11 | 1101 | 17 | 1440 | 6642 | 1409 | 4.06 | 4.065 | 4.061 | 4.02 | 2 | 30 | 172 | 22 | 972 | 39.43966 | 25.70149 | 190 | 240 | 3320 | 3660 | 0.045 | 0.057 | 0.9071038
2026-01-12 | 1101 | 18 | 1440 | 6902 | 1443 | 4.04 | 4.041 | 4.045 | 4.02 | 2 | 25 | 165 | 22 | 979 | 39.31034 | 24.8806 | 190 | 240 | 3510 | 3660 | 0.046 | 0.057 | 0.9590164
2026-01-13 | 1101 | 19 | 1440 | 6997 | 1437 | 4.04 | 4.044 | 4.055 | 4.02 | 2 | 20 | 162 | 22 | 980 | 39.18103 | 24.0597 | 190 | 240 | 3510 | 3660 | 0.047 | 0.055 | 0.9590164
2026-01-14 | 1101 | 20 | 1440 | 7061 | 1467 | 4.027 | 4.032 | 4.064 | 4.02 | 2 | 24 | 220 | 22 | 980 | 39.05172 | 23.23881 | 190 | 240 | 3510 | 3660 | 0.047 | 0.055 | 0.9590164
2026-01-15 | 1101 | 21 | 1440 | 7127 | 1439 | 4.006 | 4.025 | 4.044 | 4.02 | 17 | 27 | 185 | 22 | 983 | 38.92241 | 22.41791 | 190 | 240 | 3500 | 3660 | 0.044 | 0.052 | 0.9562842
2026-01-16 | 1101 | 22 | 1440 | 6893 | 1432 | 3.993 | 3.998 | 4.01 | 4.012 | 1 | 24 | 227 | 22 | 980 | 38.7931 | 21.59701 | 190 | 240 | 3500 | 3660 | 0.044 | 0.051 | 0.9562842
2026-01-17 | 1101 | 23 | 1440 | 7098 | 1433 | 3.981 | 3.99 | 4.007 | 4.007 | 4 | 20 | 157 | 22 | 980 | 38.66379 | 20.77612 | 190 | 250 | 3520 | 3660 | 0.045 | 0.046 | 0.9617486
2026-01-18 | 1101 | 24 | 1440 | 7598 | 1558 | 3.973 | 3.977 | 3.981 | 3.981 | 2 | 19 | 180 | 22 | 980 | 38.53448 | 19.95522 | 190 | 250 | 3520 | 3660 | 0.043 | 0.051 | 0.9617486
2026-01-19 | 1101 | 25 | 1440 | 7099 | 1454 | 3.963 | 3.97 | 3.967 | 3.967 | 2 | 27 | 165 | 22 | 978 | 38.40517 | 19.13433 | 190 | 250 | 3540 | 3660 | 0.042 | 0.048 | 0.9672131
2026-01-20 | 1101 | 26 | 1440 | 7239 | 1504 | 3.953 | 3.959 | 3.969 | 3.997 | 2 | 33 | 165 | 22 | 979 | 38.27586 | 18.31343 | 190 | 240 | 3500 | 3660 | 0.034 | 0.046 | 0.9562842
2026-01-21 | 1101 | 27 | 1440 | 7359 | 1529 | 3.943 | 3.944 | 3.955 | 3.955 | 2 | 22 | 172 | 22 | 980 | 38.14655 | 17.49254 | 190 | 240 | 3520 | 3750 | 0.035 | 0.046 | 0.9386667
2026-01-22 | 1101 | 28 | 1440 | 6960 | 1425 | 3.935 | 3.94 | 3.941 | 3.941 | 2 | 21 | 156 | 22 | 979 | 38.01724 | 16.67164 | 190 | 250 | 3520 | 3750 | 0.034 | 0.046 | 0.9386667
2026-01-23 | 1101 | 29 | 1440 | 7425 | 1522 | 3.923 | 3.928 | 3.947 | 3.958 | 1 | 15 | 161 | 22 | 979 | 37.88793 | 15.85075 | 190 | 250 | 3570 | 3660 | 0.032 | 0.045 | 0.9754098
2026-01-24 | 1101 | 30 | 1440 | 7381 | 1517 | 3.913 | 3.918 | 3.933 | 3.933 | 2 | 20 | 160 | 22 | 978 | 37.75862 | 15.02985 | 180 | 250 | 3520 | 3750 | 0.029 | 0.043 | 0.9386667
2026-01-25 | 1101 | 31 | 1440 | 7603 | 1559 | 3.904 | 3.905 | 3.917 | 3.917 | 2 | 13 | 153 | 22 | 977 | 37.62931 | 14.20896 | 180 | 250 | 3520 | 3750 | 0.029 | 0.043 | 0.9386667
2026-01-26 | 1101 | 32 | 1440 | 7411 | 1519 | 3.893 | 3.898 | 3.902 | 3.902 | 2 | 13 | 167 | 22 | 976 | 37.5 | 13.38806 | 180 | 250 | 3520 | 3750 | 0.026 | 0.043 | 0.9386667
2026-01-27 | 1101 | 33 | 1440 | 7377 | 1512 | 3.883 | 3.887 | 3.891 | 3.891 | 2 | 14 | 183 | 22 | 978 | 37.37069 | 12.56716 | 180 | 240 | 3520 | 3750 | 0.025 | 0.039 | 0.9386667
2026-01-28 | 1101 | 34 | 1440 | 7176 | 1491 | 3.876 | 3.883 | 3.884 | 3.884 | 2 | 16 | 152 | 22 | 978 | 37.24138 | 11.74627 | 180 | 240 | 3500 | 3750 | 0.023 | 0.04 | 0.9333333
2026-01-29 | 1101 | 35 | 1440 | 7530 | 1523 | 3.871 | 3.876 | 3.885 | 3.885 | 2 | 15 | 148 | 22 | 976 | 37.11207 | 10.92537 | 180 | 250 | 3500 | 3660 | 0.021 | 0.039 | 0.9562842
2026-01-30 | 1101 | 36 | 1440 | 7219 | 1479 | 3.865 | 3.87 | 3.88 | 3.879 | 2 | 16 | 182 | 22 | 972 | 36.98276 | 10.10448 | 180 | 240 | 3510 | 3750 | 0.023 | 0.042 | 0.936
2026-01-31 | 1101 | 37 | 1440 | 7272 | 1490 | 3.861 | 3.868 | 3.875 | 3.878 | 2 | 13 | 165 | 22 | 975 | 36.85345 | 9.283582 | 180 | 240 | 3500 | 3660 | 0.02 | 0.038 | 0.9562842
2026-02-01 | 1101 | 38 | 1440 | 7329 | 1502 | 3.856 | 3.861 | 3.871 | 3.871 | 2 | 13 | 144 | 22 | 976 | 36.72414 | 8.462687 | 180 | 230 | 3520 | 3750 | 0.02 | 0.037 | 0.9386667
2026-02-02 | 1101 | 39 | 1440 | 7205 | 1497 | 3.851 | 3.857 | 3.861 | 3.861 | 1 | 14 | 162 | 22 | 976 | 36.59483 | 7.641791 | 180 | 220 | 3500 | 3750 | 0.02 | 0.037 | 0.9333333
2026-02-03 | 1101 | 40 | 1440 | 6992 | 1436 | 3.847 | 3.848 | 3.858 | 3.864 | 2 | 11 | 145 | 22 | 980 | 36.46552 | 6.820896 | 180 | 220 | 3520 | 3660 | 0.021 | 0.038 | 0.9617486
2026-02-04 | 1101 | 41 | 1440 | 7036 | 1441 | 3.842 | 3.848 | 3.852 | 3.852 | 2 | 14 | 155 | 22 | 979 | 36.33621 | 6 | 180 | 200 | 3510 | 3660 | 0.025 | 0.036 | 0.9590164
2026-02-05 | 1101 | 42 | 1440 | 7300 | 1496 | 3.84 | 3.852 | 3.857 | 3.857 | 2 | 13 | 170 | 22 | 979 | 36.2069 | 5.75 | 180 | 200 | 3510 | 3660 | 0.03 | 0.039 | 0.9590164
2026-02-06 | 1101 | 43 | 1440 | 7224 | 1501 | 3.84 | 3.84 | 3.854 | 3.854 | 2 | 17 | 174 | 22 | 979 | 36.07759 | 5.5 | 180 | 200 | 3530 | 3660 | 0.028 | 0.037 | 0.9644809
2026-02-07 | 1101 | 44 | 1440 | 7247 | 1464 | 3.84 | 3.85 | 3.875 | 3.875 | 2 | 24 | 155 | 22 | 979 | 35.94828 | 5.25 | 180 | 200 | 3500 | 3660 | 0.03 | 0.037 | 0.9562842
2026-02-08 | 1101 | 45 | 1440 | 7324 | 1526 | 3.84 | 3.84 | 3.847 | 3.847 | 2 | 16 | 158 | 22 | 980 | 35.81897 | 5 | 180 | 200 | 3520 | 3750 | 0.035 | 0.038 | 0.9386667
2026-02-09 | 1101 | 46 | 1441 | 7099 | 1454 | 3.84 | 3.841 | 3.85 | 3.85 | 2 | 16 | 163 | 22 | 980 | 35.68966 | 4.75 | 180 | 200 | 3520 | 3750 | 0.039 | 0.037 | 0.9386667
2026-02-10 | 1101 | 47 | 1440 | 7156 | 1470 | 3.84 | 3.846 | 3.86 | 3.86 | 2 | 21 | 173 | 22 | 980 | 35.56034 | 4.5 | 190 | 200 | 3520 | 3660 | 0.036 | 0.036 | 0.9617486
2026-02-11 | 1101 | 48 | 1440 | 6935 | 1424 | 3.84 | 3.846 | 3.861 | 3.859 | 2 | 20 | 158 | 22 | 979 | 35.43103 | 4.25 | 180 | 200 | 3520 | 3660 | 0.036 | 0.037 | 0.9617486
2026-02-12 | 1101 | 49 | 1440 | 7200 | 1475 | 3.84 | 3.849 | 3.865 | 3.865 | 2 | 19 | 168 | 22 | 978 | 35.30172 | 4 | 180 | 200 | 3520 | 3660 | 0.049 | 0.04 | 0.9617486
2026-02-13 | 1101 | 50 | 1440 | 7286 | 1493 | 3.84 | 3.841 | 3.847 | 3.847 | 2 | 11 | 175 | 22 | 980 | 35.17241 | 5 | 180 | 200 | 3530 | 3660 | 0.043 | 0.038 | 0.9644809
2026-02-14 | 1101 | 51 | 1440 | 7171 | 1469 | 3.84 | 3.843 | 3.847 | 3.847 | 2 | 10 | 155 | 22 | 979 | 35.0431 | 6 | 180 | 200 | 3510 | 3750 | 0.044 | 0.039 | 0.936
2026-02-15 | 1101 | 52 | 1440 | 6830 | 1398 | 3.84 | 3.847 | 3.853 | 3.853 | 2 | 9 | 159 | 22 | 979 | 34.91379 | 7 | 180 | 200 | 3500 | 3660 | 0.042 | 0.037 | 0.9562842
2026-02-16 | 1101 | 53 | 1440 | 6802 | 1413 | 3.84 | 3.842 | 3.85 | 3.854 | 2 | 10 | 163 | 22 | 980 | 34.78448 | 8 | 180 | 200 | 3500 | 3660 | 0.049 | 0.038 | 0.9562842
2026-02-17 | 1101 | 54 | 1440 | 6820 | 1396 | 3.84 | 3.84 | 3.842 | 3.842 | 2 | 9 | 170 | 22 | 980 | 34.65517 | 9 | 180 | 200 | 3520 | 3660 | 0.05 | 0.038 | 0.9617486
2026-02-18 | 1101 | 55 | 1440 | 6973 | 1432 | 3.84 | 3.845 | 3.857 | 3.857 | 2 | 10 | 174 | 22 | 979 | 34.52586 | 10 | 180 | 200 | 3500 | 3660 | 0.052 | 0.04 | 0.9562842
2026-02-19 | 1101 | 56 | 1440 | 6777 | 1387 | 3.84 | 3.853 | 3.863 | 3.863 | 2 | 13 | 165 | 22 | 979 | 34.39655 | 11 | 180 | 200 | 3510 | 3660 | 0.054 | 0.039 | 0.9590164
2026-02-20 | 1101 | 57 | 1440 | 7617 | 1587 | 3.84 | 3.84 | 3.852 | 3.858 | 2 | 10 | 174 | 22 | 979 | 34.26724 | 12 | 180 | 200 | 3510 | 3660 | 0.06 | 0.041 | 0.9590164
2026-02-21 | 1101 | 58 | 1440 | 6848 | 1381 | 3.84 | 3.854 | 3.87 | 3.879 | 4 | 11 | 178 | 22 | 979 | 34.13793 | 13 | 180 | 200 | 3520 | 3660 | 0.061 | 0.039 | 0.9617486
2026-02-22 | 1101 | 59 | 1440 | 7560 | 1550 | 3.84 | 3.841 | 3.855 | 3.857 | 2 | 12 | 123 | 22 | 980 | 34.00862 | 14 | 180 | 200 | 3540 | 3660 | 0.068 | 0.043 | 0.9672131
2026-02-23 | 1101 | 60 | 1441 | 7017 | 1437 | 3.84 | 3.849 | 3.864 | 3.864 | 3 | 11 | 168 | 22 | 980 | 33.87931 | 15 | 180 | 200 | 3530 | 3750 | 0.072 | 0.043 | 0.9413333
2026-02-24 | 1101 | 61 | 1440 | 6917 | 1437 | 3.84 | 3.84 | 3.854 | 3.854 | 1 | 12 | 157 | 22 | 980 | 33.75 | 16 | 180 | 200 | 3500 | 3660 | 0.074 | 0.042 | 0.9562842
2026-02-25 | 1101 | 62 | 1439 | 7276 | 1495 | 3.84 | 3.841 | 3.845 | 3.845 | 2 | 11 | 155 | 22 | 980 | 33.62069 | 17 | 180 | 200 | 3520 | 3660 | 0.067 | 0.042 | 0.9617486
2026-02-26 | 1101 | 63 | 1440 | 7175 | 1474 | 3.84 | 3.843 | 3.855 | 3.855 | 2 | 9 | 166 | 22 | 979 | 33.49138 | 18 | 180 | 200 | 3510 | 3660 | 0.072 | 0.041 | 0.9590164
2026-02-27 | 1101 | 64 | 1440 | 7396 | 1516 | 3.841 | 3.846 | 3.852 | 3.852 | 2 | 10 | 167 | 22 | 980 | 33.36207 | 19 | 180 | 200 | 3500 | 3660 | 0.066 | 0.041 | 0.9562842
2026-02-28 | 1101 | 65 | 1440 | 6898 | 1433 | 3.845 | 3.851 | 3.858 | 3.86 | 2 | 9 | 167 | 22 | 979 | 33.23276 | 20 | 170 | 200 | 3000 | 3750 | 0.069 | 0.04 | 0.8
2026-03-01 | 1101 | 66 | 1440 | 7012 | 1436 | 3.845 | 3.849 | 3.854 | 3.854 | 2 | 9 | 131 | 22 | 980 | 33.10345 | 21 | 170 | 200 | 3000 | 3660 | 0.067 | 0.041 | 0.8196721
2026-03-02 | 1101 | 67 | 1440 | 7127 | 1464 | 3.845 | 3.846 | 3.849 | 3.849 | 6 | 10 | 151 | 22 | 980 | 32.97414 | 22 | 170 | 200 | 3020 | 3660 | 0.061 | 0.043 | 0.8251366
2026-03-03 | 1101 | 68 | 1440 | 7075 | 1449 | 3.845 | 3.85 | 3.861 | 3.861 | 1 | 10 | 148 | 22 | 980 | 32.84483 | 23 | 180 | 200 | 3020 | 3660 | 0.055 | 0.039 | 0.8251366
2026-03-04 | 1101 | 69 | 1440 | 7570 | 1573 | 3.845 | 3.847 | 3.867 | 3.867 | 2 | 10 | 138 | 22 | 979 | 32.71552 | 24 | 180 | 200 | 3020 | 3660 | 0.055 | 0.039 | 0.8251366
2026-03-05 | 1101 | 70 | 1440 | 7676 | 1595 | 3.845 | 3.845 | 3.862 | 3.862 | 2 | 10 | 177 | 22 | 980 | 32.58621 | 25 | 180 | 200 | 3530 | 3690 | 0.063 | 0.041 | 0.9566396
2026-03-06 | 1101 | 71 | 1440 | 6838 | 1383 | 3.845 | 3.852 | 3.855 | 3.855 | 2 | 9 | 151 | 22 | 978 | 32.4569 | 26 | 180 | 200 | 3330 | 3750 | 0.056 | 0.039 | 0.888
2026-03-07 | 1101 | 72 | 1440 | 7463 | 1534 | 3.845 | 3.846 | 3.857 | 3.856 | 2 | 9 | 243 | 22 | 978 | 32.32759 | 27 | 180 | 200 | 3530 | 3690 | 0.065 | 0.042 | 0.9566396
2026-03-08 | 1101 | 73 | 1439 | 7292 | 1515 | 3.845 | 3.849 | 3.859 | 3.859 | 2 | 9 | 177 | 22 | 978 | 32.19828 | 28 | 180 | 200 | 3510 | 3750 | 0.059 | 0.039 | 0.936
2026-03-09 | 1101 | 74 | 1440 | 7262 | 1513 | 3.845 | 3.845 | 3.857 | 3.869 | 2 | 8 | 161 | 22 | 980 | 32.06897 | 29 | 180 | 200 | 3510 | 3750 | 0.062 | 0.04 | 0.936
2026-03-10 | 1101 | 75 | 1440 | 7137 | 1462 | 3.845 | 3.849 | 3.857 | 3.857 | 2 | 8 | 170 | 22 | 982 | 31.93966 | 30 | 180 | 200 | 3510 | 3750 | 0.068 | 0.041 | 0.936
2026-03-11 | 1101 | 76 | 1440 | 7239 | 1504 | 3.845 | 3.845 | 3.851 | 3.851 | 2 | 8 | 173 | 22 | 979 | 31.81034 | 31 | 180 | 200 | 3810 | 3660 | 0.064 | 0.04 | 1.040984
2026-03-12 | 1101 | 77 | 1440 | 7123 | 1459 | 3.845 | 3.849 | 3.858 | 3.858 | 2 | 9 | 163 | 22 | 979 | 31.68103 | 32 | 180 | 200 | 3510 | 3750 | 0.061 | 0.042 | 0.936
2026-03-13 | 1101 | 78 | 1440 | 6872 | 1386 | 3.845 | 3.851 | 3.853 | 3.853 | 2 | 11 | 151 | 22 | 978 | 31.55172 | 33 | 180 | 190 | 3560 | 3690 | 0.058 | 0.041 | 0.9647696
2026-03-14 | 1101 | 79 | 1440 | 7141 | 1467 | 3.845 | 3.85 | 3.857 | 3.857 | 2 | 11 | 171 | 22 | 979 | 31.42241 | 34 | 180 | 200 | 3520 | 3690 | 0.067 | 0.043 | 0.9539295
2026-03-15 | 1101 | 80 | 1440 | 7364 | 1530 | 3.845 | 3.845 | 3.855 | 3.855 | 2 | 9 | 169 | 22 | 979 | 31.2931 | 35 | 180 | 190 | 3510 | 3690 | 0.063 | 0.042 | 0.9512195
2026-03-16 | 1101 | 81 | 1440 | 7027 | 1439 | 3.845 | 3.846 | 3.848 | 3.848 | 2 | 8 | 125 | 22 | 978 | 31.16379 | 36 | 180 | 200 | 3510 | 3690 | 0.059 | 0.042 | 0.9512195
2026-03-17 | 1101 | 82 | 1440 | 7292 | 1322 | 3.845 | 3.855 | 3.857 | 3.861 | 2 | 8 | 178 | 22 | 980 | 31.03448 | 37 | 180 | 200 | 3520 | 3690 | 0.052 | 0.038 | 0.9539295
2026-03-18 | 1101 | 83 | 1440 | 7080 | 1450 | 3.845 | 3.845 | 3.855 | 3.858 | 1 | 8 | 170 | 22 | 979 | 30.90517 | 38 | 180 | 200 | 3510 | 3690 | 0.064 | 0.04 | 0.9512195
2026-03-19 | 1101 | 84 | 1440 | 6642 | 1363 | 3.845 | 3.853 | 3.856 | 3.856 | 2 | 11 | 205 | 22 | 978 | 30.77586 | 39 | 180 | 200 | 3530 | 3690 | 0.06 | 0.042 | 0.9566396
2026-03-20 | 1101 | 85 | 1440 | 7094 | 1478 | 3.845 | 3.845 | 3.86 | 3.86 | 4 | 11 | 161 | 22 | 978 | 30.64655 | 40 | 180 | 200 | 3420 | 3690 | 0.062 | 0.043 | 0.9268293
2026-03-21 | 1101 | 86 | 1440 | 7117 | 1437 | 3.845 | 3.851 | 3.868 | 3.868 | 2 | 9 | 187 | 22 | 977 | 30.51724 | 41 | 180 | 200 | 3420 | 3690 | 0.061 | 0.044 | 0.9268293
2026-03-22 | 1101 | 87 | 1440 | 7320 | 1521 | 3.845 | 3.851 | 3.86 | 3.86 | 1 | 10 | 184 | 22 | 971 | 30.38793 | 42 | 180 | 200 | 3440 | 3690 | 0.057 | 0.042 | 0.9322493
2026-03-23 | 1101 | 88 | 1440 | 7210 | 1498 | 3.845 | 3.845 | 3.848 | 3.848 | 2 | 10 | 174 | 22 | 977 | 30.25862 | 43 | 180 | 200 | 3420 | 3690 | 0.057 | 0.042 | 0.9268293
2026-03-24 | 1101 | 89 | 1440 | 7112 | 1436 | 3.845 | 3.852 | 3.865 | 3.871 | 4 | 9 | 177 | 22 | 974 | 30.12931 | 44 | 180 | 200 | 3440 | 3690 | 0.053 | 0.04 | 0.9322493
2026-03-25 | 1101 | 90 | 1440 | 6998 | 1433 | 3.845 | 3.849 | 3.858 | 3.858 | 2 | 12 | 173 | 22 | 973 | 30 | 45 | 180 | 200 | 3430 | 3690 | 0.054 | 0.039 | 0.9295393
2026-03-26 | 1101 | 91 | 1440 | 7056 | 1445 | 3.845 | 3.855 | 3.871 | 3.871 | 2 | 12 | 201 | 22 | 972 | 30 | 40 | 180 | 200 | 3420 | 3690 | 0.062 | 0.042 | 0.9268293
2026-03-27 | 1101 | 92 | 1407 | 7431 | 1544 | 3.845 | 3.845 | 3.857 | 3.857 | 2 | 11 | 174 | 22 | 970 | 30 | 42 | 180 | 200 | 3430 | 3690 | 0.065 | 0.044 | 0.9295393
2026-03-28 | 1101 | 93 | 1440 | 6829 | 1377 | 3.845 | 3.853 | 3.866 | 3.866 | 2 | 11 | 225 | 22 | 975 | 30 | 45 | 180 | 200 | 3400 | 3720 | 0.054 | 0.041 | 0.9139785
2026-03-29 | 1101 | 94 | 1440 | 7694 | 1603 | 3.845 | 3.845 | 3.862 | 3.862 | 2 | 12 | 194 | 22 | 973 | 30 | 49 | 180 | 190 | 3520 | 3690 | 0.054 | 0.041 | 0.9539295
2026-03-30 | 1101 | 95 | 1440 | 7290 | 1473 | 3.845 | 3.854 | 3.863 | 3.863 | 2 | 10 | 188 | 22 | 971 | 30 | 45 | 180 | 200 | 3510 | 3750 | 0.062 | 0.044 | 0.936
2026-03-31 | 1101 | 96 | 1441 | 7647 | 1589 | 3.845 | 3.846 | 3.857 | 3.857 | 2 | 12 | 165 | 22 | 975 | 30 | 49 | 180 | 200 | 3430 | 3750 | 0.062 | 0.047 | 0.9146667
2026-04-01 | 1101 | 97 | 1439 | 7224 | 1501 | 3.845 | 3.845 | 3.849 | 3.849 | 2 | 11 | 185 | 22 | 977 | 30 | 49 | 180 | 200 | 3510 | 3750 | 0.05 | 0.04 | 0.936
2026-04-02 | 1101 | 98 | 1440 | 6992 | 1411 | 3.845 | 3.856 | 3.868 | 3.868 | 2 | 13 | 174 | 22 | 978 | 30 | 46 | 180 | 200 | 3440 | 3660 | 0.054 | 0.043 | 0.9398907
2026-04-03 | 1101 | 99 | 1440 | 7445 | 1547 | 3.845 | 3.845 | 3.858 | 3.866 | 2 | 18 | 201 | 22 | 976 | 30 | 49 | 180 | 200 | 3420 | 3660 | 0.056 | 0.043 | 0.9344262
2026-04-04 | 1101 | 100 | 1440 | 7166 | 1468 | 3.846 | 3.855 | 3.864 | 3.864 | 1 | 11 | 193 | 22 | 973 | 30 | 45 | 180 | 200 | 3520 | 3750 | 0.061 | 0.045 | 0.9386667
2026-04-05 | 1101 | 101 | 1441 | 7479 | 1554 | 3.85 | 3.85 | 3.856 | 3.856 | 2 | 14 | 146 | 22 | 973 | 30 | 48 | 190 | 190 | 3500 | 3660 | 0.056 | 0.045 | 0.9562842
2026-04-06 | 1101 | 102 | 1439 | 7238 | 1483 | 3.85 | 3.85 | 3.862 | 3.862 | 2 | 10 | 162 | 22 | 972 | 30 | 49 | 200 | 200 | 3530 | 3750 | 0.056 | 0.045 | 0.9413333
2026-04-07 | 1101 | 103 | 1440 | 7263 | 1509 | 3.85 | 3.855 | 3.859 | 3.859 | 1 | 11 | 187 | 22 | 975 | 35 | 49 | 190 | 200 | 3530 | 3750 | 0.058 | 0.044 | 0.9413333
2026-04-08 | 1101 | 104 | 1440 | 7459 | 1529 | 3.85 | 3.855 | 3.874 | 3.874 | 3 | 11 | 181 | 22 | 971 | 35 | 54 | 190 | 200 | 3540 | 3750 | 0.063 | 0.046 | 0.944
2026-04-09 | 1101 | 105 | 1441 | 7517 | 1562 | 3.85 | 3.85 | 3.869 | 3.871 | 2 | 12 | 201 | 22 | 973 | 35 | 54 | 180 | 200 | 3510 | 3750 | 0.061 | 0.044 | 0.936
2026-04-10 | 1101 | 106 | 1439 | 6882 | 1388 | 3.85 | 3.861 | 3.877 | 3.888 | 2 | 9 | 195 | 22 | 974 | 35 | 52 | 190 | 200 | 3530 | 3750 | 0.064 | 0.044 | 0.9413333
2026-04-11 | 1101 | 107 | 1440 | 7224 | 1501 | 3.85 | 3.85 | 3.856 | 3.856 | 2 | 10 | 192 | 22 | 971 | 35 | 54 | 190 | 200 | 3490 | 3660 | 0.063 | 0.044 | 0.9535519
2026-04-12 | 1101 | 108 | 1440 | 7386 | 1518 | 3.85 | 3.856 | 3.869 | 3.875 | 2 | 12 | 167 | 22 | 972 | 35 | 52 | 190 | 200 | 3530 | 3660 | 0.061 | 0.043 | 0.9644809
2026-04-13 | 1101 | 109 | 1440 | 7292 | 1515 | 3.85 | 3.85 | 3.866 | 3.867 | 2 | 9 | 174 | 22 | 974 | 40 | 57 | 190 | 200 | 3520 | 3750 | 0.064 | 0.045 | 0.9386667
2026-04-14 | 1101 | 110 | 1441 | 7176 | 1470 | 3.85 | 3.851 | 3.869 | 3.873 | 2 | 10 | 173 | 22 | 978 | 40 | 66 | 200 | 190 | 3500 | 3750 | 0.061 | 0.042 | 0.9333333
2026-04-15 | 1101 | 111 | 1438 | 7364 | 1530 | 3.85 | 3.85 | 3.856 | 3.856 | 2 | 12 | 170 | 22 | 978 | 40 | 72 | 190 | 200 | 3490 | 3660 | 0.063 | 0.042 | 0.9535519
2026-04-16 | 1101 | 112 | 1440 | 7920 | 1625 | 3.85 | 3.85 | 3.864 | 3.864 | 2 | 13 | 183 | 22 | 967 | 40 | 63 | 190 | 200 | 3500 | 3750 | 0.067 | 0.043 | 0.9333333
2026-04-17 | 1101 | 113 | 1440 | 7832 | 1611 | 3.85 | 3.854 | 3.872 | 3.872 | 2 | 15 | 192 | 22 | 966 | 40 | 58 | 190 | 190 | 3520 | 3750 | 0.062 | 0.04 | 0.9386667
2026-04-18 | 1101 | 114 | 1440 | 7608 | 1560 | 3.85 | 3.855 | 3.875 | 3.875 | 2 | 17 | 155 | 22 | 965 | 40 | 58 | 200 | 200 | 3620 | 3750 | 0.062 | 0.04 | 0.9653333
2026-04-19 | 1101 | 115 | 1441 | 7641 | 1567 | 3.85 | 3.854 | 3.87 | 3.87 | 2 | 19 | 181 | 22 | 961 | 30 | 51 | 200 | 200 | 3530 | 3750 | 0.063 | 0.037 | 0.9413333
2026-04-20 | 1101 | 116 | 1439 | 7949 | 1652 | 3.85 | 3.85 | 3.87 | 3.87 | 2 | 21 | 189 | 22 | 960 | 30 | 48 | 200 | 180 | 3520 | 3750 | 0.067 | 0.041 | 0.9386667
2026-04-21 | 1101 | 117 | 1440 | 7396 | 1495 | 3.85 | 3.86 | 3.873 | 3.873 | 2 | 19 | 189 | 22 | 958 | 30 | 42 | 200 | 180 | 3530 | 3750 | 0.067 | 0.038 | 0.9413333
2026-04-22 | 1101 | 118 | 1440 | 7767 | 1614 | 3.85 | 3.85 | 3.873 | 3.873 | 2 | 32 | 189 | 22 | 950 | 20 | 33 | 200 | 180 | 3520 | 3750 | 0.073 | 0.039 | 0.9386667
2026-04-23 | 1101 | 119 | 1440 | 7544 | 1530 | 3.85 | 3.863 | 3.878 | 3.878 | 4 | 30 | 207 | 22 | 951 | 25 | 13 | 200 | 190 | 3620 | 3750 | 0.069 | 0.038 | 0.9653333
2026-04-24 | 1101 | 120 | 1441 | 7767 | 1614 | 3.85 | 3.861 | 3.876 | 3.876 | 4 | 31 | 181 | 22 | 948 | 30 | 15 | 200 | 190 | 3650 | 3810 | 0.075 | 0.039 | 0.9580052
2026-04-25 | 1101 | 121 | 1439 | 7919 | 1604 | 3.855 | 3.868 | 3.903 | 3.905 | 4 | 23 | 173 | 22 | 949 | 30 | 15 | 200 | 190 | 3550 | 3840 | 0.069 | 0.038 | 0.9244792
2026-04-27 | 1101 | 122 | 1440 | 7292 | 1479 | 3.86 | 3.86 | 3.884 | 3.884 | 2 | 21 | 189 | 22 | 949 | 30 | 16 | 200 | 190 | 3770 | 3840 | 0.071 | 0.039 | 0.9817708
2026-04-28 | 1101 | 124 | 1441 | 6949 | 1402 | 3.86 | 3.872 | 3.889 | 3.889 | 2 | 13 | 154 | 22 | 958 | 50 | 61 | 220 | 190 | 3850 | 3750 | 0.075 | 0.038 | 1.026667
2025-10-01 | 1102 | 1170 | 1440 | 7301 | 1412 | 4 | 4.005 | 4.023 | 4.02 | 2 | 22 | 187 | 20 | 953 | 55 | 72 | 300 | 180 | 3820 | 3750 | 0.064 | 0.032 | 1.018667
2025-10-02 | 1102 | 1171 | 1440 | 7469 | 1441 | 4 | 4.003 | 4.015 | 4.015 | 2 | 20 | 199 | 20 | 949 | 50 | 76 | 300 | 180 | 3830 | 3750 | 0.065 | 0.033 | 1.021333
2025-10-03 | 1102 | 1172 | 1440 | 7474 | 1442 | 4 | 4.005 | 4.012 | 4.012 | 2 | 17 | 206 | 20 | 943 | 40 | 69 | 300 | 180 | 3850 | 3750 | 0.069 | 0.033 | 1.026667
2025-10-04 | 1102 | 1173 | 1440 | 7413 | 1430 | 4 | 4.008 | 4.012 | 4.012 | 14 | 20 | 204 | 25 | 950 | 35 | 49 | 300 | 180 | 3900 | 3750 | 0.063 | 0.032 | 1.04
2025-10-05 | 1102 | 1174 | 1440 | 7154 | 1399 | 4 | 4.008 | 4.022 | 4.02 | 2 | 19 | 189 | 25 | 945 | 40 | 49 | 300 | 190 | 3820 | 3750 | 0.073 | 0.035 | 1.018667
2025-10-06 | 1102 | 1175 | 1440 | 7564 | 1444 | 4 | 4.007 | 4.021 | 4.02 | 5 | 23 | 200 | 25 | 943 | 30 | 33 | 300 | 180 | 3930 | 3750 | 0.077 | 0.036 | 1.048
2025-10-07 | 1102 | 1176 | 1440 | 7553 | 1438 | 4 | 4.012 | 4.014 | 4.014 | 2 | 28 | 203 | 22 | 943 | 30 | 24 | 300 | 180 | 3910 | 3810 | 0.071 | 0.033 | 1.026247
2025-10-08 | 1102 | 1177 | 1440 | 7201 | 1412 | 4 | 4.004 | 4.014 | 4.014 | 2 | 33 | 190 | 22 | 943 | 35 | 36 | 300 | 190 | 3910 | 3810 | 0.069 | 0.034 | 1.026247
2025-10-09 | 1102 | 1178 | 1440 | 7333 | 1434 | 4 | 4 | 4 | 4 | 2 | 20 | 184 | 24 | 949 | 40 | 33 | 300 | 180 | 3820 | 3750 | 0.064 | 0.031 | 1.018667
2025-10-10 | 1102 | 1179 | 1440 | 7411 | 1410 | 4 | 4.006 | 4.026 | 4.02 | 2 | 21 | 189 | 24 | 950 | 45 | 34 | 300 | 180 | 4030 | 3810 | 0.064 | 0.031 | 1.057743
2025-10-11 | 1102 | 1180 | 1440 | 7175 | 1403 | 4 | 4.005 | 4.017 | 4.017 | 2 | 12 | 202 | 24 | 946 | 35 | 36 | 300 | 200 | 4000 | 3810 | 0.064 | 0.031 | 1.049869
2025-10-12 | 1102 | 1181 | 1440 | 7561 | 1463 | 4 | 4.005 | 4.021 | 4.02 | 2 | 11 | 179 | 24 | 948 | 45 | 37 | 300 | 180 | 3920 | 3750 | 0.071 | 0.033 | 1.045333
2025-10-13 | 1102 | 1182 | 1440 | 7348 | 1437 | 4 | 4 | 4.004 | 4.004 | 2 | 14 | 179 | 24 | 953 | 50 | 69 | 300 | 180 | 4000 | 3810 | 0.073 | 0.033 | 1.049869
2025-10-14 | 1102 | 1183 | 1440 | 7066 | 1362 | 4 | 4.004 | 4.016 | 4.016 | 2 | 18 | 185 | 23 | 953 | 55 | 72 | 300 | 190 | 3800 | 3810 | 0.074 | 0.033 | 0.9973753
2025-10-15 | 1102 | 1184 | 1440 | 7234 | 1395 | 4 | 4.005 | 4.023 | 4.02 | 2 | 13 | 171 | 23 | 953 | 55 | 79 | 300 | 190 | 3710 | 3690 | 0.068 | 0.032 | 1.00542
2025-10-16 | 1102 | 1185 | 1440 | 7183 | 1385 | 4 | 4.003 | 4.02 | 4.02 | 1 | 21 | 188 | 22 | 953 | 55 | 75 | 300 | 190 | 3700 | 3750 | 0.061 | 0.031 | 0.9866667
2025-10-17 | 1102 | 1186 | 1440 | 7302 | 1428 | 4 | 4 | 4.008 | 4.008 | 2 | 12 | 167 | 22 | 953 | 50 | 73 | 300 | 180 | 3750 | 3690 | 0.062 | 0.031 | 1.01626
2025-10-18 | 1102 | 1187 | 1440 | 7025 | 1354 | 4 | 4.004 | 3.998 | 3.999 | 1 | 13 | 205 | 22 | 946 | 40 | 60 | 300 | 190 | 3820 | 3750 | 0.071 | 0.034 | 1.018667
2025-10-19 | 1102 | 1188 | 1440 | 7604 | 1448 | 4 | 4.007 | 4.025 | 4.02 | 1 | 11 | 199 | 22 | 951 | 45 | 58 | 300 | 180 | 3800 | 3750 | 0.067 | 0.03 | 1.013333
2025-10-20 | 1102 | 1189 | 1440 | 7507 | 1472 | 4 | 4.002 | 4.019 | 4.019 | 2 | 16 | 187 | 22 | 948 | 45 | 64 | 300 | 180 | 3870 | 3750 | 0.06 | 0.03 | 1.032
2025-10-21 | 1102 | 1190 | 1440 | 7664 | 1499 | 4 | 4 | 4.011 | 4.011 | 2 | 22 | 180 | 22 | 950 | 45 | 54 | 300 | 180 | 3820 | 3750 | 0.067 | 0.031 | 1.018667
2025-10-22 | 1102 | 1191 | 1440 | 7637 | 1474 | 4 | 4 | 4.008 | 4.008 | 5 | 16 | 209 | 22 | 950 | 45 | 42 | 300 | 190 | 3800 | 3750 | 0.065 | 0.03 | 1.013333
2025-10-23 | 1102 | 1192 | 1440 | 7295 | 1407 | 4 | 4.008 | 4.016 | 4.016 | 4 | 12 | 206 | 22 | 953 | 45 | 64 | 300 | 190 | 3850 | 3750 | 0.057 | 0.027 | 1.026667
2025-10-24 | 1102 | 1193 | 1440 | 7525 | 1452 | 4 | 4.004 | 4.013 | 4.013 | 2 | 22 | 164 | 22 | 952 | 50 | 67 | 300 | 180 | 3870 | 3750 | 0.056 | 0.028 | 1.032
2025-10-25 | 1102 | 1194 | 1440 | 7173 | 1383 | 4 | 4.005 | 4.009 | 4.009 | 2 | 13 | 191 | 22 | 953 | 50 | 69 | 300 | 180 | 3870 | 3750 | 0.064 | 0.03 | 1.032
2025-10-26 | 1102 | 1195 | 1440 | 7403 | 1432 | 4 | 4.004 | 4.02 | 4.02 | 1 | 14 | 207 | 22 | 952 | 50 | 78 | 300 | 180 | 3820 | 3690 | 0.063 | 0.029 | 1.03523
2025-10-27 | 1102 | 1196 | 1440 | 7063 | 1385 | 4 | 4.003 | 4.016 | 4.016 | 1 | 16 | 186 | 22 | 953 | 50 | 79 | 300 | 180 | 3830 | 3750 | 0.058 | 0.029 | 1.021333
2025-10-28 | 1102 | 1197 | 1440 | 7254 | 1399 | 4 | 4.001 | 4.012 | 4.012 | 1 | 10 | 209 | 22 | 953 | 50 | 79 | 300 | 180 | 3720 | 3690 | 0.059 | 0.03 | 1.00813
2025-10-29 | 1102 | 1198 | 1440 | 7318 | 1431 | 4 | 4.005 | 4.021 | 4.02 | 7 | 11 | 186 | 22 | 953 | 45 | 73 | 300 | 180 | 3710 | 3750 | 0.058 | 0.031 | 0.9893333
2025-10-30 | 1102 | 1199 | 1440 | 7446 | 1417 | 3.998 | 4.003 | 4.021 | 4.02 | 2 | 14 | 201 | 22 | 953 | 45 | 67 | 300 | 180 | 3760 | 3750 | 0.06 | 0.031 | 1.002667
2025-10-31 | 1102 | 1200 | 1440 | 7555 | 1458 | 3.995 | 4 | 4.014 | 4.014 | 2 | 20 | 193 | 22 | 953 | 50 | 72 | 300 | 180 | 3710 | 3750 | 0.06 | 0.032 | 0.9893333
2025-11-01 | 1102 | 1201 | 1440 | 7316 | 1411 | 3.995 | 3.999 | 4.01 | 4.01 | 2 | 13 | 189 | 22 | 953 | 45 | 76 | 300 | 180 | 3770 | 3750 | 0.06 | 0.03 | 1.005333
2025-11-02 | 1102 | 1202 | 1440 | 7596 | 1466 | 3.995 | 4 | 4.012 | 4.012 | 1 | 12 | 166 | 22 | 950 | 40 | 61 | 300 | 180 | 3770 | 3750 | 0.063 | 0.031 | 1.005333
2025-11-03 | 1102 | 1203 | 1440 | 7231 | 1418 | 3.995 | 3.997 | 4.01 | 4.01 | 2 | 12 | 175 | 22 | 948 | 40 | 57 | 300 | 180 | 3770 | 3750 | 0.059 | 0.029 | 1.005333
2025-11-04 | 1102 | 1204 | 1440 | 7499 | 1447 | 3.995 | 3.995 | 4 | 4 | 2 | 14 | 182 | 22 | 948 | 40 | 57 | 300 | 180 | 3700 | 3750 | 0.063 | 0.029 | 0.9866667
2025-11-05 | 1102 | 1205 | 1439 | 7453 | 1438 | 3.995 | 4.008 | 4.028 | 4.02 | 2 | 25 | 171 | 22 | 949 | 40 | 54 | 300 | 180 | 3710 | 3750 | 0.065 | 0.029 | 0.9893333
2025-11-06 | 1102 | 1206 | 1440 | 7576 | 1462 | 3.995 | 3.997 | 4.006 | 4.006 | 1 | 19 | 178 | 25 | 946 | 40 | 55 | 300 | 180 | 3800 | 3750 | 0.064 | 0.029 | 1.013333
2025-11-07 | 1102 | 1207 | 1440 | 7619 | 1490 | 3.995 | 4.002 | 4.021 | 4.02 | 5 | 23 | 195 | 25 | 947 | 40 | 40 | 300 | 180 | 3810 | 3750 | 0.063 | 0.028 | 1.016
2025-11-08 | 1102 | 1208 | 1440 | 7533 | 1434 | 3.995 | 4.016 | 4.032 | 4.02 | 6 | 20 | 193 | 25 | 945 | 40 | 39 | 300 | 190 | 3810 | 3810 | 0.065 | 0.029 | 1
2025-11-09 | 1102 | 1209 | 1440 | 7469 | 1441 | 3.995 | 3.999 | 4.009 | 4.009 | 2 | 14 | 201 | 25 | 947 | 40 | 39 | 300 | 190 | 3820 | 3810 | 0.061 | 0.028 | 1.002625
2025-11-10 | 1102 | 1210 | 1440 | 7165 | 1401 | 3.995 | 4.002 | 4.015 | 4.015 | 1 | 18 | 162 | 25 | 948 | 45 | 40 | 300 | 190 | 3830 | 3810 | 0.058 | 0.027 | 1.005249
2025-11-11 | 1102 | 1211 | 1440 | 7411 | 1414 | 3.995 | 3.997 | 4.008 | 4.008 | 2 | 19 | 187 | 25 | 946 | 40 | 54 | 300 | 180 | 3830 | 3750 | 0.058 | 0.026 | 1.021333
2025-11-12 | 1102 | 1212 | 1440 | 7262 | 1420 | 3.995 | 4 | 4.02 | 4.02 | 2 | 23 | 187 | 15 | 946 | 40 | 48 | 300 | 180 | 3900 | 3810 | 0.064 | 0.029 | 1.023622
2025-11-13 | 1102 | 1213 | 1440 | 7214 | 1391 | 3.995 | 3.995 | 4.013 | 4.013 | 2 | 29 | 195 | 22 | 952 | 45 | 51 | 300 | 180 | 3910 | 3810 | 0.06 | 0.026 | 1.026247
2025-11-14 | 1102 | 1214 | 1440 | 7073 | 1383 | 3.995 | 3.999 | 4.006 | 4.006 | 2 | 16 | 176 | 22 | 953 | 50 | 73 | 300 | 180 | 3810 | 3750 | 0.066 | 0.028 | 1.016
2025-11-15 | 1102 | 1215 | 1440 | 7227 | 1374 | 3.995 | 4 | 4.014 | 4.014 | 2 | 13 | 190 | 22 | 952 | 60 | 73 | 300 | 180 | 3810 | 3690 | 0.066 | 0.03 | 1.03252
2025-11-16 | 1102 | 1216 | 1440 | 7297 | 1427 | 3.995 | 3.998 | 4.007 | 4.007 | 2 | 11 | 184 | 22 | 952 | 50 | 79 | 300 | 180 | 3750 | 3750 | 0.066 | 0.029 | 1
2025-11-17 | 1102 | 1217 | 1440 | 7501 | 1467 | 3.995 | 3.995 | 4.008 | 4.008 | 2 | 12 | 189 | 22 | 948 | 45 | 70 | 300 | 180 | 3810 | 3750 | 0.061 | 0.028 | 1.016
2025-11-18 | 1102 | 1218 | 1440 | 7229 | 1394 | 3.995 | 3.998 | 4.002 | 4.002 | 2 | 12 | 185 | 22 | 946 | 50 | 64 | 300 | 180 | 3830 | 3750 | 0.064 | 0.028 | 1.021333
2025-11-19 | 1102 | 1219 | 1440 | 7275 | 1403 | 3.995 | 4.001 | 4.014 | 4.014 | 2 | 18 | 178 | 22 | 949 | 50 | 60 | 300 | 180 | 3770 | 3750 | 0.065 | 0.028 | 1.005333
2025-11-20 | 1102 | 1220 | 1440 | 7474 | 1442 | 3.995 | 4.003 | 4.02 | 4.02 | 1 | 22 | 187 | 22 | 952 | 50 | 73 | 300 | 180 | 3810 | 3810 | 0.062 | 0.027 | 1
2025-11-21 | 1102 | 1221 | 1440 | 7423 | 1432 | 3.995 | 3.996 | 4.007 | 4.007 | 2 | 22 | 185 | 25 | 953 | 50 | 78 | 300 | 180 | 3830 | 3750 | 0.061 | 0.028 | 1.021333
2025-11-22 | 1102 | 1222 | 1440 | 7086 | 1366 | 3.995 | 4.009 | 4.017 | 4.017 | 2 | 17 | 175 | 25 | 953 | 55 | 73 | 300 | 180 | 3720 | 3750 | 0.071 | 0.033 | 0.992
2025-11-23 | 1102 | 1223 | 1440 | 7056 | 1360 | 3.995 | 3.995 | 4.002 | 4.002 | 2 | 11 | 189 | 25 | 952 | 55 | 84 | 300 | 180 | 3740 | 3690 | 0.063 | 0.029 | 1.01355
2025-11-24 | 1102 | 1224 | 1440 | 7124 | 1393 | 3.995 | 3.999 | 4.007 | 4.007 | 2 | 13 | 168 | 25 | 949 | 45 | 66 | 300 | 180 | 3760 | 3690 | 0.063 | 0.028 | 1.01897
2025-11-25 | 1102 | 1225 | 1440 | 7369 | 1445 | 3.995 | 3.995 | 3.999 | 3.999 | 2 | 15 | 191 | 25 | 948 | 45 | 52 | 300 | 180 | 3860 | 3750 | 0.062 | 0.028 | 1.029333
2025-11-26 | 1102 | 1226 | 1440 | 7336 | 1415 | 3.995 | 3.995 | 4.001 | 4.001 | 2 | 13 | 175 | 25 | 947 | 45 | 52 | 300 | 180 | 3830 | 3750 | 0.062 | 0.028 | 1.021333
2025-11-27 | 1102 | 1227 | 1440 | 7173 | 1387 | 3.995 | 3.999 | 4.014 | 4.014 | 2 | 17 | 191 | 22 | 947 | 50 | 55 | 300 | 180 | 3800 | 3810 | 0.072 | 0.029 | 0.9973753
2025-11-28 | 1102 | 1228 | 1440 | 7300 | 1408 | 3.995 | 4.001 | 4.011 | 4.011 | 2 | 16 | 190 | 22 | 947 | 50 | 54 | 300 | 180 | 3840 | 3750 | 0.067 | 0.028 | 1.024
2025-11-29 | 1102 | 1229 | 1440 | 7041 | 1361 | 3.995 | 4 | 4.006 | 4.006 | 2 | 17 | 174 | 22 | 949 | 50 | 60 | 300 | 180 | 3810 | 3810 | 0.069 | 0.029 | 1
2025-11-30 | 1102 | 1230 | 1440 | 7291 | 1410 | 3.995 | 4.011 | 4.034 | 4.02 | 6 | 23 | 185 | 22 | 947 | 40 | 52 | 300 | 180 | 3860 | 3750 | 0.066 | 0.028 | 1.029333
2025-12-01 | 1102 | 1231 | 1440 | 7374 | 1442 | 3.995 | 4.002 | 4.014 | 4.014 | 2 | 20 | 172 | 22 | 940 | 35 | 31 | 350 | 150 | 3810 | 3750 | 0.073 | 0.03 | 1.016
2025-12-02 | 1102 | 1232 | 1440 | 7305 | 1409 | 3.995 | 3.996 | 4.005 | 4.005 | 2 | 21 | 197 | 22 | 943 | 40 | 39 | 340 | 140 | 3800 | 3810 | 0.065 | 0.029 | 0.9973753
2025-12-03 | 1102 | 1233 | 1440 | 7433 | 1434 | 3.995 | 4.008 | 4.028 | 4.02 | 3 | 25 | 214 | 22 | 944 | 40 | 40 | 350 | 150 | 3860 | 3810 | 0.067 | 0.029 | 1.013123
2025-12-04 | 1102 | 1234 | 1440 | 7277 | 1423 | 3.995 | 3.999 | 4.01 | 4.01 | 2 | 14 | 181 | 22 | 945 | 45 | 52 | 360 | 150 | 3870 | 3810 | 0.066 | 0.028 | 1.015748
2025-12-05 | 1102 | 1235 | 1440 | 7385 | 1405 | 3.995 | 4.005 | 4.027 | 4.02 | 2 | 22 | 170 | 22 | 948 | 45 | 58 | 350 | 150 | 3870 | 3810 | 0.079 | 0.03 | 1.015748
2025-12-06 | 1102 | 1236 | 1440 | 7826 | 1511 | 3.995 | 3.995 | 4.02 | 4.02 | 2 | 18 | 174 | 22 | 951 | 45 | 60 | 350 | 150 | 3860 | 3810 | 0.069 | 0.028 | 1.013123
2025-12-07 | 1102 | 1237 | 1440 | 7484 | 1444 | 3.995 | 3.999 | 4.014 | 4.014 | 2 | 16 | 176 | 18 | 956 | 50 | 69 | 340 | 130 | 3770 | 3750 | 0.071 | 0.029 | 1.005333
2025-12-08 | 1102 | 1238 | 1440 | 6920 | 1353 | 3.995 | 4.002 | 4.009 | 4.009 | 2 | 19 | 198 | 18 | 948 | 40 | 72 | 340 | 150 | 3780 | 3750 | 0.069 | 0.029 | 1.008
2025-12-09 | 1102 | 1239 | 1440 | 7351 | 1418 | 3.995 | 3.995 | 4.008 | 4.008 | 2 | 13 | 195 | 25 | 947 | 40 | 54 | 330 | 140 | 3830 | 3750 | 0.081 | 0.033 | 1.021333
2025-12-10 | 1102 | 1240 | 1440 | 7112 | 1371 | 3.995 | 4.003 | 4.028 | 4.02 | 2 | 15 | 177 | 21 | 953 | 50 | 55 | 340 | 150 | 3810 | 3750 | 0.071 | 0.029 | 1.016
2025-12-11 | 1102 | 1241 | 1440 | 7142 | 1377 | 3.995 | 3.995 | 4.01 | 4.01 | 1 | 12 | 216 | 21 | 952 | 50 | 72 | 350 | 160 | 3830 | 3750 | 0.07 | 0.029 | 1.021333
2025-12-12 | 1102 | 1242 | 1440 | 7420 | 1451 | 3.995 | 3.997 | 4.008 | 4.008 | 2 | 13 | 190 | 21 | 951 | 50 | 75 | 330 | 150 | 3840 | 3690 | 0.069 | 0.029 | 1.04065
2025-12-13 | 1102 | 1243 | 1440 | 7196 | 1368 | 3.995 | 4.001 | 4.018 | 4.018 | 3 | 18 | 185 | 19 | 952 | 45 | 64 | 320 | 150 | 3800 | 3690 | 0.067 | 0.028 | 1.02981
2025-12-14 | 1102 | 1244 | 1440 | 7377 | 1423 | 3.995 | 4.003 | 4.031 | 4.02 | 2 | 22 | 187 | 19 | 952 | 45 | 61 | 320 | 160 | 3800 | 3690 | 0.07 | 0.028 | 1.02981
2025-12-15 | 1102 | 1245 | 1440 | 7537 | 1478 | 3.995 | 3.995 | 4.019 | 4.02 | 1 | 15 | 197 | 19 | 953 | 45 | 70 | 320 | 150 | 3820 | 3750 | 0.072 | 0.029 | 1.018667
2025-12-16 | 1102 | 1246 | 1440 | 7334 | 1395 | 3.995 | 4.008 | 4.022 | 4.02 | 2 | 35 | 205 | 22 | 950 | 35 | 49 | 320 | 160 | 3850 | 3750 | 0.066 | 0.027 | 1.026667
2025-12-17 | 1102 | 1247 | 1440 | 7185 | 1405 | 3.995 | 4.004 | 4.017 | 4.017 | 7 | 24 | 198 | 22 | 946 | 30 | 33 | 320 | 170 | 3900 | 3750 | 0.071 | 0.029 | 1.04
2025-12-18 | 1102 | 1248 | 1440 | 7295 | 1407 | 3.995 | 3.996 | 4.012 | 4.012 | 2 | 19 | 209 | 22 | 948 | 45 | 48 | 320 | 150 | 3930 | 3750 | 0.074 | 0.03 | 1.048
2025-12-19 | 1102 | 1249 | 1440 | 7122 | 1373 | 3.995 | 4.012 | 4.028 | 4.02 | 2 | 27 | 169 | 22 | 951 | 45 | 60 | 320 | 150 | 3830 | 3810 | 0.071 | 0.028 | 1.005249
2025-12-20 | 1102 | 1250 | 1440 | 7464 | 1440 | 3.995 | 3.996 | 4.014 | 4.014 | 2 | 30 | 181 | 22 | 949 | 45 | 55 | 340 | 150 | 3830 | 3750 | 0.07 | 0.029 | 1.021333
2025-12-21 | 1102 | 1251 | 1440 | 7267 | 1421 | 3.995 | 3.998 | 4.012 | 4.012 | 2 | 14 | 162 | 22 | 946 | 40 | 55 | 320 | 150 | 3900 | 3810 | 0.076 | 0.03 | 1.023622
2025-12-22 | 1102 | 1252 | 1440 | 7764 | 1499 | 3.995 | 3.995 | 4.013 | 4.013 | 2 | 18 | 198 | 22 | 944 | 35 | 43 | 320 | 160 | 3900 | 3750 | 0.067 | 0.028 | 1.04
2025-12-23 | 1102 | 1253 | 1440 | 7494 | 1446 | 3.995 | 4.001 | 4.015 | 4.015 | 2 | 19 | 203 | 20 | 947 | 40 | 31 | 330 | 160 | 3930 | 3810 | 0.071 | 0.029 | 1.031496
2025-12-24 | 1102 | 1254 | 1440 | 7338 | 1435 | 3.995 | 4.002 | 4.015 | 4.015 | 2 | 22 | 189 | 20 | 946 | 40 | 45 | 320 | 160 | 3960 | 3810 | 0.075 | 0.03 | 1.03937
2025-12-25 | 1102 | 1255 | 1440 | 7504 | 1448 | 3.995 | 4.003 | 4.016 | 4.016 | 2 | 26 | 192 | 20 | 944 | 40 | 42 | 320 | 170 | 3980 | 3810 | 0.071 | 0.029 | 1.044619
2025-12-26 | 1102 | 1256 | 1440 | 7249 | 1398 | 3.995 | 3.995 | 4.007 | 4.007 | 2 | 16 | 195 | 20 | 948 | 50 | 60 | 320 | 150 | 3910 | 3810 | 0.067 | 0.027 | 1.026247
2025-12-27 | 1102 | 1257 | 1440 | 6976 | 1364 | 3.995 | 4 | 4.008 | 4.008 | 2 | 12 | 196 | 20 | 950 | 55 | 75 | 320 | 150 | 3990 | 3810 | 0.066 | 0.028 | 1.047244
2025-12-28 | 1102 | 1258 | 1440 | 6846 | 1429 | 3.995 | 3.999 | 4.015 | 4.015 | 2 | 15 | 188 | 20 | 952 | 50 | 78 | 320 | 160 | 3820 | 3750 | 0.067 | 0.028 | 1.018667
2025-12-29 | 1102 | 1259 | 1440 | 7300 | 1408 | 3.995 | 3.999 | 4.014 | 4.014 | 2 | 16 | 188 | 22 | 944 | 45 | 70 | 320 | 190 | 3850 | 3690 | 0.07 | 0.029 | 1.04336
2025-12-30 | 1102 | 1260 | 1440 | 7715 | 1509 | 3.995 | 3.995 | 4.009 | 4.009 | 2 | 15 | 184 | 22 | 949 | 45 | 49 | 320 | 170 | 3820 | 3750 | 0.069 | 0.029 | 1.018667
2025-12-31 | 1102 | 1261 | 1440 | 7398 | 1431 | 3.995 | 4.002 | 4.026 | 4.02 | 4 | 28 | 184 | 22 | 946 | 40 | 54 | 320 | 170 | 3850 | 3810 | 0.066 | 0.028 | 1.010499
2026-01-01 | 1102 | 1262 | 1440 | 7392 | 1426 | 3.995 | 3.996 | 4.013 | 4.013 | 2 | 14 | 177 | 22 | 945 | 40 | 40 | 320 | 150 | 3850 | 3750 | 0.064 | 0.028 | 1.026667
2026-01-02 | 1102 | 1263 | 1440 | 7367 | 1421 | 3.995 | 4.004 | 4.012 | 4.012 | 2 | 12 | 183 | 22 | 944 | 35 | 40 | 320 | 150 | 3870 | 3810 | 0.068 | 0.029 | 1.015748
2026-01-03 | 1102 | 1264 | 1440 | 7374 | 1442 | 3.995 | 3.995 | 4.003 | 4.003 | 2 | 16 | 180 | 22 | 944 | 30 | 34 | 320 | 150 | 3860 | 3810 | 0.069 | 0.028 | 1.013123
2026-01-04 | 1102 | 1265 | 1440 | 7421 | 1412 | 3.995 | 4.004 | 4.027 | 4.02 | 2 | 24 | 210 | 22 | 949 | 40 | 48 | 320 | 160 | 3760 | 3810 | 0.076 | 0.03 | 0.9868766
2026-01-05 | 1102 | 1266 | 1441 | 7277 | 1423 | 3.995 | 3.995 | 4.009 | 4.009 | 1 | 17 | 185 | 22 | 952 | 40 | 58 | 320 | 150 | 3800 | 3810 | 0.069 | 0.029 | 0.9973753
2026-01-06 | 1102 | 1267 | 1440 | 6989 | 1347 | 3.995 | 3.995 | 4.001 | 4.001 | 2 | 12 | 161 | 22 | 952 | 40 | 58 | 320 | 150 | 3750 | 3810 | 0.068 | 0.028 | 0.984252
2026-01-07 | 1102 | 1268 | 1440 | 7254 | 1399 | 3.995 | 4.001 | 4.008 | 4.008 | 5 | 11 | 180 | 22 | 951 | 50 | 63 | 320 | 160 | 3710 | 3690 | 0.056 | 0.029 | 1.00542
2026-01-08 | 1102 | 1269 | 1440 | 7555 | 1458 | 3.995 | 3.999 | 4.014 | 4.014 | 1 | 22 | 184 | 22 | 950 | 40 | 63 | 310 | 150 | 3730 | 3750 | 0.07 | 0.03 | 0.9946667
2026-01-09 | 1102 | 1270 | 1440 | 7826 | 1511 | 3.995 | 4.002 | 4.021 | 4.02 | 3 | 18 | 176 | 22 | 948 | 30 | 46 | 320 | 150 | 3770 | 3750 | 0.073 | 0.031 | 1.005333
2026-01-10 | 1102 | 1271 | 1440 | 7425 | 1452 | 3.995 | 3.995 | 4.007 | 4.007 | 2 | 12 | 193 | 22 | 950 | 35 | 40 | 320 | 160 | 3780 | 3750 | 0.075 | 0.031 | 1.008
2026-01-11 | 1102 | 1272 | 1440 | 7418 | 1431 | 3.995 | 3.999 | 4.021 | 4.02 | 2 | 26 | 191 | 22 | 950 | 35 | 36 | 320 | 150 | 3770 | 3750 | 0.072 | 0.03 | 1.005333
2026-01-12 | 1102 | 1273 | 1440 | 7071 | 1363 | 3.995 | 3.998 | 4.011 | 4.011 | 2 | 19 | 169 | 22 | 950 | 40 | 42 | 320 | 150 | 3770 | 3750 | 0.074 | 0.029 | 1.005333
2026-01-13 | 1102 | 1274 | 1440 | 7302 | 1428 | 3.995 | 3.995 | 4.005 | 4.005 | 2 | 13 | 190 | 22 | 955 | 45 | 61 | 320 | 150 | 3770 | 3690 | 0.073 | 0.03 | 1.02168
2026-01-14 | 1102 | 1275 | 1440 | 7237 | 1376 | 3.995 | 4.002 | 4.01 | 4.01 | 2 | 12 | 171 | 22 | 955 | 45 | 67 | 320 | 170 | 3720 | 3750 | 0.075 | 0.031 | 0.992
2026-01-15 | 1102 | 1276 | 1440 | 7290 | 1406 | 3.995 | 3.995 | 4.012 | 4.012 | 2 | 25 | 174 | 22 | 951 | 40 | 69 | 320 | 160 | 3800 | 3750 | 0.074 | 0.031 | 1.013333
2026-01-16 | 1102 | 1277 | 1440 | 7307 | 1429 | 3.995 | 4.002 | 4.019 | 4.019 | 1 | 15 | 182 | 22 | 946 | 40 | 51 | 320 | 170 | 3800 | 3750 | 0.069 | 0.03 | 1.013333
2026-01-17 | 1102 | 1278 | 1440 | 7579 | 1443 | 3.995 | 4.003 | 4.014 | 4.012 | 2 | 18 | 177 | 18 | 951 | 40 | 48 | 320 | 160 | 3830 | 3750 | 0.081 | 0.031 | 1.021333
2026-01-18 | 1102 | 1279 | 1440 | 7392 | 1426 | 3.995 | 4.002 | 4.018 | 4.018 | 2 | 15 | 178 | 18 | 950 | 40 | 52 | 320 | 170 | 3810 | 3750 | 0.072 | 0.031 | 1.016
2026-01-19 | 1102 | 1280 | 1440 | 7413 | 1430 | 3.995 | 4.002 | 4.022 | 4.02 | 2 | 24 | 197 | 18 | 952 | 40 | 58 | 320 | 150 | 3780 | 3750 | 0.076 | 0.032 | 1.008
2026-01-20 | 1102 | 1281 | 1440 | 7356 | 1419 | 3.995 | 4.005 | 4.019 | 4.019 | 2 | 18 | 179 | 18 | 949 | 40 | 66 | 320 | 160 | 3790 | 3750 | 0.069 | 0.031 | 1.010667
2026-01-21 | 1102 | 1282 | 1440 | 7395 | 1450 | 3.995 | 3.997 | 4.008 | 4.008 | 2 | 22 | 168 | 18 | 948 | 40 | 64 | 320 | 160 | 3780 | 3750 | 0.078 | 0.035 | 1.008
2026-01-22 | 1102 | 1283 | 1440 | 7425 | 1452 | 3.995 | 3.995 | 3.997 | 3.997 | 2 | 19 | 192 | 18 | 949 | 40 | 57 | 320 | 160 | 3760 | 3750 | 0.074 | 0.033 | 1.002667
2026-01-23 | 1102 | 1284 | 1440 | 7405 | 1409 | 3.995 | 4.002 | 4.011 | 4.011 | 2 | 17 | 195 | 18 | 951 | 45 | 63 | 320 | 160 | 3770 | 3750 | 0.071 | 0.032 | 1.005333
2026-01-24 | 1102 | 1285 | 1440 | 7122 | 1373 | 3.995 | 4 | 4.011 | 4.011 | 1 | 24 | 172 | 24 | 949 | 35 | 54 | 320 | 160 | 3800 | 3750 | 0.072 | 0.032 | 1.013333
2026-01-25 | 1102 | 1286 | 1440 | 7578 | 1486 | 3.995 | 3.997 | 4.02 | 4.02 | 2 | 11 | 185 | 24 | 947 | 35 | 36 | 320 | 160 | 3800 | 3750 | 0.077 | 0.035 | 1.013333
2026-01-26 | 1102 | 1287 | 1440 | 7647 | 1476 | 3.995 | 3.999 | 4.016 | 4.019 | 1 | 24 | 189 | 24 | 949 | 40 | 46 | 320 | 160 | 3780 | 3810 | 0.077 | 0.036 | 0.992126
2026-01-27 | 1102 | 1288 | 1440 | 7302 | 1428 | 3.995 | 3.995 | 4.002 | 4.002 | 2 | 21 | 180 | 23 | 951 | 40 | 48 | 320 | 150 | 3770 | 3810 | 0.067 | 0.033 | 0.9895013
2026-01-28 | 1102 | 1289 | 1440 | 7314 | 1395 | 3.995 | 4 | 4.017 | 4.017 | 2 | 13 | 194 | 23 | 951 | 45 | 66 | 320 | 150 | 3780 | 3810 | 0.075 | 0.035 | 0.992126
2026-01-29 | 1102 | 1290 | 1440 | 7124 | 1393 | 3.995 | 4.002 | 4.015 | 4.015 | 2 | 24 | 177 | 23 | 951 | 45 | 67 | 320 | 150 | 3870 | 3750 | 0.073 | 0.035 | 1.032
2026-01-30 | 1102 | 1291 | 1440 | 7698 | 1486 | 3.995 | 4 | 4.027 | 4.02 | 2 | 17 | 185 | 23 | 946 | 40 | 58 | 320 | 160 | 3870 | 3690 | 0.079 | 0.036 | 1.04878
2026-01-31 | 1102 | 1292 | 1440 | 7686 | 1468 | 3.995 | 4.011 | 4.034 | 4.02 | 2 | 22 | 182 | 22 | 944 | 35 | 40 | 320 | 150 | 3750 | 3750 | 0.075 | 0.035 | 1
2026-02-01 | 1102 | 1293 | 1440 | 7683 | 1487 | 3.995 | 3.995 | 4.007 | 4.007 | 2 | 19 | 182 | 22 | 943 | 35 | 42 | 320 | 150 | 3800 | 3810 | 0.072 | 0.035 | 0.9973753
2026-02-02 | 1102 | 1294 | 1439 | 7655 | 1501 | 3.995 | 4.002 | 4.006 | 4.006 | 1 | 17 | 185 | 22 | 948 | 45 | 42 | 320 | 160 | 3820 | 3810 | 0.066 | 0.034 | 1.002625
2026-02-03 | 1102 | 1295 | 1440 | 7690 | 1504 | 3.995 | 3.995 | 4.029 | 4.02 | 5 | 19 | 170 | 22 | 956 | 50 | 58 | 320 | 150 | 3790 | 3810 | 0.073 | 0.035 | 0.9947507
2026-02-04 | 1102 | 1296 | 1440 | 6791 | 1429 | 3.995 | 3.996 | 4.007 | 4.007 | 1 | 16 | 170 | 22 | 957 | 50 | 73 | 320 | 170 | 3800 | 3810 | 0.068 | 0.034 | 0.9973753
2026-02-05 | 1102 | 1297 | 1440 | 7601 | 1467 | 3.995 | 3.996 | 4.006 | 4.006 | 2 | 13 | 163 | 22 | 953 | 50 | 78 | 320 | 170 | 3750 | 3690 | 0.076 | 0.036 | 1.01626
2026-02-06 | 1102 | 1298 | 1440 | 7547 | 1476 | 3.995 | 3.997 | 4.006 | 4.006 | 2 | 11 | 158 | 22 | 952 | 45 | 73 | 320 | 170 | 3750 | 3750 | 0.071 | 0.035 | 1
2026-02-07 | 1102 | 1299 | 1440 | 7706 | 1468 | 3.995 | 3.999 | 4.015 | 4.015 | 2 | 14 | 178 | 22 | 950 | 55 | 75 | 320 | 170 | 3800 | 3750 | 0.072 | 0.035 | 1.013333
2026-02-08 | 1102 | 1300 | 1440 | 7596 | 1466 | 3.995 | 4.005 | 4.029 | 4.02 | 7 | 26 | 192 | 22 | 950 | 40 | 67 | 320 | 160 | 3770 | 3750 | 0.076 | 0.036 | 1.005333
2026-02-09 | 1102 | 1301 | 1437 | 7869 | 1429 | 3.995 | 4.007 | 4.027 | 4.02 | 2 | 26 | 194 | 22 | 946 | 30 | 37 | 320 | 170 | 3840 | 3750 | 0.074 | 0.035 | 1.024
2026-02-10 | 1102 | 1302 | 1440 | 7841 | 1518 | 3.995 | 3.995 | 4.003 | 4.003 | 2 | 26 | 177 | 22 | 944 | 30 | 28 | 320 | 170 | 3820 | 3810 | 0.071 | 0.035 | 1.002625
2026-02-11 | 1102 | 1303 | 1440 | 7458 | 1439 | 3.995 | 4.005 | 4.02 | 4.02 | 1 | 19 | 159 | 18 | 943 | 30 | 31 | 320 | 180 | 3800 | 3810 | 0.073 | 0.035 | 0.9973753
2026-02-12 | 1102 | 1304 | 1440 | 7588 | 1484 | 3.995 | 3.995 | 4.006 | 4.006 | 2 | 19 | 192 | 18 | 943 | 35 | 27 | 320 | 170 | 3800 | 3810 | 0.08 | 0.035 | 0.9973753
2026-02-13 | 1102 | 1305 | 1440 | 7679 | 1447 | 3.995 | 4.011 | 4.026 | 4.02 | 2 | 30 | 192 | 18 | 950 | 40 | 45 | 320 | 160 | 3830 | 3810 | 0.074 | 0.035 | 1.005249
2026-02-14 | 1102 | 1306 | 1440 | 7134 | 1395 | 3.995 | 3.995 | 4.005 | 4.005 | 2 | 21 | 196 | 18 | 950 | 40 | 55 | 320 | 150 | 3820 | 3810 | 0.075 | 0.035 | 1.002625
2026-02-15 | 1102 | 1307 | 1440 | 7156 | 1360 | 3.995 | 4.002 | 4.012 | 4.012 | 2 | 22 | 181 | 18 | 953 | 45 | 66 | 320 | 160 | 3790 | 3690 | 0.073 | 0.034 | 1.0271
2026-02-16 | 1102 | 1308 | 1440 | 7032 | 1379 | 3.995 | 3.995 | 4.006 | 4.006 | 2 | 17 | 192 | 18 | 951 | 40 | 69 | 320 | 170 | 3780 | 3690 | 0.078 | 0.034 | 1.02439
2026-02-17 | 1102 | 1309 | 1440 | 7119 | 1396 | 3.995 | 3.995 | 4.002 | 4.002 | 2 | 19 | 194 | 19 | 957 | 45 | 70 | 320 | 150 | 3830 | 3690 | 0.073 | 0.034 | 1.03794
2026-02-18 | 1102 | 1310 | 1440 | 7135 | 1356 | 3.995 | 4.006 | 4.017 | 4.017 | 1 | 14 | 181 | 19 | 956 | 50 | 69 | 320 | 170 | 3700 | 3690 | 0.078 | 0.037 | 1.00271
2026-02-19 | 1102 | 1311 | 1440 | 7392 | 1426 | 3.995 | 3.996 | 4.003 | 4.003 | 4 | 17 | 174 | 19 | 952 | 40 | 79 | 320 | 180 | 3710 | 3690 | 0.079 | 0.036 | 1.00542
2026-02-20 | 1102 | 1312 | 1440 | 7316 | 1415 | 3.995 | 4.007 | 4.025 | 4.02 | 2 | 19 | 203 | 19 | 953 | 45 | 55 | 320 | 180 | 3750 | 3690 | 0.081 | 0.037 | 1.01626
2026-02-21 | 1102 | 1313 | 1440 | 7377 | 1423 | 3.995 | 3.996 | 4.002 | 4.002 | 2 | 24 | 196 | 19 | 950 | 45 | 60 | 320 | 180 | 3720 | 3750 | 0.08 | 0.039 | 0.992
2026-02-22 | 1102 | 1314 | 1440 | 7142 | 1377 | 3.995 | 4.006 | 4.027 | 4.02 | 2 | 16 | 206 | 21 | 948 | 45 | 36 | 320 | 180 | 3730 | 3750 | 0.091 | 0.039 | 0.9946667
2026-02-23 | 1102 | 1315 | 1440 | 7214 | 1391 | 3.995 | 3.996 | 4.002 | 4.002 | 2 | 16 | 189 | 21 | 947 | 40 | 42 | 320 | 190 | 3740 | 3750 | 0.085 | 0.036 | 0.9973333
2026-02-24 | 1102 | 1316 | 1440 | 7030 | 1355 | 3.995 | 4.006 | 4.011 | 4.011 | 9 | 22 | 188 | 24 | 948 | 40 | 46 | 320 | 180 | 3750 | 3750 | 0.09 | 0.039 | 1
2026-02-25 | 1102 | 1317 | 1439 | 7155 | 1403 | 3.995 | 4.003 | 4.016 | 4.016 | 1 | 19 | 192 | 24 | 950 | 45 | 45 | 320 | 180 | 3800 | 3750 | 0.085 | 0.037 | 1.013333
2026-02-26 | 1102 | 1318 | 1440 | 7379 | 1443 | 3.995 | 3.995 | 4.002 | 4.002 | 2 | 18 | 207 | 24 | 955 | 45 | 58 | 320 | 180 | 3830 | 3750 | 0.084 | 0.035 | 1.021333
2026-02-27 | 1102 | 1319 | 1440 | 7254 | 1399 | 3.995 | 4 | 4.014 | 4.014 | 2 | 22 | 192 | 24 | 958 | 45 | 61 | 310 | 150 | 3800 | 3690 | 0.085 | 0.037 | 1.02981
2026-02-28 | 1102 | 1320 | 1440 | 7278 | 1384 | 3.995 | 3.997 | 4.011 | 4.011 | 2 | 11 | 179 | 22 | 955 | 45 | 64 | 320 | 160 | 3750 | 3750 | 0.077 | 0.036 | 1
2026-03-01 | 1102 | 1321 | 1440 | 7629 | 1492 | 3.995 | 3.998 | 4.02 | 4.02 | 4 | 15 | 163 | 22 | 951 | 45 | 70 | 320 | 200 | 3760 | 3750 | 0.082 | 0.038 | 1.002667
2026-03-02 | 1102 | 1322 | 1440 | 7448 | 1437 | 3.995 | 3.995 | 4.001 | 4.001 | 3 | 10 | 181 | 22 | 954 | 50 | 76 | 320 | 160 | 3790 | 3750 | 0.083 | 0.038 | 1.010667
2026-03-03 | 1102 | 1323 | 1440 | 7367 | 1421 | 3.995 | 3.998 | 4.004 | 4.004 | 2 | 14 | 171 | 21 | 958 | 50 | 70 | 320 | 160 | 3780 | 3750 | 0.08 | 0.04 | 1.008
2026-03-04 | 1102 | 1324 | 1440 | 7290 | 1406 | 3.995 | 3.997 | 4.011 | 4.011 | 2 | 9 | 177 | 21 | 952 | 45 | 67 | 320 | 170 | 3760 | 3750 | 0.076 | 0.039 | 1.002667
2026-03-05 | 1102 | 1325 | 1440 | 7343 | 1436 | 3.995 | 3.999 | 4.015 | 4.015 | 2 | 16 | 177 | 21 | 952 | 45 | 64 | 320 | 160 | 3780 | 3750 | 0.085 | 0.042 | 1.008
2026-03-06 | 1102 | 1326 | 1440 | 7323 | 1436 | 3.995 | 3.995 | 4.001 | 4.001 | 2 | 16 | 181 | 21 | 953 | 45 | 72 | 320 | 170 | 3810 | 3750 | 0.088 | 0.041 | 1.016
2026-03-07 | 1102 | 1327 | 1440 | 7110 | 1351 | 3.995 | 3.998 | 4.006 | 4.006 | 2 | 16 | 173 | 21 | 953 | 45 | 63 | 320 | 160 | 3720 | 3750 | 0.084 | 0.043 | 0.992
2026-03-08 | 1102 | 1328 | 1440 | 7418 | 1435 | 3.995 | 4.001 | 4.015 | 4.015 | 1 | 18 | 188 | 21 | 948 | 40 | 61 | 320 | 160 | 3760 | 3690 | 0.074 | 0.039 | 1.01897
2026-03-09 | 1102 | 1329 | 1440 | 7425 | 1456 | 3.995 | 4 | 4.003 | 4.003 | 2 | 19 | 178 | 22 | 951 | 45 | 61 | 320 | 160 | 3700 | 3750 | 0.073 | 0.039 | 0.9866667
2026-03-10 | 1102 | 1330 | 1440 | 7354 | 1442 | 3.995 | 3.995 | 4 | 4.003 | 2 | 16 | 186 | 24 | 951 | 40 | 61 | 320 | 150 | 3830 | 3750 | 0.074 | 0.04 | 1.021333
2026-03-11 | 1102 | 1331 | 1440 | 7255 | 1403 | 3.995 | 3.995 | 3.999 | 3.999 | 2 | 14 | 189 | 24 | 958 | 50 | 75 | 320 | 150 | 3790 | 3750 | 0.076 | 0.039 | 1.010667
2026-03-12 | 1102 | 1332 | 1440 | 7078 | 1384 | 3.995 | 3.999 | 4.006 | 4.006 | 2 | 14 | 177 | 24 | 960 | 60 | 85 | 320 | 150 | 3740 | 3750 | 0.07 | 0.04 | 0.9973333
2026-03-13 | 1102 | 1333 | 1440 | 7508 | 1433 | 3.995 | 3.997 | 4.006 | 4.006 | 11 | 12 | 163 | 24 | 953 | 50 | 84 | 320 | 170 | 3770 | 3690 | 0.07 | 0.04 | 1.02168
2026-03-14 | 1102 | 1334 | 1440 | 7219 | 1396 | 3.995 | 4.001 | 4.013 | 4.013 | 2 | 17 | 177 | 24 | 955 | 45 | 75 | 320 | 170 | 3780 | 3750 | 0.072 | 0.039 | 1.008
2026-03-15 | 1102 | 1335 | 1440 | 7639 | 1494 | 3.995 | 3.998 | 4.01 | 4.01 | 2 | 11 | 192 | 24 | 952 | 45 | 72 | 320 | 170 | 3810 | 3690 | 0.073 | 0.04 | 1.03252
2026-03-16 | 1102 | 1336 | 1440 | 7234 | 1395 | 3.995 | 4 | 4.005 | 4.005 | 2 | 16 | 162 | 24 | 950 | 45 | 63 | 320 | 170 | 3800 | 3750 | 0.067 | 0.037 | 1.013333
2026-03-17 | 1102 | 1337 | 1440 | 7399 | 1447 | 3.995 | 3.995 | 4 | 4 | 2 | 17 | 167 | 22 | 952 | 45 | 61 | 320 | 170 | 3820 | 3750 | 0.073 | 0.039 | 1.018667
2026-03-18 | 1102 | 1338 | 1440 | 7041 | 1361 | 3.995 | 3.999 | 4.016 | 4.016 | 2 | 16 | 177 | 15 | 953 | 45 | 69 | 320 | 160 | 3800 | 3750 | 0.075 | 0.04 | 1.013333
2026-03-19 | 1102 | 1339 | 1440 | 7232 | 1379 | 3.995 | 4 | 4.013 | 4.013 | 2 | 16 | 173 | 15 | 951 | 50 | 69 | 320 | 160 | 3790 | 3690 | 0.072 | 0.039 | 1.0271
2026-03-20 | 1102 | 1340 | 1440 | 7760 | 1502 | 3.995 | 4.002 | 4.025 | 4.02 | 2 | 19 | 169 | 15 | 949 | 50 | 73 | 320 | 150 | 3810 | 3750 | 0.073 | 0.039 | 1.016
2026-03-21 | 1102 | 1341 | 1440 | 7535 | 1454 | 3.995 | 4.002 | 4.007 | 4.007 | 2 | 19 | 181 | 15 | 946 | 45 | 60 | 330 | 160 | 3790 | 3750 | 0.076 | 0.039 | 1.010667
2026-03-22 | 1102 | 1342 | 1440 | 7183 | 1389 | 3.995 | 4.01 | 4.014 | 4.014 | 2 | 20 | 196 | 15 | 944 | 40 | 57 | 320 | 160 | 3790 | 3750 | 0.077 | 0.039 | 1.010667
2026-03-23 | 1102 | 1343 | 1440 | 7287 | 1429 | 3.995 | 3.995 | 4.001 | 4.001 | 2 | 18 | 196 | 15 | 944 | 35 | 37 | 320 | 170 | 3830 | 3750 | 0.076 | 0.039 | 1.021333
2026-03-24 | 1102 | 1344 | 1440 | 7418 | 1435 | 3.995 | 3.995 | 4.005 | 4.005 | 2 | 25 | 196 | 22 | 948 | 40 | 48 | 320 | 150 | 3830 | 3810 | 0.076 | 0.039 | 1.005249
2026-03-25 | 1102 | 1345 | 1440 | 7114 | 1395 | 3.998 | 4.005 | 4.016 | 4.016 | 2 | 12 | 170 | 25 | 951 | 45 | 60 | 320 | 180 | 3840 | 3810 | 0.071 | 0.036 | 1.007874
2026-03-26 | 1102 | 1346 | 1440 | 7459 | 1443 | 4 | 4.018 | 4.041 | 4.02 | 8 | 17 | 191 | 25 | 948 | 40 | 55 | 320 | 170 | 3780 | 3750 | 0.073 | 0.037 | 1.008
2026-03-27 | 1102 | 1347 | 1406 | 7569 | 1441 | 4 | 4.007 | 4.017 | 4.017 | 2 | 13 | 181 | 25 | 948 | 40 | 49 | 320 | 170 | 3760 | 3750 | 0.077 | 0.038 | 1.002667
2026-03-28 | 1102 | 1348 | 1441 | 7797 | 1525 | 4 | 4 | 4.021 | 4.02 | 4 | 21 | 173 | 25 | 945 | 40 | 49 | 320 | 190 | 3750 | 3750 | 0.079 | 0.04 | 1
2026-03-29 | 1102 | 1349 | 1440 | 7704 | 1491 | 4 | 4.007 | 4.027 | 4.02 | 2 | 17 | 188 | 25 | 944 | 40 | 42 | 320 | 180 | 3780 | 3810 | 0.072 | 0.037 | 0.992126
2026-03-30 | 1102 | 1350 | 1440 | 7566 | 1464 | 4 | 4.005 | 4.017 | 4.017 | 10 | 17 | 192 | 25 | 944 | 40 | 43 | 320 | 160 | 3810 | 3810 | 0.074 | 0.038 | 1
2026-03-31 | 1102 | 1351 | 1440 | 7372 | 1422 | 4 | 4.002 | 4.012 | 4.012 | 2 | 19 | 181 | 25 | 943 | 40 | 40 | 320 | 180 | 3770 | 3810 | 0.08 | 0.041 | 0.9895013
2026-04-01 | 1102 | 1352 | 1439 | 7622 | 1471 | 4 | 4.009 | 4.025 | 4.02 | 6 | 19 | 192 | 25 | 943 | 40 | 27 | 320 | 170 | 3770 | 3810 | 0.077 | 0.039 | 0.9895013
2026-04-02 | 1102 | 1353 | 1441 | 7242 | 1420 | 4 | 4 | 4.012 | 4.012 | 2 | 17 | 179 | 25 | 946 | 45 | 51 | 320 | 150 | 3800 | 3810 | 0.076 | 0.039 | 0.9973753
2026-04-03 | 1102 | 1354 | 1439 | 6979 | 1349 | 4 | 4.003 | 4.008 | 4.008 | 2 | 19 | 184 | 25 | 951 | 45 | 54 | 320 | 170 | 3750 | 3810 | 0.073 | 0.038 | 0.984252
2026-04-04 | 1102 | 1355 | 1440 | 7234 | 1395 | 4 | 4.005 | 4.018 | 4.018 | 2 | 19 | 185 | 22 | 951 | 45 | 66 | 320 | 170 | 3780 | 3750 | 0.078 | 0.04 | 1.008
2026-04-05 | 1102 | 1356 | 1440 | 7413 | 1430 | 4 | 4.006 | 4.019 | 4.019 | 2 | 15 | 189 | 22 | 945 | 40 | 63 | 320 | 170 | 3790 | 3750 | 0.073 | 0.04 | 1.010667
2026-04-06 | 1102 | 1357 | 1439 | 7772 | 1524 | 4 | 4 | 4.018 | 4.02 | 3 | 16 | 169 | 22 | 944 | 40 | 43 | 320 | 160 | 3840 | 3750 | 0.079 | 0.043 | 1.024
2026-04-07 | 1102 | 1358 | 1441 | 7627 | 1472 | 4 | 4.007 | 4.032 | 4.02 | 2 | 21 | 185 | 18 | 953 | 45 | 52 | 320 | 150 | 3770 | 3810 | 0.083 | 0.042 | 0.9895013
2026-04-08 | 1102 | 1359 | 1440 | 7224 | 1397 | 4 | 4.003 | 4.022 | 4.02 | 2 | 14 | 174 | 18 | 953 | 50 | 67 | 320 | 160 | 3760 | 3810 | 0.076 | 0.042 | 0.9868766
2026-04-09 | 1102 | 1360 | 1440 | 7301 | 1412 | 4 | 4.005 | 4.016 | 4.016 | 2 | 23 | 170 | 18 | 950 | 45 | 72 | 320 | 170 | 3770 | 3690 | 0.072 | 0.04 | 1.02168
2026-04-10 | 1102 | 1361 | 1439 | 7484 | 1448 | 4 | 4.004 | 4.019 | 4.019 | 2 | 18 | 199 | 18 | 951 | 45 | 63 | 320 | 150 | 3770 | 3750 | 0.077 | 0.043 | 1.005333
2026-04-11 | 1102 | 1362 | 1440 | 7597 | 1470 | 4 | 4.003 | 4.02 | 4.02 | 2 | 16 | 170 | 18 | 947 | 45 | 60 | 320 | 170 | 3750 | 3750 | 0.074 | 0.041 | 1
2026-04-12 | 1102 | 1363 | 1441 | 7374 | 1429 | 4 | 4.006 | 4.025 | 4.02 | 2 | 19 | 166 | 18 | 946 | 45 | 54 | 320 | 170 | 3780 | 3750 | 0.069 | 0.039 | 1.008
2026-04-13 | 1102 | 1364 | 1440 | 7764 | 1499 | 4 | 4.007 | 4.023 | 4.02 | 2 | 20 | 181 | 22 | 946 | 40 | 45 | 320 | 150 | 3770 | 3810 | 0.069 | 0.039 | 0.9895013
2026-04-14 | 1102 | 1365 | 1440 | 7695 | 1509 | 4 | 4 | 4.012 | 4.013 | 2 | 30 | 185 | 22 | 948 | 45 | 49 | 320 | 150 | 3760 | 3810 | 0.071 | 0.039 | 0.9868766
2026-04-15 | 1102 | 1366 | 1439 | 7537 | 1478 | 4 | 4 | 4.016 | 4.016 | 2 | 19 | 171 | 16 | 956 | 50 | 69 | 310 | 150 | 3730 | 3810 | 0.071 | 0.04 | 0.9790026
2026-04-16 | 1102 | 1367 | 1440 | 7351 | 1418 | 4 | 4.006 | 4.028 | 4.02 | 2 | 16 | 184 | 16 | 947 | 50 | 67 | 320 | 190 | 3770 | 3810 | 0.08 | 0.041 | 0.9895013
2026-04-17 | 1102 | 1368 | 1440 | 7856 | 1517 | 4 | 4.003 | 4.018 | 4.018 | 2 | 16 | 181 | 16 | 947 | 45 | 69 | 320 | 150 | 3780 | 3750 | 0.073 | 0.038 | 1.008
2026-04-18 | 1102 | 1369 | 1440 | 7907 | 1527 | 4 | 4.005 | 4.025 | 4.02 | 2 | 15 | 178 | 16 | 948 | 45 | 66 | 320 | 170 | 3780 | 3750 | 0.071 | 0.038 | 1.008
2026-04-19 | 1102 | 1370 | 1440 | 7729 | 1496 | 4 | 4.004 | 4.026 | 4.02 | 2 | 17 | 181 | 16 | 945 | 45 | 61 | 320 | 170 | 3940 | 3750 | 0.07 | 0.038 | 1.050667
2026-04-20 | 1102 | 1371 | 1439 | 7591 | 1465 | 4 | 4.004 | 4.025 | 4.02 | 2 | 19 | 201 | 16 | 944 | 45 | 60 | 320 | 170 | 3960 | 3750 | 0.073 | 0.039 | 1.056
2026-04-21 | 1102 | 1372 | 1440 | 7303 | 1432 | 4 | 4 | 4.014 | 4.014 | 2 | 18 | 203 | 22 | 948 | 45 | 51 | 320 | 170 | 3980 | 3750 | 0.071 | 0.037 | 1.061333
2026-04-22 | 1102 | 1373 | 1440 | 7300 | 1408 | 4 | 4.009 | 4.019 | 4.019 | 2 | 25 | 186 | 22 | 947 | 45 | 55 | 320 | 170 | 3980 | 3810 | 0.07 | 0.036 | 1.044619
2026-04-23 | 1102 | 1374 | 1441 | 7285 | 1405 | 4 | 4.003 | 4.013 | 4.013 | 2 | 21 | 173 | 22 | 946 | 45 | 58 | 320 | 170 | 3970 | 3810 | 0.071 | 0.037 | 1.041995
2026-04-24 | 1102 | 1375 | 1440 | 7652 | 1477 | 4 | 4.004 | 4.02 | 4.02 | 2 | 22 | 203 | 22 | 944 | 40 | 51 | 320 | 170 | 3950 | 3810 | 0.072 | 0.036 | 1.036745
2026-04-25 | 1102 | 1376 | 1439 | 7734 | 1493 | 4 | 4.004 | 4.026 | 4.02 | 2 | 22 | 199 | 22 | 950 | 45 | 52 | 320 | 170 | 3960 | 3750 | 0.071 | 0.036 | 1.056
2026-04-27 | 1102 | 1377 | 1440 | 7686 | 1464 | 4 | 4.013 | 4.035 | 4.02 | 2 | 26 | 192 | 22 | 947 | 45 | 61 | 320 | 170 | 3920 | 3810 | 0.07 | 0.037 | 1.028871
2026-04-28 | 1102 | 1379 | 1440 | 7489 | 1445 | 4 | 4 | 4.01 | 4.01 | 2 | 25 | 185 | 22 | 950 | 45 | 57 | 320 | 170 | 3770 | 3750 | 0.072 | 0.037 | 1.005333
2025-10-01 | 1103 | 129 | 1440 | 7187 | 1370 | 3.85 | 3.86 | 3.88 | 3.88 | 2 | 21 | 197 | 22 | 953 | 40 | 60 | 200 | 190 | 3770 | 3750 | 0.043 | 0.031 | 1.005333
2025-10-02 | 1103 | 130 | 1440 | 7627 | 1472 | 3.85 | 3.853 | 3.866 | 3.866 | 2 | 28 | 201 | 22 | 949 | 40 | 64 | 200 | 190 | 3750 | 3690 | 0.044 | 0.03 | 1.01626
2025-10-03 | 1103 | 131 | 1440 | 7331 | 1414 | 3.85 | 3.862 | 3.883 | 3.883 | 2 | 28 | 214 | 22 | 947 | 45 | 46 | 200 | 180 | 3850 | 3750 | 0.049 | 0.031 | 1.026667
2025-10-04 | 1103 | 132 | 1440 | 7591 | 1465 | 3.85 | 3.852 | 3.865 | 3.865 | 3 | 21 | 190 | 22 | 949 | 40 | 55 | 200 | 190 | 3770 | 3810 | 0.05 | 0.032 | 0.9895013
2025-10-05 | 1103 | 133 | 1440 | 7415 | 1450 | 3.85 | 3.855 | 3.864 | 3.864 | 2 | 29 | 193 | 22 | 945 | 35 | 54 | 200 | 200 | 3910 | 3750 | 0.051 | 0.032 | 1.042667
2025-10-06 | 1103 | 134 | 1440 | 7438 | 1435 | 3.85 | 3.854 | 3.865 | 3.865 | 2 | 14 | 195 | 22 | 946 | 35 | 36 | 200 | 200 | 3920 | 3750 | 0.054 | 0.032 | 1.045333
2025-10-07 | 1103 | 135 | 1440 | 7349 | 1398 | 3.85 | 3.855 | 3.859 | 3.858 | 2 | 15 | 190 | 22 | 944 | 35 | 34 | 200 | 200 | 3850 | 3810 | 0.054 | 0.031 | 1.010499
2025-10-08 | 1103 | 136 | 1440 | 7129 | 1394 | 3.85 | 3.855 | 3.861 | 3.861 | 2 | 20 | 202 | 22 | 944 | 35 | 37 | 200 | 200 | 3880 | 3810 | 0.076 | 0.033 | 1.018373
2025-10-09 | 1103 | 137 | 1440 | 7262 | 1420 | 3.85 | 3.85 | 3.857 | 3.857 | 2 | 27 | 187 | 22 | 953 | 40 | 46 | 200 | 180 | 3910 | 3750 | 0.068 | 0.03 | 1.042667
2025-10-10 | 1103 | 138 | 1440 | 6974 | 1344 | 3.85 | 3.854 | 3.859 | 3.859 | 2 | 19 | 169 | 22 | 953 | 45 | 57 | 200 | 190 | 3840 | 3810 | 0.071 | 0.033 | 1.007874
2025-10-11 | 1103 | 139 | 1440 | 7464 | 1446 | 3.85 | 3.854 | 3.863 | 3.863 | 2 | 15 | 192 | 22 | 953 | 45 | 61 | 200 | 200 | 3800 | 3690 | 0.07 | 0.032 | 1.02981
2025-10-12 | 1103 | 140 | 1440 | 7101 | 1369 | 3.85 | 3.854 | 3.858 | 3.858 | 2 | 11 | 175 | 22 | 953 | 45 | 61 | 200 | 190 | 3810 | 3690 | 0.074 | 0.034 | 1.03252
2025-10-13 | 1103 | 141 | 1440 | 7464 | 1345 | 3.85 | 3.85 | 3.868 | 3.868 | 2 | 10 | 190 | 22 | 953 | 50 | 75 | 200 | 180 | 3700 | 3690 | 0.074 | 0.035 | 1.00271
2025-10-14 | 1103 | 142 | 1440 | 7219 | 1392 | 3.85 | 3.854 | 3.861 | 3.861 | 2 | 11 | 169 | 22 | 953 | 55 | 78 | 200 | 180 | 3770 | 3690 | 0.083 | 0.037 | 1.02168
2025-10-15 | 1103 | 143 | 1440 | 7285 | 1405 | 3.85 | 3.855 | 3.869 | 3.869 | 2 | 19 | 174 | 22 | 953 | 55 | 84 | 200 | 200 | 3700 | 3690 | 0.066 | 0.035 | 1.00271
2025-10-16 | 1103 | 144 | 1440 | 7342 | 1420 | 3.85 | 3.855 | 3.866 | 3.866 | 8 | 20 | 183 | 22 | 953 | 45 | 67 | 200 | 180 | 3600 | 3750 | 0.061 | 0.034 | 0.96
2025-10-17 | 1103 | 145 | 1440 | 7613 | 1485 | 3.85 | 3.85 | 3.861 | 3.861 | 2 | 19 | 157 | 22 | 953 | 45 | 66 | 200 | 190 | 3720 | 3750 | 0.062 | 0.033 | 0.992
2025-10-18 | 1103 | 146 | 1440 | 7120 | 1353 | 3.85 | 3.862 | 3.872 | 3.872 | 1 | 18 | 171 | 22 | 953 | 45 | 64 | 200 | 180 | 3730 | 3750 | 0.066 | 0.035 | 0.9946667
2025-10-19 | 1103 | 147 | 1440 | 7353 | 1438 | 3.85 | 3.85 | 3.867 | 3.87 | 2 | 22 | 187 | 22 | 950 | 45 | 61 | 200 | 190 | 3770 | 3690 | 0.078 | 0.032 | 1.02168
2025-10-20 | 1103 | 148 | 1440 | 7249 | 1398 | 3.85 | 3.859 | 3.877 | 3.877 | 2 | 15 | 180 | 22 | 952 | 45 | 63 | 200 | 200 | 3830 | 3750 | 0.075 | 0.032 | 1.021333
2025-10-21 | 1103 | 149 | 1440 | 7175 | 1407 | 3.85 | 3.85 | 3.861 | 3.86 | 1 | 14 | 179 | 22 | 953 | 55 | 76 | 200 | 190 | 3860 | 3750 | 0.086 | 0.035 | 1.029333
2025-10-22 | 1103 | 150 | 1440 | 7114 | 1391 | 3.85 | 3.85 | 3.861 | 3.861 | 1 | 10 | 176 | 22 | 952 | 50 | 76 | 200 | 200 | 3810 | 3690 | 0.069 | 0.032 | 1.03252
2025-10-23 | 1103 | 151 | 1440 | 7464 | 1446 | 3.85 | 3.857 | 3.868 | 3.878 | 2 | 10 | 180 | 22 | 953 | 50 | 72 | 200 | 200 | 3830 | 3690 | 0.068 | 0.032 | 1.03794
2025-10-24 | 1103 | 152 | 1440 | 7464 | 1338 | 3.85 | 3.858 | 3.876 | 3.876 | 2 | 11 | 188 | 22 | 953 | 45 | 66 | 200 | 180 | 3860 | 3690 | 0.063 | 0.032 | 1.04607
2025-10-25 | 1103 | 153 | 1440 | 7236 | 1415 | 3.85 | 3.85 | 3.853 | 3.853 | 2 | 11 | 181 | 22 | 951 | 50 | 72 | 200 | 180 | 3820 | 3690 | 0.067 | 0.033 | 1.03523
2025-10-26 | 1103 | 154 | 1440 | 7319 | 1392 | 3.85 | 3.86 | 3.882 | 3.88 | 1 | 26 | 216 | 22 | 950 | 45 | 64 | 200 | 180 | 3770 | 3690 | 0.064 | 0.032 | 1.02168
2025-10-27 | 1103 | 155 | 1440 | 7491 | 1469 | 3.85 | 3.85 | 3.859 | 3.857 | 2 | 24 | 196 | 22 | 950 | 40 | 55 | 200 | 190 | 3800 | 3750 | 0.059 | 0.031 | 1.013333
2025-10-28 | 1103 | 156 | 1440 | 7659 | 1498 | 3.85 | 3.85 | 3.871 | 3.868 | 15 | 16 | 176 | 22 | 948 | 40 | 39 | 200 | 180 | 3810 | 3750 | 0.068 | 0.033 | 1.016
2025-10-29 | 1103 | 157 | 1440 | 7841 | 1514 | 3.85 | 3.855 | 3.874 | 3.874 | 2 | 19 | 191 | 22 | 945 | 35 | 46 | 200 | 180 | 3840 | 3810 | 0.059 | 0.031 | 1.007874
2025-10-30 | 1103 | 158 | 1440 | 7484 | 1444 | 3.85 | 3.86 | 3.875 | 3.875 | 2 | 22 | 190 | 22 | 943 | 35 | 36 | 200 | 180 | 3810 | 3750 | 0.06 | 0.03 | 1.016
2025-10-31 | 1103 | 159 | 1440 | 7525 | 1452 | 3.85 | 3.854 | 3.869 | 3.869 | 2 | 23 | 213 | 22 | 943 | 35 | 34 | 200 | 180 | 3800 | 3810 | 0.069 | 0.033 | 0.9973753
2025-11-01 | 1103 | 160 | 1440 | 7632 | 1473 | 3.85 | 3.856 | 3.871 | 3.871 | 5 | 17 | 180 | 22 | 943 | 35 | 40 | 200 | 190 | 3860 | 3810 | 0.06 | 0.028 | 1.013123
2025-11-02 | 1103 | 161 | 1440 | 7775 | 1501 | 3.85 | 3.853 | 3.869 | 3.866 | 1 | 20 | 185 | 22 | 943 | 30 | 36 | 200 | 180 | 3900 | 3810 | 0.064 | 0.03 | 1.023622
2025-11-03 | 1103 | 162 | 1440 | 7545 | 1456 | 3.85 | 3.852 | 3.871 | 3.87 | 2 | 23 | 189 | 22 | 943 | 30 | 28 | 200 | 180 | 3860 | 3810 | 0.059 | 0.028 | 1.013123
2025-11-04 | 1103 | 163 | 1440 | 7557 | 1478 | 3.85 | 3.85 | 3.869 | 3.872 | 2 | 19 | 192 | 22 | 945 | 30 | 30 | 200 | 180 | 3850 | 3810 | 0.061 | 0.028 | 1.010499
2025-11-05 | 1103 | 164 | 1439 | 7464 | 1440 | 3.85 | 3.857 | 3.867 | 3.867 | 2 | 13 | 180 | 22 | 943 | 35 | 28 | 200 | 180 | 3750 | 3810 | 0.062 | 0.029 | 0.984252
2025-11-06 | 1103 | 165 | 1440 | 7632 | 1473 | 3.85 | 3.858 | 3.874 | 3.874 | 3 | 17 | 185 | 22 | 952 | 35 | 43 | 200 | 180 | 3820 | 3810 | 0.055 | 0.028 | 1.002625
2025-11-07 | 1103 | 166 | 1440 | 7548 | 1437 | 3.85 | 3.862 | 3.881 | 3.879 | 2 | 22 | 198 | 22 | 952 | 40 | 55 | 200 | 190 | 3770 | 3810 | 0.054 | 0.027 | 0.9895013
2025-11-08 | 1103 | 167 | 1440 | 7474 | 1442 | 3.85 | 3.85 | 3.854 | 3.854 | 2 | 15 | 174 | 22 | 949 | 40 | 66 | 200 | 180 | 3750 | 3750 | 0.052 | 0.028 | 1
2025-11-09 | 1103 | 168 | 1440 | 7216 | 1411 | 3.85 | 3.856 | 3.862 | 3.862 | 2 | 15 | 195 | 22 | 946 | 40 | 51 | 200 | 180 | 3880 | 3750 | 0.052 | 0.029 | 1.034667
2025-11-10 | 1103 | 169 | 1440 | 7336 | 1419 | 3.85 | 3.854 | 3.879 | 3.879 | 3 | 27 | 190 | 22 | 951 | 45 | 49 | 200 | 190 | 3770 | 3750 | 0.057 | 0.029 | 1.005333
2025-11-11 | 1103 | 170 | 1441 | 7443 | 1436 | 3.85 | 3.853 | 3.869 | 3.868 | 3 | 17 | 179 | 22 | 948 | 40 | 60 | 200 | 180 | 3830 | 3810 | 0.052 | 0.028 | 1.005249
2025-11-12 | 1103 | 171 | 1440 | 7295 | 1407 | 3.85 | 3.858 | 3.864 | 3.864 | 2 | 17 | 181 | 22 | 943 | 40 | 57 | 200 | 180 | 3830 | 3750 | 0.056 | 0.029 | 1.021333
2025-11-13 | 1103 | 172 | 1440 | 7328 | 1437 | 3.85 | 3.85 | 3.865 | 3.865 | 2 | 20 | 170 | 22 | 946 | 40 | 57 | 200 | 190 | 3870 | 3750 | 0.053 | 0.027 | 1.032
2025-11-14 | 1103 | 173 | 1440 | 7466 | 1417 | 3.85 | 3.863 | 3.894 | 3.894 | 2 | 30 | 170 | 22 | 946 | 40 | 57 | 200 | 180 | 3870 | 3750 | 0.06 | 0.029 | 1.032
2025-11-15 | 1103 | 174 | 1440 | 7515 | 1450 | 3.85 | 3.85 | 3.862 | 3.862 | 2 | 28 | 197 | 22 | 943 | 40 | 54 | 200 | 180 | 3870 | 3750 | 0.062 | 0.031 | 1.032
2025-11-16 | 1103 | 175 | 1440 | 7415 | 1450 | 3.85 | 3.853 | 3.862 | 3.862 | 2 | 27 | 181 | 22 | 943 | 35 | 48 | 200 | 190 | 3810 | 3750 | 0.061 | 0.029 | 1.016
2025-11-17 | 1103 | 176 | 1440 | 7364 | 1444 | 3.85 | 3.85 | 3.857 | 3.857 | 2 | 26 | 193 | 22 | 943 | 35 | 40 | 200 | 180 | 3870 | 3750 | 0.057 | 0.029 | 1.032
2025-11-18 | 1103 | 177 | 1440 | 7469 | 1445 | 3.85 | 3.854 | 3.867 | 3.867 | 2 | 19 | 199 | 22 | 946 | 40 | 34 | 200 | 180 | 3850 | 3810 | 0.054 | 0.027 | 1.010499
2025-11-19 | 1103 | 178 | 1440 | 7382 | 1424 | 3.85 | 3.851 | 3.879 | 3.88 | 2 | 23 | 174 | 22 | 953 | 45 | 49 | 200 | 180 | 3830 | 3810 | 0.055 | 0.028 | 1.005249
2025-11-20 | 1103 | 179 | 1440 | 7438 | 1439 | 3.85 | 3.854 | 3.868 | 3.867 | 3 | 18 | 185 | 22 | 951 | 45 | 63 | 200 | 190 | 3800 | 3810 | 0.05 | 0.027 | 0.9973753
2025-11-21 | 1103 | 180 | 1440 | 7392 | 1426 | 3.85 | 3.85 | 3.861 | 3.861 | 1 | 15 | 190 | 22 | 952 | 45 | 69 | 200 | 190 | 3830 | 3750 | 0.052 | 0.029 | 1.021333
2025-11-22 | 1103 | 181 | 1440 | 7474 | 1446 | 3.85 | 3.855 | 3.871 | 3.871 | 2 | 13 | 182 | 22 | 948 | 45 | 72 | 200 | 180 | 3820 | 3750 | 0.053 | 0.03 | 1.018667
2025-11-23 | 1103 | 182 | 1440 | 7547 | 1476 | 3.85 | 3.85 | 3.866 | 3.866 | 2 | 17 | 184 | 22 | 944 | 45 | 61 | 200 | 190 | 3830 | 3750 | 0.052 | 0.028 | 1.021333
2025-11-24 | 1103 | 183 | 1440 | 7576 | 1466 | 3.85 | 3.855 | 3.87 | 3.87 | 2 | 21 | 191 | 22 | 943 | 40 | 40 | 200 | 180 | 3810 | 3750 | 0.055 | 0.028 | 1.016
2025-11-25 | 1103 | 184 | 1440 | 7272 | 1426 | 3.85 | 3.85 | 3.859 | 3.861 | 2 | 21 | 178 | 22 | 945 | 40 | 43 | 200 | 190 | 3870 | 3810 | 0.052 | 0.028 | 1.015748
2025-11-26 | 1103 | 185 | 1440 | 7364 | 1444 | 3.85 | 3.85 | 3.856 | 3.856 | 2 | 14 | 180 | 22 | 946 | 45 | 42 | 200 | 180 | 3810 | 3810 | 0.052 | 0.028 | 1
2025-11-27 | 1103 | 186 | 1440 | 7232 | 1379 | 3.85 | 3.854 | 3.863 | 3.863 | 2 | 14 | 180 | 22 | 953 | 50 | 54 | 200 | 180 | 3810 | 3810 | 0.055 | 0.027 | 1
2025-11-28 | 1103 | 187 | 1440 | 7206 | 1413 | 3.85 | 3.854 | 3.868 | 3.868 | 2 | 11 | 171 | 22 | 947 | 50 | 76 | 200 | 180 | 3750 | 3810 | 0.054 | 0.027 | 0.984252
2025-11-29 | 1103 | 188 | 1440 | 7097 | 1372 | 3.85 | 3.855 | 3.869 | 3.869 | 2 | 17 | 173 | 22 | 944 | 40 | 66 | 200 | 180 | 3790 | 3750 | 0.055 | 0.027 | 1.010667
2025-11-30 | 1103 | 189 | 1440 | 7442 | 1420 | 3.85 | 3.863 | 3.884 | 3.884 | 8 | 25 | 203 | 22 | 944 | 40 | 34 | 200 | 180 | 3790 | 3750 | 0.055 | 0.028 | 1.010667
2025-12-01 | 1103 | 190 | 1440 | 7466 | 1460 | 3.85 | 3.857 | 3.888 | 3.889 | 2 | 12 | 187 | 22 | 946 | 35 | 39 | 250 | 150 | 3800 | 3810 | 0.063 | 0.03 | 0.9973753
2025-12-02 | 1103 | 191 | 1440 | 7938 | 1533 | 3.85 | 3.85 | 3.866 | 3.865 | 2 | 12 | 189 | 22 | 946 | 40 | 39 | 240 | 160 | 3800 | 3810 | 0.062 | 0.029 | 0.9973753
2025-12-03 | 1103 | 192 | 1440 | 7336 | 1415 | 3.85 | 3.861 | 3.872 | 3.873 | 2 | 19 | 180 | 22 | 945 | 40 | 46 | 250 | 170 | 3810 | 3810 | 0.064 | 0.029 | 1
2025-12-04 | 1103 | 193 | 1440 | 7190 | 1406 | 3.85 | 3.85 | 3.859 | 3.859 | 2 | 21 | 188 | 22 | 944 | 40 | 52 | 250 | 180 | 3810 | 3810 | 0.062 | 0.029 | 1
2025-12-05 | 1103 | 194 | 1440 | 7237 | 1376 | 3.85 | 3.864 | 3.889 | 3.889 | 7 | 29 | 184 | 22 | 944 | 40 | 42 | 250 | 180 | 3800 | 3750 | 0.069 | 0.03 | 1.013333
2025-12-06 | 1103 | 195 | 1440 | 7384 | 1444 | 3.85 | 3.85 | 3.853 | 3.854 | 2 | 23 | 194 | 22 | 948 | 40 | 40 | 250 | 190 | 3810 | 3810 | 0.066 | 0.029 | 1
2025-12-07 | 1103 | 196 | 1440 | 7650 | 1457 | 3.85 | 3.865 | 3.888 | 3.888 | 2 | 23 | 190 | 22 | 945 | 40 | 51 | 250 | 170 | 3820 | 3810 | 0.066 | 0.03 | 1.002625
2025-12-08 | 1103 | 197 | 1440 | 7435 | 1454 | 3.85 | 3.85 | 3.868 | 3.871 | 2 | 17 | 181 | 22 | 944 | 35 | 49 | 250 | 200 | 3870 | 3810 | 0.07 | 0.031 | 1.015748
2025-12-09 | 1103 | 198 | 1440 | 7532 | 1473 | 3.85 | 3.85 | 3.862 | 3.859 | 2 | 17 | 200 | 22 | 947 | 35 | 45 | 230 | 170 | 3860 | 3750 | 0.073 | 0.033 | 1.029333
2025-12-10 | 1103 | 199 | 1440 | 7385 | 1409 | 3.85 | 3.861 | 3.877 | 3.877 | 5 | 15 | 198 | 22 | 949 | 45 | 46 | 230 | 180 | 3810 | 3810 | 0.06 | 0.028 | 1
2025-12-11 | 1103 | 200 | 1440 | 7394 | 1446 | 3.85 | 3.85 | 3.857 | 3.858 | 4 | 19 | 205 | 22 | 949 | 45 | 63 | 250 | 190 | 3810 | 3810 | 0.064 | 0.03 | 1
2025-12-12 | 1103 | 201 | 1440 | 7467 | 1421 | 3.85 | 3.856 | 3.868 | 3.868 | 4 | 21 | 186 | 22 | 948 | 45 | 67 | 230 | 200 | 3760 | 3810 | 0.067 | 0.031 | 0.9868766
2025-12-13 | 1103 | 202 | 1440 | 7719 | 1490 | 3.85 | 3.852 | 3.86 | 3.86 | 4 | 11 | 191 | 22 | 946 | 40 | 52 | 220 | 190 | 3810 | 3750 | 0.063 | 0.03 | 1.016
2025-12-14 | 1103 | 203 | 1440 | 7581 | 1463 | 3.85 | 3.865 | 3.889 | 3.889 | 17 | 13 | 174 | 22 | 947 | 45 | 40 | 220 | 200 | 3800 | 3750 | 0.068 | 0.032 | 1.013333
2025-12-15 | 1103 | 204 | 1440 | 7451 | 1461 | 3.85 | 3.85 | 3.864 | 3.864 | 5 | 18 | 194 | 22 | 945 | 40 | 51 | 220 | 180 | 3840 | 3810 | 0.068 | 0.033 | 1.007874
2025-12-16 | 1103 | 205 | 1440 | 7625 | 1452 | 3.85 | 3.86 | 3.88 | 3.88 | 2 | 15 | 203 | 22 | 943 | 35 | 39 | 220 | 180 | 3870 | 3750 | 0.066 | 0.033 | 1.032
2025-12-17 | 1103 | 206 | 1440 | 7333 | 1434 | 3.85 | 3.85 | 3.858 | 3.859 | 2 | 21 | 191 | 22 | 946 | 40 | 36 | 220 | 180 | 3860 | 3810 | 0.067 | 0.034 | 1.013123
2025-12-18 | 1103 | 207 | 1440 | 7165 | 1405 | 3.85 | 3.85 | 3.865 | 3.865 | 2 | 20 | 181 | 22 | 956 | 45 | 54 | 220 | 180 | 3830 | 3810 | 0.062 | 0.033 | 1.005249
2025-12-19 | 1103 | 208 | 1440 | 7150 | 1359 | 3.85 | 3.858 | 3.874 | 3.879 | 2 | 12 | 172 | 22 | 950 | 45 | 69 | 220 | 180 | 3810 | 3750 | 0.064 | 0.033 | 1.016
2025-12-20 | 1103 | 209 | 1440 | 7287 | 1425 | 3.85 | 3.85 | 3.859 | 3.859 | 2 | 13 | 179 | 22 | 954 | 50 | 76 | 220 | 180 | 3800 | 3690 | 0.059 | 0.032 | 1.02981
2025-12-21 | 1103 | 210 | 1440 | 7112 | 1371 | 3.85 | 3.856 | 3.871 | 3.871 | 2 | 13 | 158 | 22 | 953 | 50 | 72 | 220 | 180 | 3730 | 3690 | 0.07 | 0.035 | 1.01084
2025-12-22 | 1103 | 211 | 1440 | 7484 | 1444 | 3.85 | 3.85 | 3.856 | 3.856 | 2 | 16 | 197 | 22 | 947 | 40 | 67 | 220 | 190 | 3750 | 3690 | 0.056 | 0.031 | 1.01626
2025-12-23 | 1103 | 212 | 1440 | 7576 | 1462 | 3.85 | 3.858 | 3.876 | 3.876 | 2 | 20 | 190 | 22 | 948 | 40 | 48 | 220 | 190 | 3950 | 3750 | 0.064 | 0.035 | 1.053333
2025-12-24 | 1103 | 213 | 1440 | 7509 | 1449 | 3.85 | 3.86 | 3.877 | 3.879 | 2 | 14 | 194 | 22 | 943 | 40 | 48 | 220 | 180 | 3810 | 3810 | 0.064 | 0.033 | 1
2025-12-25 | 1103 | 214 | 1440 | 7032 | 1375 | 3.85 | 3.857 | 3.865 | 3.866 | 2 | 23 | 190 | 22 | 946 | 40 | 31 | 220 | 180 | 3820 | 3810 | 0.061 | 0.031 | 1.002625
2025-12-26 | 1103 | 215 | 1440 | 7056 | 1360 | 3.85 | 3.86 | 3.88 | 3.88 | 2 | 20 | 185 | 22 | 951 | 40 | 51 | 220 | 180 | 3820 | 3750 | 0.075 | 0.032 | 1.018667
2025-12-27 | 1103 | 216 | 1440 | 7532 | 1473 | 3.85 | 3.85 | 3.868 | 3.87 | 4 | 16 | 193 | 22 | 943 | 40 | 49 | 220 | 180 | 3830 | 3720 | 0.099 | 0.033 | 1.02957
2025-12-28 | 1103 | 217 | 1440 | 7560 | 1459 | 3.85 | 3.855 | 3.874 | 3.874 | 1 | 20 | 185 | 22 | 944 | 35 | 31 | 220 | 200 | 3860 | 3750 | 0.086 | 0.032 | 1.029333
2025-12-29 | 1103 | 218 | 1440 | 7466 | 1460 | 3.85 | 3.85 | 3.871 | 3.871 | 2 | 31 | 176 | 22 | 952 | 40 | 46 | 220 | 190 | 3800 | 3810 | 0.098 | 0.031 | 0.9973753
2025-12-30 | 1103 | 219 | 1440 | 7249 | 1398 | 3.85 | 3.85 | 3.878 | 3.878 | 2 | 17 | 183 | 22 | 956 | 45 | 58 | 220 | 170 | 3830 | 3810 | 0.094 | 0.028 | 1.005249
2025-12-31 | 1103 | 220 | 1440 | 7476 | 1466 | 3.85 | 3.854 | 3.873 | 3.873 | 2 | 13 | 189 | 22 | 952 | 45 | 63 | 230 | 170 | 3830 | 3750 | 0.095 | 0.028 | 1.021333
2026-01-01 | 1103 | 221 | 1440 | 7550 | 1457 | 3.85 | 3.851 | 3.871 | 3.873 | 2 | 12 | 193 | 22 | 953 | 55 | 75 | 220 | 180 | 3920 | 3750 | 0.096 | 0.029 | 1.045333
2026-01-02 | 1103 | 222 | 1440 | 7506 | 1468 | 3.85 | 3.856 | 3.873 | 3.878 | 2 | 21 | 190 | 22 | 949 | 50 | 72 | 220 | 180 | 3900 | 3750 | 0.085 | 0.03 | 1.04
2026-01-03 | 1103 | 223 | 1440 | 7611 | 1465 | 3.85 | 3.854 | 3.874 | 3.874 | 2 | 18 | 195 | 22 | 947 | 45 | 60 | 220 | 200 | 3850 | 3750 | 0.094 | 0.031 | 1.026667
2026-01-04 | 1103 | 224 | 1440 | 7656 | 1462 | 3.85 | 3.87 | 3.898 | 3.898 | 2 | 25 | 202 | 22 | 943 | 40 | 30 | 220 | 180 | 3810 | 3750 | 0.087 | 0.03 | 1.016
2026-01-05 | 1103 | 225 | 1440 | 7542 | 1475 | 3.85 | 3.85 | 3.874 | 3.874 | 2 | 28 | 190 | 22 | 943 | 35 | 42 | 220 | 180 | 3800 | 3810 | 0.084 | 0.03 | 0.9973753
2026-01-06 | 1103 | 226 | 1440 | 7542 | 1479 | 3.85 | 3.85 | 3.869 | 3.869 | 2 | 16 | 191 | 22 | 945 | 35 | 28 | 220 | 190 | 3800 | 3810 | 0.085 | 0.031 | 0.9973753
2026-01-07 | 1103 | 227 | 1440 | 7472 | 1422 | 3.85 | 3.868 | 3.879 | 3.88 | 1 | 23 | 192 | 22 | 950 | 40 | 45 | 220 | 180 | 3870 | 3810 | 0.082 | 0.031 | 1.015748
2026-01-08 | 1103 | 228 | 1440 | 7596 | 1466 | 3.85 | 3.85 | 3.865 | 3.865 | 2 | 15 | 187 | 22 | 943 | 35 | 39 | 220 | 180 | 3930 | 3810 | 0.074 | 0.03 | 1.031496
2026-01-09 | 1103 | 229 | 1440 | 7290 | 1406 | 3.85 | 3.868 | 3.889 | 3.889 | 2 | 24 | 180 | 22 | 943 | 35 | 31 | 220 | 180 | 3900 | 3810 | 0.081 | 0.031 | 1.023622
2026-01-10 | 1103 | 230 | 1440 | 7568 | 1480 | 3.852 | 3.857 | 3.878 | 3.878 | 8 | 25 | 190 | 22 | 943 | 35 | 34 | 220 | 190 | 3910 | 3810 | 0.079 | 0.031 | 1.026247
2026-01-11 | 1103 | 231 | 1441 | 7431 | 1414 | 3.855 | 3.907 | 3.917 | 3.917 | 12 | 21 | 193 | 22 | 943 | 27.5 | 22 | 220 | 200 | 3940 | 3810 | 0.069 | 0.029 | 1.034121
2026-01-12 | 1103 | 232 | 1440 | 7410 | 1453 | 3.855 | 3.856 | 3.867 | 3.867 | 4 | 28 | 187 | 22 | 943 | 20 | 13 | 220 | 200 | 3920 | 3750 | 0.077 | 0.03 | 1.045333
2026-01-13 | 1103 | 233 | 1440 | 7405 | 1452 | 3.855 | 3.858 | 3.867 | 3.865 | 4 | 19 | 186 | 22 | 944 | 35 | 33 | 220 | 180 | 3920 | 3810 | 0.077 | 0.03 | 1.028871
2026-01-14 | 1103 | 234 | 1440 | 7306 | 1413 | 3.855 | 3.859 | 3.873 | 3.873 | 2 | 21 | 200 | 22 | 943 | 30 | 34 | 220 | 190 | 3920 | 3810 | 0.076 | 0.03 | 1.028871
2026-01-15 | 1103 | 235 | 1440 | 7663 | 1483 | 3.855 | 3.864 | 3.874 | 3.874 | 2 | 23 | 197 | 22 | 943 | 30 | 36 | 220 | 180 | 3920 | 3810 | 0.073 | 0.031 | 1.028871
2026-01-16 | 1103 | 236 | 1440 | 7464 | 1518 | 3.855 | 3.871 | 3.886 | 3.886 | 1 | 25 | 190 | 22 | 943 | 30 | 27 | 220 | 190 | 3920 | 3810 | 0.076 | 0.031 | 1.028871
2026-01-17 | 1103 | 237 | 1440 | 7889 | 1543 | 3.855 | 3.857 | 3.881 | 3.884 | 2 | 25 | 194 | 22 | 943 | 35 | 28 | 220 | 180 | 3870 | 3810 | 0.078 | 0.03 | 1.015748
2026-01-18 | 1103 | 238 | 1440 | 7451 | 1418 | 3.855 | 3.87 | 3.892 | 3.892 | 2 | 23 | 202 | 22 | 943 | 35 | 37 | 220 | 180 | 3900 | 3810 | 0.079 | 0.032 | 1.023622
2026-01-19 | 1103 | 239 | 1440 | 7394 | 1446 | 3.855 | 3.855 | 3.856 | 3.856 | 1 | 25 | 191 | 22 | 943 | 35 | 39 | 220 | 180 | 3910 | 3810 | 0.08 | 0.032 | 1.026247
2026-01-20 | 1103 | 240 | 1440 | 7559 | 1443 | 3.855 | 3.87 | 3.888 | 3.888 | 2 | 22 | 188 | 22 | 944 | 35 | 38 | 220 | 190 | 3830 | 3810 | 0.088 | 0.033 | 1.005249
2026-01-21 | 1103 | 241 | 1440 | 7583 | 1483 | 3.855 | 3.855 | 3.867 | 3.867 | 2 | 16 | 192 | 22 | 943 | 35 | 40 | 220 | 180 | 3870 | 3810 | 0.081 | 0.034 | 1.015748
2026-01-22 | 1103 | 242 | 1440 | 7338 | 1435 | 3.855 | 3.855 | 3.864 | 3.864 | 1 | 20 | 190 | 22 | 943 | 40 | 38 | 220 | 190 | 3860 | 3810 | 0.086 | 0.034 | 1.013123
2026-01-23 | 1103 | 243 | 1440 | 7084 | 1346 | 3.855 | 3.877 | 3.892 | 3.892 | 2 | 25 | 199 | 22 | 948 | 45 | 54 | 220 | 200 | 3850 | 3810 | 0.077 | 0.033 | 1.010499
2026-01-24 | 1103 | 244 | 1440 | 7173 | 1387 | 3.855 | 3.857 | 3.859 | 3.859 | 2 | 18 | 185 | 22 | 946 | 40 | 49 | 220 | 190 | 3870 | 3750 | 0.08 | 0.034 | 1.032
2026-01-25 | 1103 | 245 | 1440 | 7076 | 1364 | 3.855 | 3.865 | 3.867 | 3.867 | 2 | 17 | 175 | 22 | 945 | 40 | 40 | 220 | 190 | 3870 | 3750 | 0.083 | 0.035 | 1.032
2026-01-26 | 1103 | 246 | 1440 | 7453 | 1438 | 3.855 | 3.863 | 3.875 | 3.875 | 2 | 21 | 198 | 22 | 944 | 35 | 36 | 220 | 190 | 3860 | 3750 | 0.085 | 0.037 | 1.029333
2026-01-27 | 1103 | 247 | 1440 | 7644 | 1495 | 3.855 | 3.855 | 3.871 | 3.871 | 4 | 18 | 195 | 22 | 949 | 40 | 49 | 220 | 200 | 3830 | 3750 | 0.073 | 0.034 | 1.021333
2026-01-28 | 1103 | 248 | 1440 | 7657 | 1478 | 3.855 | 3.861 | 3.877 | 3.877 | 2 | 27 | 170 | 22 | 948 | 40 | 59 | 220 | 190 | 3930 | 3810 | 0.074 | 0.035 | 1.031496
2026-01-29 | 1103 | 249 | 1440 | 7657 | 1478 | 3.855 | 3.878 | 3.902 | 3.902 | 5 | 26 | 192 | 22 | 952 | 45 | 62 | 220 | 190 | 3980 | 3810 | 0.069 | 0.035 | 1.044619
2026-01-30 | 1103 | 250 | 1440 | 7650 | 1500 | 3.855 | 3.855 | 3.871 | 3.871 | 2 | 15 | 198 | 22 | 950 | 45 | 64 | 210 | 190 | 3970 | 3750 | 0.074 | 0.036 | 1.058667
2026-01-31 | 1103 | 251 | 1440 | 7844 | 1499 | 3.855 | 3.863 | 3.881 | 3.881 | 2 | 13 | 163 | 22 | 947 | 40 | 59 | 220 | 170 | 3710 | 3750 | 0.073 | 0.036 | 0.9893333
2026-02-01 | 1103 | 252 | 1440 | 7874 | 1540 | 3.855 | 3.855 | 3.877 | 3.877 | 2 | 15 | 187 | 22 | 943 | 35 | 43 | 220 | 180 | 3780 | 3750 | 0.066 | 0.035 | 1.008
2026-02-02 | 1103 | 253 | 1438 | 7780 | 1502 | 3.855 | 3.86 | 3.871 | 3.871 | 2 | 19 | 190 | 22 | 950 | 40 | 44 | 220 | 180 | 3830 | 3810 | 0.065 | 0.036 | 1.005249
2026-02-03 | 1103 | 254 | 1440 | 7608 | 1488 | 3.855 | 3.855 | 3.87 | 3.87 | 2 | 16 | 189 | 22 | 945 | 45 | 56 | 220 | 170 | 3940 | 3810 | 0.063 | 0.034 | 1.034121
2026-02-04 | 1103 | 255 | 1440 | 7484 | 1444 | 3.855 | 3.866 | 3.878 | 3.878 | 2 | 22 | 189 | 22 | 944 | 35 | 19 | 220 | 190 | 3820 | 3810 | 0.065 | 0.035 | 1.002625
2026-02-05 | 1103 | 256 | 1440 | 7435 | 1454 | 3.855 | 3.855 | 3.87 | 3.87 | 1 | 15 | 204 | 22 | 949 | 45 | 49 | 220 | 190 | 3830 | 3810 | 0.066 | 0.035 | 1.005249
2026-02-06 | 1103 | 257 | 1440 | 7808 | 1488 | 3.855 | 3.865 | 3.88 | 3.879 | 2 | 17 | 203 | 22 | 947 | 40 | 56 | 220 | 190 | 3880 | 3810 | 0.063 | 0.034 | 1.018373
2026-02-07 | 1103 | 258 | 1440 | 7644 | 1495 | 3.855 | 3.855 | 3.872 | 3.872 | 2 | 17 | 192 | 22 | 947 | 40 | 51 | 210 | 190 | 3870 | 3810 | 0.06 | 0.034 | 1.015748
2026-02-08 | 1103 | 259 | 1440 | 7895 | 1505 | 3.855 | 3.865 | 3.889 | 3.889 | 2 | 21 | 181 | 22 | 944 | 40 | 25 | 220 | 170 | 3850 | 3750 | 0.063 | 0.034 | 1.026667
2026-02-09 | 1103 | 260 | 1440 | 7464 | 1446 | 3.855 | 3.855 | 3.876 | 3.876 | 1 | 24 | 189 | 22 | 944 | 30 | 36 | 220 | 190 | 3820 | 3810 | 0.063 | 0.034 | 1.002625
2026-02-10 | 1103 | 261 | 1440 | 7812 | 1528 | 3.855 | 3.855 | 3.869 | 3.869 | 2 | 20 | 194 | 22 | 945 | 30 | 30 | 220 | 170 | 3830 | 3810 | 0.064 | 0.034 | 1.005249
2026-02-11 | 1103 | 262 | 1440 | 7686 | 1464 | 3.855 | 3.865 | 3.874 | 3.874 | 2 | 16 | 196 | 22 | 946 | 35 | 22 | 220 | 170 | 3820 | 3810 | 0.064 | 0.034 | 1.002625
2026-02-12 | 1103 | 263 | 1440 | 7552 | 1477 | 3.855 | 3.855 | 3.862 | 3.862 | 2 | 21 | 184 | 22 | 944 | 35 | 40 | 220 | 190 | 3810 | 3810 | 0.073 | 0.035 | 1
2026-02-13 | 1103 | 264 | 1440 | 7416 | 1415 | 3.855 | 3.895 | 3.909 | 3.909 | 6 | 28 | 196 | 22 | 949 | 35 | 36 | 220 | 200 | 3830 | 3810 | 0.067 | 0.034 | 1.005249
2026-02-14 | 1103 | 265 | 1440 | 7440 | 1455 | 3.855 | 3.86 | 3.861 | 3.861 | 3 | 24 | 202 | 22 | 948 | 40 | 40 | 220 | 190 | 3850 | 3810 | 0.067 | 0.035 | 1.010499
2026-02-15 | 1103 | 266 | 1440 | 7436 | 1415 | 3.855 | 3.868 | 3.886 | 3.886 | 2 | 29 | 180 | 22 | 949 | 40 | 57 | 220 | 180 | 3820 | 3810 | 0.066 | 0.033 | 1.002625
2026-02-16 | 1103 | 267 | 1440 | 7573 | 1481 | 3.855 | 3.855 | 3.855 | 3.855 | 2 | 27 | 204 | 22 | 947 | 35 | 52 | 220 | 200 | 3850 | 3810 | 0.066 | 0.034 | 1.010499
2026-02-17 | 1103 | 268 | 1440 | 7476 | 1466 | 3.855 | 3.855 | 3.87 | 3.87 | 2 | 19 | 203 | 22 | 952 | 40 | 51 | 220 | 170 | 3880 | 3750 | 0.067 | 0.035 | 1.034667
2026-02-18 | 1103 | 269 | 1440 | 7416 | 1415 | 3.855 | 3.863 | 3.88 | 3.883 | 2 | 16 | 200 | 22 | 951 | 45 | 64 | 220 | 190 | 3800 | 3750 | 0.067 | 0.036 | 1.013333
2026-02-19 | 1103 | 270 | 1440 | 7471 | 1465 | 3.855 | 3.855 | 3.858 | 3.858 | 2 | 19 | 181 | 22 | 948 | 45 | 72 | 220 | 200 | 3800 | 3750 | 0.07 | 0.036 | 1.013333
2026-02-20 | 1103 | 271 | 1440 | 7391 | 1410 | 3.855 | 3.863 | 3.879 | 3.879 | 2 | 19 | 196 | 22 | 947 | 45 | 54 | 220 | 200 | 3760 | 3750 | 0.07 | 0.036 | 1.002667
2026-02-21 | 1103 | 272 | 1440 | 7486 | 1468 | 3.855 | 3.855 | 3.859 | 3.859 | 2 | 19 | 200 | 22 | 946 | 45 | 41 | 220 | 200 | 3760 | 3810 | 0.074 | 0.035 | 0.9868766
2026-02-22 | 1103 | 273 | 1440 | 7054 | 1344 | 3.855 | 3.868 | 3.88 | 3.882 | 2 | 29 | 182 | 22 | 944 | 40 | 35 | 220 | 180 | 3780 | 3810 | 0.075 | 0.037 | 0.992126
2026-02-23 | 1103 | 274 | 1440 | 7484 | 1448 | 3.855 | 3.855 | 3.859 | 3.859 | 2 | 23 | 195 | 22 | 943 | 35 | 54 | 220 | 190 | 3820 | 3750 | 0.079 | 0.037 | 1.018667
2026-02-24 | 1103 | 275 | 1440 | 7389 | 1445 | 3.855 | 3.87 | 3.88 | 3.88 | 19 | 21 | 188 | 22 | 944 | 40 | 40 | 220 | 190 | 3850 | 3810 | 0.079 | 0.036 | 1.010499
2026-02-25 | 1103 | 276 | 1439 | 7530 | 1453 | 3.855 | 3.863 | 3.871 | 3.871 | 1 | 19 | 183 | 22 | 947 | 45 | 48 | 220 | 190 | 3930 | 3810 | 0.079 | 0.036 | 1.031496
2026-02-26 | 1103 | 277 | 1440 | 7460 | 1459 | 3.855 | 3.855 | 3.865 | 3.865 | 2 | 27 | 196 | 22 | 949 | 45 | 56 | 220 | 170 | 3930 | 3810 | 0.072 | 0.033 | 1.031496
2026-02-27 | 1103 | 278 | 1440 | 7489 | 1445 | 3.855 | 3.859 | 3.87 | 3.87 | 1 | 13 | 209 | 22 | 949 | 45 | 52 | 220 | 180 | 4020 | 3810 | 0.07 | 0.035 | 1.055118
2026-02-28 | 1103 | 279 | 1441 | 7375 | 1403 | 3.855 | 3.867 | 3.887 | 3.887 | 7 | 14 | 192 | 22 | 948 | 50 | 70 | 220 | 180 | 3900 | 3810 | 0.065 | 0.033 | 1.023622
2026-03-01 | 1103 | 280 | 1440 | 7175 | 1403 | 3.855 | 3.863 | 3.873 | 3.867 | 2 | 15 | 192 | 22 | 945 | 45 | 70 | 220 | 180 | 3900 | 3810 | 0.072 | 0.036 | 1.023622
2026-03-02 | 1103 | 281 | 1440 | 7395 | 1450 | 3.855 | 3.855 | 3.859 | 3.859 | 2 | 14 | 178 | 22 | 948 | 40 | 62 | 220 | 180 | 3920 | 3750 | 0.077 | 0.038 | 1.045333
2026-03-03 | 1103 | 282 | 1440 | 7295 | 1407 | 3.855 | 3.858 | 3.864 | 3.864 | 2 | 13 | 193 | 22 | 952 | 45 | 56 | 220 | 200 | 3870 | 3750 | 0.067 | 0.036 | 1.032
2026-03-04 | 1103 | 283 | 1440 | 7520 | 1451 | 3.855 | 3.859 | 3.868 | 3.868 | 2 | 15 | 189 | 22 | 950 | 45 | 56 | 220 | 180 | 3870 | 3750 | 0.067 | 0.036 | 1.032
2026-03-05 | 1103 | 284 | 1440 | 7203 | 1389 | 3.855 | 3.861 | 3.872 | 3.872 | 2 | 14 | 193 | 22 | 951 | 45 | 65 | 220 | 180 | 3890 | 3750 | 0.063 | 0.035 | 1.037333
2026-03-06 | 1103 | 285 | 1440 | 7185 | 1405 | 3.855 | 3.855 | 3.859 | 3.859 | 3 | 14 | 192 | 22 | 951 | 45 | 72 | 220 | 190 | 3880 | 3690 | 0.064 | 0.037 | 1.051491
2026-03-07 | 1103 | 286 | 1440 | 7079 | 1345 | 3.855 | 3.867 | 3.878 | 3.878 | 2 | 16 | 178 | 22 | 947 | 40 | 60 | 220 | 180 | 3860 | 3690 | 0.067 | 0.038 | 1.04607
2026-03-08 | 1103 | 287 | 1440 | 7520 | 1451 | 3.855 | 3.855 | 3.862 | 3.862 | 2 | 13 | 189 | 22 | 946 | 40 | 36 | 210 | 190 | 3880 | 3750 | 0.062 | 0.038 | 1.034667
2026-03-09 | 1103 | 288 | 1440 | 7501 | 1467 | 3.855 | 3.86 | 3.876 | 3.876 | 2 | 11 | 200 | 22 | 950 | 45 | 56 | 220 | 190 | 3890 | 3810 | 0.06 | 0.037 | 1.020997
2026-03-10 | 1103 | 289 | 1440 | 7624 | 1491 | 3.855 | 3.855 | 3.862 | 3.864 | 2 | 12 | 185 | 22 | 950 | 45 | 64 | 220 | 200 | 3930 | 3750 | 0.06 | 0.039 | 1.048
2026-03-11 | 1103 | 290 | 1440 | 7425 | 1456 | 3.855 | 3.855 | 3.857 | 3.857 | 2 | 12 | 186 | 22 | 951 | 50 | 68 | 220 | 200 | 3820 | 3750 | 0.063 | 0.039 | 1.018667
2026-03-12 | 1103 | 291 | 1440 | 7163 | 1381 | 3.855 | 3.861 | 3.871 | 3.871 | 2 | 19 | 185 | 22 | 953 | 55 | 78 | 220 | 180 | 3920 | 3750 | 0.06 | 0.038 | 1.045333
2026-03-13 | 1103 | 292 | 1440 | 7530 | 1457 | 3.855 | 3.858 | 3.873 | 3.873 | 2 | 16 | 198 | 22 | 950 | 45 | 75 | 220 | 180 | 3900 | 3690 | 0.06 | 0.038 | 1.056911
2026-03-14 | 1103 | 293 | 1440 | 7538 | 1439 | 3.855 | 3.862 | 3.877 | 3.877 | 2 | 27 | 192 | 22 | 945 | 40 | 49 | 220 | 200 | 3880 | 3750 | 0.066 | 0.04 | 1.034667
2026-03-15 | 1103 | 294 | 1440 | 7746 | 1515 | 3.855 | 3.86 | 3.876 | 3.876 | 2 | 18 | 207 | 22 | 945 | 45 | 49 | 220 | 180 | 3920 | 3810 | 0.061 | 0.038 | 1.028871
2026-03-16 | 1103 | 295 | 1439 | 7504 | 1448 | 3.855 | 3.87 | 3.886 | 3.886 | 2 | 27 | 203 | 22 | 943 | 35 | 36 | 220 | 200 | 3910 | 3810 | 0.06 | 0.037 | 1.026247
2026-03-17 | 1103 | 296 | 1439 | 7394 | 1446 | 3.855 | 3.855 | 3.869 | 3.869 | 2 | 24 | 202 | 22 | 947 | 40 | 27 | 220 | 190 | 3930 | 3810 | 0.065 | 0.038 | 1.031496
2026-03-18 | 1103 | 297 | 1440 | 7464 | 1444 | 3.855 | 3.859 | 3.878 | 3.878 | 2 | 20 | 189 | 22 | 947 | 45 | 20 | 220 | 200 | 3950 | 3810 | 0.057 | 0.036 | 1.036745
2026-03-19 | 1103 | 298 | 1440 | 7632 | 1477 | 3.855 | 3.859 | 3.872 | 3.872 | 2 | 15 | 174 | 22 | 950 | 50 | 51 | 220 | 170 | 3880 | 3810 | 0.056 | 0.036 | 1.018373
2026-03-20 | 1103 | 299 | 1440 | 7356 | 1419 | 3.855 | 3.862 | 3.873 | 3.873 | 2 | 15 | 192 | 22 | 953 | 50 | 73 | 220 | 190 | 3860 | 3810 | 0.056 | 0.037 | 1.013123
2026-03-21 | 1103 | 300 | 1440 | 7637 | 1474 | 3.855 | 3.861 | 3.884 | 3.884 | 2 | 21 | 182 | 22 | 952 | 45 | 65 | 220 | 180 | 3780 | 3750 | 0.059 | 0.037 | 1.008
2026-03-22 | 1103 | 301 | 1440 | 7748 | 1480 | 3.855 | 3.875 | 3.892 | 3.892 | 3 | 25 | 207 | 22 | 948 | 40 | 57 | 220 | 190 | 3830 | 3750 | 0.058 | 0.035 | 1.021333
2026-03-23 | 1103 | 302 | 1440 | 7675 | 1501 | 3.855 | 3.855 | 3.87 | 3.87 | 2 | 20 | 201 | 22 | 943 | 35 | 48 | 220 | 170 | 3820 | 3750 | 0.059 | 0.037 | 1.018667
2026-03-24 | 1103 | 303 | 1440 | 7486 | 1464 | 3.856 | 3.857 | 3.872 | 3.872 | 2 | 22 | 179 | 22 | 944 | 40 | 33 | 220 | 170 | 3870 | 3750 | 0.062 | 0.037 | 1.032
2026-03-25 | 1103 | 304 | 1440 | 6994 | 1348 | 3.86 | 3.868 | 3.877 | 3.877 | 2 | 14 | 181 | 22 | 946 | 40 | 41 | 220 | 190 | 3830 | 3810 | 0.059 | 0.035 | 1.005249
2026-03-26 | 1103 | 305 | 1440 | 7056 | 1360 | 3.86 | 3.864 | 3.876 | 3.876 | 2 | 13 | 208 | 22 | 946 | 40 | 43 | 220 | 180 | 3800 | 3750 | 0.065 | 0.038 | 1.013333
2026-03-27 | 1103 | 306 | 1407 | 7464 | 1446 | 3.86 | 3.867 | 3.879 | 3.879 | 2 | 14 | 185 | 22 | 947 | 45 | 59 | 220 | 200 | 3800 | 3720 | 0.069 | 0.038 | 1.021505
2026-03-28 | 1103 | 307 | 1440 | 7435 | 1454 | 3.86 | 3.86 | 3.865 | 3.866 | 4 | 16 | 204 | 22 | 943 | 40 | 43 | 220 | 200 | 3800 | 3750 | 0.071 | 0.039 | 1.013333
2026-03-29 | 1103 | 308 | 1441 | 7513 | 1434 | 3.86 | 3.874 | 3.892 | 3.892 | 5 | 23 | 200 | 22 | 943 | 40 | 40 | 220 | 170 | 3820 | 3750 | 0.072 | 0.038 | 1.018667
2026-03-30 | 1103 | 309 | 1440 | 7353 | 1438 | 3.86 | 3.86 | 3.872 | 3.872 | 1 | 19 | 189 | 22 | 943 | 35 | 44 | 220 | 200 | 3820 | 3810 | 0.075 | 0.04 | 1.002625
2026-03-31 | 1103 | 310 | 1440 | 7458 | 1439 | 3.86 | 3.864 | 3.874 | 3.874 | 2 | 23 | 204 | 22 | 943 | 35 | 36 | 220 | 190 | 3920 | 3810 | 0.079 | 0.042 | 1.028871
2026-04-01 | 1103 | 311 | 1439 | 7555 | 1458 | 3.86 | 3.866 | 3.881 | 3.881 | 2 | 16 | 200 | 22 | 940 | 40 | 40 | 220 | 200 | 3960 | 3810 | 0.07 | 0.038 | 1.03937
2026-04-02 | 1103 | 312 | 1440 | 7037 | 1376 | 3.86 | 3.86 | 3.863 | 3.863 | 2 | 16 | 188 | 22 | 944 | 45 | 48 | 220 | 180 | 3820 | 3810 | 0.071 | 0.04 | 1.002625
2026-04-03 | 1103 | 313 | 1441 | 7326 | 1413 | 3.86 | 3.865 | 3.882 | 3.882 | 2 | 22 | 179 | 22 | 943 | 40 | 46 | 220 | 190 | 3870 | 3750 | 0.069 | 0.038 | 1.032
2026-04-04 | 1103 | 314 | 1440 | 7219 | 1392 | 3.86 | 3.869 | 3.879 | 3.879 | 2 | 21 | 189 | 22 | 947 | 40 | 36 | 220 | 190 | 3860 | 3810 | 0.08 | 0.043 | 1.013123
2026-04-05 | 1103 | 315 | 1440 | 7438 | 1435 | 3.86 | 3.871 | 3.882 | 3.882 | 4 | 17 | 182 | 22 | 944 | 40 | 43 | 220 | 190 | 3820 | 3750 | 0.071 | 0.042 | 1.018667
2026-04-06 | 1103 | 316 | 1439 | 7410 | 1453 | 3.86 | 3.86 | 3.865 | 3.865 | 2 | 24 | 182 | 22 | 943 | 40 | 40 | 220 | 180 | 3880 | 3810 | 0.071 | 0.041 | 1.018373
2026-04-07 | 1103 | 317 | 1440 | 7428 | 1433 | 3.86 | 3.871 | 3.886 | 3.886 | 2 | 16 | 182 | 22 | 951 | 45 | 52 | 220 | 190 | 3820 | 3810 | 0.071 | 0.042 | 1.002625
2026-04-08 | 1103 | 318 | 1441 | 7556 | 1462 | 3.86 | 3.864 | 3.882 | 3.882 | 2 | 17 | 189 | 22 | 950 | 50 | 64 | 220 | 190 | 3800 | 3810 | 0.081 | 0.044 | 0.9973753
2026-04-09 | 1103 | 319 | 1440 | 7800 | 1506 | 3.86 | 3.883 | 3.905 | 3.905 | 12 | 20 | 160 | 22 | 943 | 45 | 56 | 220 | 200 | 3870 | 3750 | 0.068 | 0.041 | 1.032
2026-04-10 | 1103 | 320 | 1439 | 7336 | 1419 | 3.86 | 3.865 | 3.887 | 3.887 | 2 | 24 | 189 | 22 | 946 | 40 | 41 | 220 | 170 | 3790 | 3750 | 0.068 | 0.042 | 1.010667
2026-04-11 | 1103 | 321 | 1440 | 7708 | 1488 | 3.86 | 3.864 | 3.884 | 3.884 | 2 | 16 | 174 | 22 | 946 | 45 | 43 | 220 | 180 | 3790 | 3810 | 0.063 | 0.04 | 0.9947507
2026-04-12 | 1103 | 322 | 1440 | 7653 | 1481 | 3.86 | 3.864 | 3.881 | 3.881 | 2 | 15 | 182 | 22 | 948 | 45 | 56 | 220 | 190 | 3750 | 3810 | 0.063 | 0.04 | 0.984252
2026-04-13 | 1103 | 323 | 1441 | 7642 | 1475 | 3.86 | 3.865 | 3.886 | 3.886 | 4 | 16 | 174 | 22 | 949 | 45 | 62 | 220 | 180 | 3780 | 3810 | 0.063 | 0.039 | 0.992126
2026-04-14 | 1103 | 324 | 1440 | 7721 | 1514 | 3.86 | 3.861 | 3.87 | 3.87 | 5 | 12 | 178 | 22 | 952 | 50 | 64 | 220 | 170 | 3820 | 3750 | 0.063 | 0.04 | 1.018667
2026-04-15 | 1103 | 325 | 1439 | 7378 | 1439 | 3.86 | 3.86 | 3.873 | 3.874 | 2 | 10 | 212 | 22 | 955 | 50 | 76 | 220 | 170 | 3870 | 3750 | 0.061 | 0.039 | 1.032
2026-04-16 | 1103 | 326 | 1440 | 7265 | 1401 | 3.86 | 3.864 | 3.878 | 3.881 | 2 | 13 | 204 | 22 | 953 | 50 | 76 | 220 | 190 | 3800 | 3750 | 0.068 | 0.04 | 1.013333
2026-04-17 | 1103 | 327 | 1440 | 7703 | 1487 | 3.86 | 3.865 | 3.89 | 3.89 | 2 | 12 | 200 | 22 | 951 | 45 | 65 | 220 | 190 | 3820 | 3750 | 0.063 | 0.038 | 1.018667
2026-04-18 | 1103 | 328 | 1441 | 7877 | 1521 | 3.86 | 3.862 | 3.879 | 3.879 | 2 | 23 | 167 | 22 | 950 | 45 | 73 | 220 | 180 | 3830 | 3750 | 0.059 | 0.037 | 1.021333
2026-04-19 | 1103 | 329 | 1440 | 7464 | 1544 | 3.86 | 3.863 | 3.89 | 3.89 | 6 | 30 | 192 | 22 | 948 | 40 | 64 | 220 | 180 | 3930 | 3750 | 0.062 | 0.037 | 1.048
2026-04-20 | 1103 | 330 | 1439 | 7902 | 1526 | 3.86 | 3.877 | 3.893 | 3.893 | 3 | 20 | 200 | 22 | 948 | 45 | 60 | 220 | 180 | 3920 | 3750 | 0.071 | 0.039 | 1.045333
2026-04-21 | 1103 | 331 | 1440 | 7451 | 1461 | 3.86 | 3.862 | 3.876 | 3.876 | 2 | 23 | 204 | 22 | 948 | 45 | 62 | 220 | 190 | 3940 | 3750 | 0.062 | 0.037 | 1.050667
2026-04-22 | 1103 | 332 | 1440 | 7620 | 1455 | 3.86 | 3.878 | 3.896 | 3.896 | 2 | 24 | 203 | 22 | 946 | 45 | 51 | 220 | 190 | 3930 | 3750 | 0.06 | 0.036 | 1.048
2026-04-23 | 1103 | 333 | 1441 | 7415 | 1450 | 3.86 | 3.86 | 3.867 | 3.867 | 2 | 26 | 202 | 22 | 947 | 45 | 51 | 220 | 180 | 3870 | 3810 | 0.063 | 0.038 | 1.015748
2026-04-24 | 1103 | 334 | 1435 | 7518 | 1431 | 3.86 | 3.876 | 3.887 | 3.887 | 3 | 21 | 204 | 22 | 943 | 40 | 57 | 220 | 180 | 3870 | 3810 | 0.062 | 0.036 | 1.015748
2026-04-25 | 1103 | 335 | 1439 | 7583 | 1483 | 3.86 | 3.861 | 3.877 | 3.876 | 2 | 22 | 198 | 22 | 945 | 40 | 40 | 220 | 190 | 3890 | 3750 | 0.065 | 0.037 | 1.037333
2026-04-27 | 1103 | 336 | 1441 | 7696 | 1466 | 3.86 | 3.866 | 3.884 | 3.884 | 2 | 24 | 216 | 22 | 945 | 40 | 41 | 220 | 170 | 3970 | 3810 | 0.064 | 0.037 | 1.041995
2026-04-28 | 1103 | 338 | 1440 | 7486 | 1464 | 3.86 | 3.86 | 3.863 | 3.862 | 2 | 21 | 185 | 22 | 945 | 45 | 44 | 220 | 180 | 3800 | 3810 | 0.063 | 0.037 | 0.9973753
2025-10-01 | 1104 | 840 | 1440 | 7560 | 1459 | 3.855 | 3.86 | 3.871 | 3.871 | 2 | 24 | 192 | 22 | 953 | 45 | 75 | 200 | 180 | 3820 | 3750 | 0.066 | 0.034 | 1.018667
2025-10-02 | 1104 | 841 | 1440 | 7511 | 1469 | 3.855 | 3.855 | 3.869 | 3.869 | 2 | 25 | 202 | 22 | 952 | 45 | 70 | 200 | 200 | 3760 | 3750 | 0.061 | 0.032 | 1.002667
2025-10-03 | 1104 | 842 | 1440 | 7713 | 1489 | 3.855 | 3.862 | 3.886 | 3.895 | 2 | 20 | 190 | 22 | 953 | 45 | 69 | 200 | 190 | 3800 | 3750 | 0.06 | 0.031 | 1.013333
2025-10-04 | 1104 | 843 | 1440 | 7566 | 1460 | 3.855 | 3.86 | 3.875 | 3.876 | 2 | 14 | 201 | 22 | 953 | 50 | 70 | 200 | 190 | 3750 | 3750 | 0.062 | 0.032 | 1
2025-10-05 | 1104 | 844 | 1440 | 7457 | 1423 | 3.855 | 3.861 | 3.877 | 3.877 | 2 | 12 | 201 | 22 | 953 | 50 | 70 | 200 | 180 | 3820 | 3750 | 0.063 | 0.033 | 1.018667
2025-10-06 | 1104 | 845 | 1440 | 7629 | 1496 | 3.855 | 3.855 | 3.864 | 3.864 | 2 | 17 | 213 | 22 | 949 | 45 | 60 | 200 | 190 | 3810 | 3750 | 0.062 | 0.034 | 1.016
2025-10-07 | 1104 | 846 | 1440 | 7550 | 1457 | 3.855 | 3.859 | 3.863 | 3.863 | 2 | 14 | 184 | 22 | 948 | 40 | 58 | 200 | 200 | 3810 | 3750 | 0.061 | 0.032 | 1.016
2025-10-08 | 1104 | 847 | 1440 | 7354 | 1399 | 3.855 | 3.861 | 3.873 | 3.873 | 2 | 22 | 193 | 22 | 949 | 40 | 43 | 200 | 190 | 3830 | 3750 | 0.082 | 0.032 | 1.021333
2025-10-09 | 1104 | 848 | 1440 | 7525 | 1456 | 3.855 | 3.864 | 3.878 | 3.878 | 2 | 16 | 211 | 22 | 945 | 40 | 42 | 200 | 180 | 3910 | 3810 | 0.082 | 0.032 | 1.026247
2025-10-10 | 1104 | 849 | 1440 | 7302 | 1428 | 3.855 | 3.855 | 3.859 | 3.861 | 1 | 18 | 200 | 22 | 944 | 40 | 42 | 200 | 180 | 3870 | 3810 | 0.09 | 0.035 | 1.015748
2025-10-11 | 1104 | 850 | 1440 | 7407 | 1429 | 3.855 | 3.855 | 3.865 | 3.865 | 4 | 20 | 190 | 22 | 951 | 45 | 55 | 200 | 190 | 3900 | 3810 | 0.083 | 0.033 | 1.023622
2025-10-12 | 1104 | 851 | 1440 | 7333 | 1438 | 3.855 | 3.858 | 3.869 | 3.869 | 2 | 18 | 203 | 22 | 945 | 40 | 52 | 200 | 200 | 3920 | 3810 | 0.089 | 0.035 | 1.028871
2025-10-13 | 1104 | 852 | 1440 | 7509 | 1449 | 3.855 | 3.862 | 3.876 | 3.876 | 2 | 19 | 186 | 22 | 947 | 45 | 37 | 200 | 180 | 3900 | 3750 | 0.08 | 0.033 | 1.04
2025-10-14 | 1104 | 853 | 1440 | 7489 | 1449 | 3.855 | 3.859 | 3.867 | 3.867 | 2 | 16 | 186 | 22 | 947 | 30 | 28 | 200 | 190 | 3850 | 3810 | 0.076 | 0.032 | 1.010499
2025-10-15 | 1104 | 854 | 1440 | 7389 | 1445 | 3.855 | 3.855 | 3.864 | 3.864 | 17 | 16 | 204 | 22 | 950 | 30 | 33 | 200 | 190 | 3850 | 3810 | 0.078 | 0.033 | 1.010499
2025-10-16 | 1104 | 855 | 1440 | 7441 | 1416 | 3.855 | 3.86 | 3.87 | 3.87 | 2 | 18 | 200 | 22 | 953 | 50 | 55 | 200 | 190 | 3880 | 3810 | 0.066 | 0.03 | 1.018373
2025-10-17 | 1104 | 856 | 1440 | 7316 | 1411 | 3.855 | 3.859 | 3.869 | 3.869 | 2 | 13 | 195 | 22 | 953 | 50 | 72 | 200 | 190 | 3870 | 3750 | 0.069 | 0.031 | 1.032
2025-10-18 | 1104 | 857 | 1440 | 7277 | 1423 | 3.855 | 3.868 | 3.875 | 3.875 | 6 | 19 | 181 | 22 | 953 | 45 | 70 | 200 | 190 | 3720 | 3750 | 0.069 | 0.031 | 0.992
2025-10-19 | 1104 | 858 | 1440 | 7562 | 1475 | 3.855 | 3.855 | 3.857 | 3.857 | 2 | 24 | 179 | 22 | 953 | 50 | 75 | 200 | 190 | 3850 | 3750 | 0.068 | 0.03 | 1.026667
2025-10-20 | 1104 | 859 | 1440 | 7380 | 1408 | 3.855 | 3.862 | 3.883 | 3.883 | 2 | 15 | 203 | 22 | 950 | 45 | 64 | 200 | 200 | 3870 | 3750 | 0.066 | 0.031 | 1.032
2025-10-21 | 1104 | 860 | 1440 | 7515 | 1450 | 3.855 | 3.86 | 3.876 | 3.88 | 2 | 19 | 191 | 22 | 950 | 45 | 48 | 200 | 200 | 3830 | 3750 | 0.073 | 0.032 | 1.021333
2025-10-22 | 1104 | 861 | 1440 | 7466 | 1460 | 3.855 | 3.857 | 3.88 | 3.88 | 5 | 15 | 203 | 22 | 952 | 35 | 55 | 200 | 190 | 3800 | 3750 | 0.066 | 0.031 | 1.013333
2025-10-23 | 1104 | 862 | 1440 | 7660 | 1502 | 3.855 | 3.855 | 3.864 | 3.867 | 2 | 16 | 201 | 22 | 944 | 30 | 49 | 200 | 190 | 3850 | 3750 | 0.062 | 0.029 | 1.026667
2025-10-24 | 1104 | 863 | 1440 | 7311 | 1410 | 3.855 | 3.867 | 3.881 | 3.888 | 1 | 24 | 214 | 22 | 953 | 45 | 40 | 200 | 180 | 3870 | 3750 | 0.062 | 0.03 | 1.032
2025-10-25 | 1104 | 864 | 1440 | 7461 | 1463 | 3.855 | 3.855 | 3.86 | 3.86 | 2 | 12 | 202 | 22 | 952 | 50 | 69 | 200 | 180 | 3890 | 3750 | 0.06 | 0.03 | 1.037333
2025-10-26 | 1104 | 865 | 1440 | 7785 | 1503 | 3.852 | 3.856 | 3.857 | 3.857 | 1 | 13 | 189 | 22 | 952 | 50 | 70 | 200 | 180 | 3810 | 3750 | 0.061 | 0.03 | 1.016
2025-10-27 | 1104 | 866 | 1440 | 7551 | 1461 | 3.85 | 3.854 | 3.87 | 3.87 | 4 | 17 | 199 | 22 | 950 | 45 | 66 | 200 | 190 | 3870 | 3750 | 0.054 | 0.029 | 1.032
2025-10-28 | 1104 | 867 | 1440 | 7607 | 1472 | 3.85 | 3.857 | 3.881 | 3.881 | 2 | 21 | 201 | 22 | 953 | 40 | 63 | 200 | 180 | 3900 | 3750 | 0.056 | 0.03 | 1.04
2025-10-29 | 1104 | 868 | 1440 | 7724 | 1491 | 3.85 | 3.855 | 3.87 | 3.87 | 1 | 23 | 211 | 22 | 945 | 40 | 63 | 200 | 180 | 3870 | 3750 | 0.052 | 0.028 | 1.032
2025-10-30 | 1104 | 869 | 1440 | 7341 | 1416 | 3.85 | 3.855 | 3.868 | 3.868 | 2 | 24 | 196 | 22 | 945 | 40 | 61 | 200 | 180 | 3850 | 3750 | 0.063 | 0.031 | 1.026667
2025-10-31 | 1104 | 870 | 1440 | 7280 | 1408 | 3.85 | 3.854 | 3.862 | 3.862 | 2 | 19 | 208 | 22 | 950 | 40 | 42 | 200 | 180 | 3870 | 3750 | 0.056 | 0.029 | 1.032
2025-11-01 | 1104 | 871 | 1440 | 7348 | 1437 | 3.85 | 3.851 | 3.872 | 3.875 | 2 | 18 | 191 | 22 | 949 | 45 | 58 | 200 | 180 | 3790 | 3810 | 0.053 | 0.028 | 0.9947507
2025-11-02 | 1104 | 872 | 1440 | 7464 | 1440 | 3.85 | 3.853 | 3.86 | 3.86 | 2 | 20 | 204 | 22 | 952 | 40 | 60 | 200 | 180 | 3830 | 3750 | 0.051 | 0.028 | 1.021333
2025-11-03 | 1104 | 873 | 1440 | 7268 | 1382 | 3.85 | 3.854 | 3.869 | 3.869 | 1 | 14 | 189 | 22 | 953 | 50 | 63 | 200 | 180 | 3880 | 3750 | 0.055 | 0.029 | 1.034667
2025-11-04 | 1104 | 874 | 1440 | 7214 | 1391 | 3.85 | 3.859 | 3.871 | 3.871 | 1 | 15 | 185 | 22 | 953 | 50 | 75 | 200 | 180 | 3750 | 3750 | 0.049 | 0.027 | 1
2025-11-05 | 1104 | 875 | 1439 | 7109 | 1394 | 3.85 | 3.85 | 3.853 | 3.857 | 2 | 13 | 184 | 22 | 953 | 45 | 75 | 200 | 180 | 3720 | 3690 | 0.049 | 0.028 | 1.00813
2025-11-06 | 1104 | 876 | 1440 | 7474 | 1361 | 3.85 | 3.85 | 3.86 | 3.86 | 4 | 11 | 186 | 22 | 953 | 45 | 72 | 200 | 190 | 3700 | 3690 | 0.048 | 0.029 | 1.00271
2025-11-07 | 1104 | 877 | 1440 | 7173 | 1383 | 3.85 | 3.857 | 3.869 | 3.869 | 5 | 18 | 206 | 22 | 953 | 50 | 73 | 200 | 180 | 3780 | 3690 | 0.046 | 0.028 | 1.02439
2025-11-08 | 1104 | 878 | 1440 | 7147 | 1378 | 3.85 | 3.863 | 3.874 | 3.874 | 1 | 13 | 215 | 22 | 953 | 50 | 75 | 200 | 190 | 3970 | 3690 | 0.042 | 0.028 | 1.075881
2025-11-09 | 1104 | 879 | 1440 | 7219 | 1392 | 3.85 | 3.856 | 3.869 | 3.869 | 2 | 18 | 186 | 22 | 952 | 50 | 79 | 200 | 190 | 3830 | 3690 | 0.041 | 0.029 | 1.03794
2025-11-10 | 1104 | 880 | 1440 | 7285 | 1409 | 3.85 | 3.854 | 3.862 | 3.862 | 2 | 22 | 183 | 22 | 950 | 45 | 70 | 200 | 190 | 3810 | 3690 | 0.045 | 0.03 | 1.03252
2025-11-11 | 1104 | 881 | 1440 | 7438 | 1439 | 3.85 | 3.856 | 3.88 | 3.88 | 2 | 15 | 200 | 22 | 947 | 40 | 57 | 200 | 200 | 3800 | 3750 | 0.064 | 0.029 | 1.013333
2025-11-12 | 1104 | 882 | 1440 | 7331 | 1414 | 3.85 | 3.856 | 3.868 | 3.868 | 2 | 20 | 197 | 22 | 951 | 40 | 60 | 200 | 200 | 3830 | 3750 | 0.07 | 0.03 | 1.021333
2025-11-13 | 1104 | 883 | 1440 | 7558 | 1439 | 3.85 | 3.86 | 3.867 | 3.867 | 2 | 14 | 176 | 22 | 943 | 40 | 49 | 200 | 190 | 3820 | 3750 | 0.07 | 0.03 | 1.018667
2025-11-14 | 1104 | 884 | 1440 | 7573 | 1481 | 3.85 | 3.85 | 3.859 | 3.859 | 12 | 17 | 193 | 22 | 943 | 40 | 36 | 200 | 180 | 3820 | 3810 | 0.079 | 0.032 | 1.002625
2025-11-15 | 1104 | 885 | 1440 | 7491 | 1469 | 3.85 | 3.85 | 3.861 | 3.861 | 2 | 22 | 191 | 22 | 944 | 45 | 43 | 200 | 180 | 3900 | 3810 | 0.076 | 0.032 | 1.023622
2025-11-16 | 1104 | 886 | 1440 | 7339 | 1396 | 3.85 | 3.861 | 3.875 | 3.875 | 2 | 21 | 196 | 22 | 947 | 45 | 34 | 200 | 180 | 3860 | 3810 | 0.071 | 0.03 | 1.013123
2025-11-17 | 1104 | 887 | 1440 | 7318 | 1435 | 3.85 | 3.85 | 3.862 | 3.862 | 2 | 21 | 169 | 22 | 947 | 45 | 42 | 200 | 180 | 3860 | 3810 | 0.065 | 0.029 | 1.013123
2025-11-18 | 1104 | 888 | 1440 | 7479 | 1443 | 3.85 | 3.855 | 3.878 | 3.878 | 2 | 20 | 195 | 22 | 943 | 40 | 46 | 200 | 180 | 3830 | 3810 | 0.066 | 0.029 | 1.005249
2025-11-19 | 1104 | 889 | 1440 | 7356 | 1419 | 3.85 | 3.858 | 3.862 | 3.862 | 2 | 15 | 194 | 22 | 947 | 50 | 46 | 200 | 180 | 3820 | 3810 | 0.07 | 0.03 | 1.002625
2025-11-20 | 1104 | 890 | 1440 | 7496 | 1466 | 3.85 | 3.85 | 3.855 | 3.855 | 2 | 31 | 188 | 22 | 947 | 50 | 52 | 200 | 180 | 3800 | 3810 | 0.071 | 0.03 | 0.9973753
2025-11-21 | 1104 | 891 | 1440 | 7433 | 1438 | 3.85 | 3.858 | 3.865 | 3.865 | 2 | 18 | 185 | 22 | 943 | 45 | 49 | 200 | 180 | 3800 | 3810 | 0.078 | 0.032 | 0.9973753
2025-11-22 | 1104 | 892 | 1440 | 7566 | 1460 | 3.85 | 3.859 | 3.867 | 3.867 | 2 | 25 | 192 | 22 | 944 | 45 | 49 | 200 | 180 | 3820 | 3810 | 0.078 | 0.034 | 1.002625
2025-11-23 | 1104 | 893 | 1440 | 7445 | 1456 | 3.85 | 3.85 | 3.853 | 3.854 | 2 | 18 | 186 | 22 | 943 | 45 | 45 | 200 | 180 | 3820 | 3810 | 0.068 | 0.03 | 1.002625
2025-11-24 | 1104 | 894 | 1440 | 7446 | 1417 | 3.85 | 3.86 | 3.872 | 3.872 | 2 | 18 | 190 | 22 | 947 | 45 | 31 | 200 | 180 | 3800 | 3810 | 0.066 | 0.028 | 0.9973753
2025-11-25 | 1104 | 895 | 1440 | 7428 | 1433 | 3.85 | 3.851 | 3.86 | 3.86 | 2 | 18 | 214 | 22 | 950 | 50 | 54 | 200 | 180 | 3830 | 3810 | 0.063 | 0.029 | 1.005249
2025-11-26 | 1104 | 896 | 1440 | 7241 | 1416 | 3.85 | 3.853 | 3.859 | 3.859 | 2 | 13 | 182 | 22 | 949 | 50 | 75 | 200 | 190 | 3730 | 3810 | 0.062 | 0.028 | 0.9790026
2025-11-27 | 1104 | 897 | 1441 | 7307 | 1429 | 3.85 | 3.85 | 3.854 | 3.854 | 2 | 10 | 196 | 22 | 950 | 50 | 69 | 200 | 190 | 3720 | 3810 | 0.064 | 0.028 | 0.976378
2025-11-28 | 1104 | 898 | 1440 | 7474 | 1445 | 3.85 | 3.854 | 3.865 | 3.865 | 2 | 11 | 175 | 22 | 946 | 50 | 61 | 200 | 190 | 3730 | 3750 | 0.063 | 0.028 | 0.9946667
2025-11-29 | 1104 | 899 | 1440 | 7659 | 1498 | 3.85 | 3.85 | 3.866 | 3.87 | 2 | 12 | 183 | 22 | 944 | 45 | 60 | 200 | 200 | 3780 | 3750 | 0.065 | 0.028 | 1.008
2025-11-30 | 1104 | 900 | 1440 | 7790 | 1508 | 3.85 | 3.856 | 3.874 | 3.878 | 7 | 18 | 225 | 22 | 943 | 40 | 46 | 200 | 180 | 3880 | 3750 | 0.06 | 0.028 | 1.034667
2025-12-01 | 1104 | 901 | 1440 | 7518 | 1431 | 3.85 | 3.861 | 3.875 | 3.875 | 1 | 16 | 172 | 22 | 945 | 40 | 39 | 230 | 170 | 3800 | 3810 | 0.066 | 0.029 | 0.9973753
2025-12-02 | 1104 | 902 | 1440 | 7509 | 1449 | 3.85 | 3.858 | 3.873 | 3.873 | 2 | 18 | 198 | 22 | 943 | 40 | 31 | 220 | 160 | 3770 | 3810 | 0.062 | 0.028 | 0.9895013
2025-12-03 | 1104 | 903 | 1440 | 7785 | 1503 | 3.85 | 3.857 | 3.871 | 3.871 | 3 | 25 | 200 | 22 | 943 | 40 | 36 | 230 | 160 | 3750 | 3810 | 0.063 | 0.028 | 0.984252
2025-12-04 | 1104 | 904 | 1440 | 7252 | 1379 | 3.85 | 3.866 | 3.882 | 3.882 | 2 | 19 | 191 | 22 | 949 | 50 | 52 | 240 | 170 | 3780 | 3810 | 0.06 | 0.028 | 0.992126
2025-12-05 | 1104 | 905 | 1440 | 7415 | 1450 | 3.85 | 3.85 | 3.859 | 3.859 | 2 | 16 | 199 | 22 | 945 | 45 | 54 | 240 | 180 | 3780 | 3810 | 0.071 | 0.03 | 0.992126
2025-12-06 | 1104 | 906 | 1440 | 7435 | 1454 | 3.85 | 3.85 | 3.851 | 3.851 | 1 | 18 | 198 | 22 | 944 | 40 | 45 | 240 | 190 | 3840 | 3810 | 0.064 | 0.029 | 1.007874
2025-12-07 | 1104 | 907 | 1440 | 7586 | 1464 | 3.85 | 3.857 | 3.867 | 3.867 | 2 | 23 | 180 | 22 | 947 | 40 | 48 | 230 | 160 | 3820 | 3810 | 0.061 | 0.028 | 1.002625
2025-12-08 | 1104 | 908 | 1440 | 7433 | 1434 | 3.85 | 3.856 | 3.875 | 3.875 | 4 | 24 | 194 | 22 | 952 | 40 | 49 | 240 | 160 | 3820 | 3810 | 0.063 | 0.029 | 1.002625
2025-12-09 | 1104 | 909 | 1440 | 7508 | 1433 | 3.85 | 3.861 | 3.885 | 3.887 | 2 | 15 | 169 | 22 | 951 | 40 | 58 | 220 | 160 | 3820 | 3810 | 0.069 | 0.031 | 1.002625
2025-12-10 | 1104 | 910 | 1440 | 7547 | 1476 | 3.85 | 3.85 | 3.856 | 3.853 | 2 | 10 | 171 | 22 | 954 | 60 | 79 | 220 | 180 | 3720 | 3750 | 0.067 | 0.032 | 0.992
2025-12-11 | 1104 | 911 | 1440 | 7216 | 1411 | 3.85 | 3.85 | 3.862 | 3.862 | 1 | 11 | 176 | 22 | 957 | 55 | 84 | 230 | 190 | 3300 | 3750 | 0.066 | 0.031 | 0.88
2025-12-12 | 1104 | 912 | 1440 | 7421 | 1412 | 3.85 | 3.859 | 3.881 | 3.881 | 2 | 15 | 185 | 22 | 958 | 55 | 82 | 230 | 180 | 3520 | 3690 | 0.061 | 0.031 | 0.9539295
2025-12-13 | 1104 | 913 | 1440 | 7440 | 1455 | 3.85 | 3.85 | 3.853 | 3.853 | 2 | 12 | 164 | 22 | 954 | 45 | 69 | 220 | 180 | 3830 | 3750 | 0.06 | 0.031 | 1.021333
2025-12-14 | 1104 | 914 | 1441 | 7569 | 1441 | 3.85 | 3.855 | 3.862 | 3.862 | 4 | 13 | 186 | 22 | 953 | 45 | 61 | 220 | 180 | 3800 | 3750 | 0.06 | 0.032 | 1.013333
2025-12-15 | 1104 | 915 | 1440 | 7782 | 1522 | 3.85 | 3.85 | 3.869 | 3.869 | 2 | 15 | 198 | 22 | 948 | 40 | 58 | 220 | 190 | 3830 | 3750 | 0.061 | 0.032 | 1.021333
2025-12-16 | 1104 | 916 | 1440 | 7594 | 1446 | 3.85 | 3.865 | 3.887 | 3.887 | 2 | 23 | 195 | 22 | 950 | 35 | 52 | 220 | 190 | 3860 | 3750 | 0.06 | 0.031 | 1.029333
2025-12-17 | 1104 | 917 | 1440 | 7510 | 1453 | 3.85 | 3.851 | 3.865 | 3.865 | 2 | 25 | 196 | 22 | 945 | 35 | 48 | 220 | 200 | 3810 | 3750 | 0.064 | 0.033 | 1.016
2025-12-18 | 1104 | 918 | 1440 | 7374 | 1442 | 3.85 | 3.854 | 3.869 | 3.869 | 2 | 33 | 210 | 22 | 943 | 35 | 33 | 220 | 200 | 3820 | 3750 | 0.064 | 0.033 | 1.018667
2025-12-19 | 1104 | 919 | 1440 | 7713 | 1489 | 3.85 | 3.856 | 3.881 | 3.881 | 2 | 28 | 194 | 22 | 943 | 35 | 25 | 220 | 200 | 3800 | 3810 | 0.058 | 0.03 | 0.9973753
2025-12-20 | 1104 | 920 | 1440 | 7532 | 1473 | 3.85 | 3.85 | 3.864 | 3.864 | 2 | 32 | 172 | 22 | 946 | 35 | 28 | 220 | 180 | 3820 | 3810 | 0.056 | 0.029 | 1.002625
2025-12-21 | 1104 | 921 | 1440 | 7717 | 1474 | 3.85 | 3.858 | 3.889 | 3.889 | 2 | 30 | 191 | 22 | 949 | 40 | 42 | 220 | 180 | 3840 | 3810 | 0.059 | 0.03 | 1.007874
2025-12-22 | 1104 | 922 | 1440 | 7588 | 1484 | 3.85 | 3.85 | 3.862 | 3.862 | 2 | 18 | 167 | 22 | 953 | 45 | 54 | 220 | 190 | 3800 | 3810 | 0.058 | 0.031 | 0.9973753
2025-12-23 | 1104 | 923 | 1440 | 7474 | 1445 | 3.85 | 3.858 | 3.884 | 3.884 | 2 | 27 | 206 | 22 | 950 | 40 | 63 | 220 | 200 | 3810 | 3810 | 0.059 | 0.032 | 1
2025-12-24 | 1104 | 924 | 1440 | 7558 | 1482 | 3.85 | 3.85 | 3.859 | 3.859 | 2 | 19 | 180 | 22 | 950 | 40 | 58 | 220 | 180 | 3820 | 3750 | 0.059 | 0.031 | 1.018667
2025-12-25 | 1104 | 925 | 1440 | 7305 | 1409 | 3.85 | 3.856 | 3.87 | 3.87 | 2 | 22 | 182 | 22 | 950 | 45 | 60 | 220 | 180 | 3830 | 3750 | 0.064 | 0.03 | 1.021333
2025-12-26 | 1104 | 926 | 1440 | 7346 | 1417 | 3.85 | 3.856 | 3.868 | 3.868 | 2 | 22 | 179 | 22 | 946 | 40 | 55 | 220 | 190 | 3830 | 3750 | 0.069 | 0.031 | 1.021333
2025-12-27 | 1104 | 927 | 1440 | 7061 | 1365 | 3.85 | 3.863 | 3.87 | 3.87 | 1 | 31 | 190 | 22 | 944 | 30 | 42 | 220 | 190 | 3880 | 3750 | 0.068 | 0.032 | 1.034667
2025-12-28 | 1104 | 928 | 1440 | 7542 | 1475 | 3.85 | 3.85 | 3.853 | 3.853 | 2 | 26 | 206 | 22 | 943 | 35 | 34 | 220 | 200 | 3860 | 3750 | 0.063 | 0.032 | 1.029333
2025-12-29 | 1104 | 929 | 1440 | 7523 | 1432 | 3.85 | 3.864 | 3.894 | 3.894 | 2 | 26 | 203 | 22 | 945 | 40 | 30 | 220 | 180 | 3860 | 3810 | 0.067 | 0.032 | 1.013123
2025-12-30 | 1104 | 930 | 1440 | 7699 | 1490 | 3.85 | 3.851 | 3.868 | 3.868 | 2 | 25 | 208 | 22 | 943 | 35 | 31 | 220 | 220 | 3820 | 3810 | 0.061 | 0.03 | 1.002625
2025-12-31 | 1104 | 931 | 1440 | 7318 | 1431 | 3.85 | 3.852 | 3.871 | 3.871 | 2 | 20 | 194 | 22 | 943 | 35 | 43 | 220 | 180 | 3830 | 3810 | 0.061 | 0.03 | 1.005249
2026-01-01 | 1104 | 932 | 1440 | 7262 | 1424 | 3.85 | 3.85 | 3.857 | 3.857 | 2 | 12 | 192 | 22 | 946 | 35 | 31 | 220 | 180 | 3920 | 3810 | 0.056 | 0.028 | 1.028871
2026-01-02 | 1104 | 933 | 1440 | 7066 | 1366 | 3.85 | 3.853 | 3.86 | 3.86 | 2 | 17 | 193 | 22 | 948 | 35 | 30 | 230 | 180 | 3940 | 3810 | 0.061 | 0.03 | 1.034121
2026-01-03 | 1104 | 934 | 1440 | 7241 | 1416 | 3.85 | 3.85 | 3.853 | 3.853 | 2 | 16 | 202 | 22 | 949 | 35 | 34 | 230 | 200 | 3930 | 3750 | 0.07 | 0.033 | 1.048
2026-01-04 | 1104 | 935 | 1440 | 7354 | 1395 | 3.85 | 3.855 | 3.869 | 3.869 | 2 | 23 | 219 | 22 | 951 | 45 | 58 | 230 | 180 | 4010 | 3810 | 0.064 | 0.031 | 1.052493
2026-01-05 | 1104 | 936 | 1440 | 7455 | 1458 | 3.85 | 3.852 | 3.865 | 3.865 | 2 | 21 | 181 | 22 | 950 | 40 | 60 | 220 | 180 | 4000 | 3810 | 0.06 | 0.03 | 1.049869
2026-01-06 | 1104 | 937 | 1440 | 7520 | 1451 | 3.851 | 3.858 | 3.882 | 3.882 | 2 | 25 | 184 | 22 | 953 | 40 | 51 | 220 | 180 | 3800 | 3750 | 0.059 | 0.03 | 1.013333
2026-01-07 | 1104 | 938 | 1440 | 7158 | 1380 | 3.855 | 3.861 | 3.868 | 3.868 | 2 | 17 | 195 | 22 | 955 | 45 | 66 | 220 | 180 | 4020 | 3750 | 0.056 | 0.03 | 1.072
2026-01-08 | 1104 | 939 | 1440 | 7349 | 1394 | 3.855 | 3.863 | 3.873 | 3.873 | 1 | 24 | 208 | 22 | 953 | 40 | 61 | 220 | 170 | 4000 | 3690 | 0.054 | 0.031 | 1.084011
2026-01-09 | 1104 | 940 | 1440 | 7466 | 1460 | 3.855 | 3.855 | 3.86 | 3.86 | 2 | 26 | 183 | 22 | 947 | 35 | 54 | 220 | 170 | 3930 | 3750 | 0.057 | 0.032 | 1.048
2026-01-10 | 1104 | 941 | 1440 | 7537 | 1474 | 3.855 | 3.855 | 3.865 | 3.865 | 2 | 24 | 204 | 22 | 951 | 40 | 42 | 220 | 170 | 3910 | 3750 | 0.052 | 0.029 | 1.042667
2026-01-11 | 1104 | 942 | 1440 | 7074 | 1445 | 3.855 | 3.876 | 3.889 | 3.889 | 2 | 25 | 191 | 22 | 951 | 40 | 51 | 220 | 180 | 3910 | 3750 | 0.05 | 0.028 | 1.042667
2026-01-12 | 1104 | 943 | 1440 | 7668 | 1480 | 3.855 | 3.856 | 3.869 | 3.869 | 3 | 16 | 218 | 22 | 947 | 40 | 58 | 220 | 180 | 3830 | 3690 | 0.057 | 0.03 | 1.03794
2026-01-13 | 1104 | 944 | 1440 | 7443 | 1436 | 3.855 | 3.873 | 3.892 | 3.892 | 2 | 22 | 203 | 22 | 950 | 45 | 52 | 220 | 180 | 3900 | 3750 | 0.055 | 0.029 | 1.04
2026-01-14 | 1104 | 945 | 1440 | 7394 | 1446 | 3.855 | 3.855 | 3.861 | 3.861 | 2 | 28 | 198 | 22 | 945 | 40 | 64 | 220 | 190 | 3810 | 3750 | 0.059 | 0.031 | 1.016
2026-01-15 | 1104 | 946 | 1440 | 7497 | 1470 | 3.855 | 3.855 | 3.873 | 3.873 | 15 | 25 | 186 | 22 | 949 | 40 | 40 | 220 | 170 | 3820 | 3750 | 0.057 | 0.03 | 1.018667
2026-01-16 | 1104 | 947 | 1440 | 7686 | 1464 | 3.855 | 3.869 | 3.889 | 3.889 | 2 | 27 | 194 | 22 | 950 | 40 | 42 | 220 | 190 | 3910 | 3810 | 0.053 | 0.029 | 1.026247
2026-01-17 | 1104 | 948 | 1439 | 7496 | 1466 | 3.855 | 3.855 | 3.868 | 3.868 | 2 | 19 | 183 | 22 | 948 | 40 | 58 | 220 | 190 | 3890 | 3810 | 0.063 | 0.031 | 1.020997
2026-01-18 | 1104 | 949 | 1440 | 7549 | 1441 | 3.855 | 3.875 | 3.899 | 3.899 | 4 | 32 | 193 | 22 | 948 | 35 | 49 | 220 | 180 | 3800 | 3810 | 0.066 | 0.03 | 0.9973753
2026-01-19 | 1104 | 950 | 1440 | 7369 | 1441 | 3.855 | 3.869 | 3.885 | 3.885 | 10 | 25 | 220 | 22 | 950 | 40 | 48 | 220 | 170 | 3820 | 3750 | 0.061 | 0.031 | 1.018667
2026-01-20 | 1104 | 951 | 1440 | 7509 | 1449 | 3.855 | 3.862 | 3.877 | 3.877 | 2 | 15 | 181 | 22 | 952 | 40 | 52 | 220 | 190 | 3800 | 3810 | 0.056 | 0.031 | 0.9973753
2026-01-21 | 1104 | 952 | 1440 | 7397 | 1427 | 3.855 | 3.858 | 3.868 | 3.868 | 2 | 18 | 206 | 22 | 952 | 40 | 55 | 220 | 200 | 3800 | 3750 | 0.066 | 0.032 | 1.013333
2026-01-22 | 1104 | 953 | 1440 | 7173 | 1387 | 3.855 | 3.855 | 3.858 | 3.858 | 2 | 19 | 181 | 22 | 949 | 40 | 54 | 220 | 200 | 3790 | 3750 | 0.062 | 0.032 | 1.010667
2026-01-23 | 1104 | 954 | 1440 | 7112 | 1375 | 3.855 | 3.863 | 3.876 | 3.876 | 2 | 24 | 170 | 22 | 949 | 40 | 31 | 220 | 190 | 3770 | 3750 | 0.062 | 0.032 | 1.005333
2026-01-24 | 1104 | 955 | 1440 | 7423 | 1436 | 3.855 | 3.878 | 3.887 | 3.887 | 2 | 21 | 185 | 22 | 947 | 35 | 34 | 220 | 190 | 3870 | 3750 | 0.061 | 0.032 | 1.032
2026-01-25 | 1104 | 956 | 1440 | 7584 | 1448 | 3.855 | 3.862 | 3.867 | 3.867 | 2 | 16 | 186 | 22 | 945 | 35 | 36 | 220 | 190 | 3860 | 3750 | 0.069 | 0.035 | 1.029333
2026-01-26 | 1104 | 957 | 1440 | 7267 | 1425 | 3.855 | 3.861 | 3.865 | 3.864 | 1 | 18 | 184 | 22 | 947 | 40 | 37 | 220 | 180 | 3850 | 3810 | 0.061 | 0.033 | 1.010499
2026-01-27 | 1104 | 958 | 1440 | 7073 | 1387 | 3.855 | 3.855 | 3.864 | 3.864 | 2 | 22 | 188 | 22 | 953 | 40 | 52 | 220 | 180 | 3800 | 3810 | 0.057 | 0.032 | 0.9973753
2026-01-28 | 1104 | 959 | 1440 | 7101 | 1369 | 3.855 | 3.861 | 3.87 | 3.87 | 2 | 12 | 196 | 22 | 954 | 50 | 70 | 220 | 180 | 3930 | 3750 | 0.058 | 0.034 | 1.048
2026-01-29 | 1104 | 960 | 1440 | 7469 | 1441 | 3.855 | 3.858 | 3.874 | 3.874 | 2 | 15 | 190 | 22 | 951 | 50 | 76 | 220 | 180 | 4020 | 3690 | 0.061 | 0.036 | 1.089431
2026-01-30 | 1104 | 961 | 1440 | 7178 | 1388 | 3.855 | 3.859 | 3.873 | 3.873 | 1 | 22 | 197 | 22 | 946 | 45 | 54 | 210 | 190 | 4000 | 3690 | 0.065 | 0.037 | 1.084011
2026-01-31 | 1104 | 962 | 1440 | 7719 | 1494 | 3.855 | 3.855 | 3.865 | 3.868 | 1 | 17 | 189 | 22 | 943 | 40 | 43 | 220 | 190 | 3750 | 3750 | 0.057 | 0.035 | 1
2026-02-01 | 1104 | 963 | 1440 | 7736 | 1513 | 3.855 | 3.862 | 3.875 | 3.876 | 2 | 20 | 193 | 22 | 944 | 40 | 42 | 220 | 180 | 3800 | 3810 | 0.058 | 0.035 | 0.9973753
2026-02-02 | 1104 | 964 | 1440 | 7474 | 1524 | 3.855 | 3.862 | 3.887 | 3.887 | 2 | 21 | 194 | 22 | 945 | 40 | 31 | 220 | 170 | 3820 | 3810 | 0.06 | 0.037 | 1.002625
2026-02-03 | 1104 | 965 | 1440 | 7568 | 1484 | 3.855 | 3.871 | 3.882 | 3.882 | 2 | 23 | 177 | 22 | 943 | 45 | 49 | 220 | 190 | 3780 | 3810 | 0.057 | 0.035 | 0.992126
2026-02-04 | 1104 | 966 | 1440 | 7282 | 1428 | 3.855 | 3.855 | 3.873 | 3.873 | 2 | 27 | 183 | 22 | 945 | 35 | 57 | 210 | 190 | 3820 | 3810 | 0.055 | 0.034 | 1.002625
2026-02-05 | 1104 | 967 | 1440 | 7576 | 1462 | 3.855 | 3.855 | 3.865 | 3.865 | 2 | 21 | 209 | 22 | 949 | 45 | 42 | 220 | 200 | 3780 | 3750 | 0.059 | 0.035 | 1.008
2026-02-06 | 1104 | 968 | 1440 | 7517 | 1474 | 3.855 | 3.86 | 3.869 | 3.869 | 2 | 20 | 181 | 22 | 952 | 50 | 63 | 220 | 190 | 3800 | 3810 | 0.053 | 0.034 | 0.9973753
2026-02-07 | 1104 | 969 | 1440 | 7668 | 1484 | 3.855 | 3.86 | 3.876 | 3.876 | 2 | 17 | 183 | 22 | 952 | 55 | 81 | 220 | 190 | 3800 | 3810 | 0.053 | 0.035 | 0.9973753
2026-02-08 | 1104 | 970 | 1440 | 7683 | 1483 | 3.855 | 3.858 | 3.874 | 3.874 | 13 | 24 | 207 | 22 | 950 | 45 | 67 | 220 | 180 | 3770 | 3750 | 0.054 | 0.034 | 1.005333
2026-02-09 | 1104 | 971 | 1440 | 7778 | 1482 | 3.855 | 3.858 | 3.875 | 3.875 | 1 | 17 | 209 | 22 | 947 | 30 | 37 | 210 | 190 | 3830 | 3750 | 0.054 | 0.034 | 1.021333
2026-02-10 | 1104 | 972 | 1440 | 7726 | 1511 | 3.855 | 3.863 | 3.883 | 3.883 | 1 | 18 | 182 | 22 | 946 | 30 | 33 | 220 | 190 | 3770 | 3810 | 0.053 | 0.033 | 0.9895013
2026-02-11 | 1104 | 973 | 1440 | 7474 | 1445 | 3.855 | 3.862 | 3.886 | 3.886 | 2 | 24 | 210 | 22 | 943 | 25 | 31 | 220 | 200 | 3770 | 3810 | 0.055 | 0.034 | 0.9895013
2026-02-12 | 1104 | 974 | 1440 | 7882 | 1522 | 3.855 | 3.863 | 3.881 | 3.881 | 2 | 26 | 204 | 22 | 943 | 30 | 25 | 220 | 180 | 3800 | 3810 | 0.062 | 0.036 | 0.9973753
2026-02-13 | 1104 | 975 | 1440 | 7826 | 1515 | 3.855 | 3.865 | 3.886 | 3.886 | 9 | 28 | 196 | 22 | 945 | 30 | 18 | 220 | 170 | 3820 | 3810 | 0.054 | 0.033 | 1.002625
2026-02-14 | 1104 | 976 | 1440 | 7219 | 1396 | 3.855 | 3.859 | 3.866 | 3.866 | 2 | 20 | 191 | 22 | 950 | 45 | 40 | 220 | 190 | 3900 | 3810 | 0.056 | 0.035 | 1.023622
2026-02-15 | 1104 | 977 | 1440 | 7411 | 1410 | 3.855 | 3.861 | 3.875 | 3.875 | 1 | 23 | 201 | 22 | 953 | 40 | 52 | 220 | 190 | 3800 | 3750 | 0.061 | 0.035 | 1.013333
2026-02-16 | 1104 | 978 | 1440 | 7364 | 1440 | 3.855 | 3.857 | 3.87 | 3.87 | 2 | 11 | 191 | 22 | 953 | 45 | 60 | 220 | 180 | 3800 | 3750 | 0.058 | 0.033 | 1.013333
2026-02-17 | 1104 | 979 | 1440 | 7415 | 1454 | 3.855 | 3.855 | 3.866 | 3.866 | 2 | 20 | 197 | 22 | 955 | 45 | 64 | 220 | 200 | 3800 | 3750 | 0.064 | 0.035 | 1.013333
2026-02-18 | 1104 | 980 | 1440 | 7387 | 1425 | 3.855 | 3.859 | 3.871 | 3.871 | 2 | 21 | 200 | 22 | 952 | 45 | 61 | 210 | 200 | 3750 | 3750 | 0.061 | 0.035 | 1
2026-02-19 | 1104 | 981 | 1440 | 7690 | 1504 | 3.855 | 3.855 | 3.858 | 3.858 | 3 | 29 | 195 | 22 | 949 | 45 | 66 | 220 | 200 | 3780 | 3750 | 0.064 | 0.035 | 1.008
2026-02-20 | 1104 | 982 | 1440 | 7525 | 1456 | 3.855 | 3.863 | 3.88 | 3.88 | 2 | 26 | 187 | 22 | 948 | 45 | 52 | 220 | 200 | 3760 | 3750 | 0.061 | 0.034 | 1.002667
2026-02-21 | 1104 | 983 | 1440 | 7382 | 1428 | 3.855 | 3.863 | 3.873 | 3.873 | 1 | 24 | 209 | 22 | 949 | 45 | 49 | 210 | 200 | 3750 | 3810 | 0.058 | 0.033 | 0.984252
2026-02-22 | 1104 | 984 | 1440 | 7462 | 1420 | 3.855 | 3.858 | 3.864 | 3.864 | 2 | 26 | 197 | 22 | 949 | 45 | 60 | 220 | 190 | 3770 | 3810 | 0.064 | 0.035 | 0.9895013
2026-02-23 | 1104 | 985 | 1440 | 7088 | 1386 | 3.855 | 3.862 | 3.867 | 3.867 | 2 | 27 | 187 | 22 | 946 | 45 | 60 | 220 | 200 | 3750 | 3810 | 0.076 | 0.042 | 0.984252
2026-02-24 | 1104 | 986 | 1440 | 7489 | 1445 | 3.855 | 3.863 | 3.876 | 3.876 | 2 | 25 | 182 | 22 | 947 | 40 | 42 | 220 | 190 | 3750 | 3750 | 0.064 | 0.034 | 1
2026-02-25 | 1104 | 987 | 1439 | 7773 | 1481 | 3.855 | 3.858 | 3.873 | 3.873 | 1 | 23 | 205 | 22 | 952 | 45 | 49 | 220 | 170 | 3780 | 3810 | 0.067 | 0.033 | 0.992126
2026-02-26 | 1104 | 988 | 1440 | 7318 | 1431 | 3.855 | 3.855 | 3.867 | 3.867 | 4 | 20 | 198 | 22 | 949 | 45 | 61 | 220 | 200 | 3770 | 3810 | 0.063 | 0.033 | 0.9895013
2026-02-27 | 1104 | 989 | 1440 | 7637 | 1474 | 3.855 | 3.86 | 3.877 | 3.877 | 21 | 21 | 209 | 22 | 950 | 45 | 49 | 210 | 200 | 3840 | 3810 | 0.07 | 0.034 | 1.007874
2026-02-28 | 1104 | 990 | 1440 | 7462 | 1420 | 3.855 | 3.864 | 3.877 | 3.877 | 8 | 24 | 170 | 22 | 949 | 45 | 51 | 210 | 200 | 3750 | 3750 | 0.068 | 0.033 | 1
2026-03-01 | 1104 | 991 | 1440 | 7535 | 1454 | 3.855 | 3.856 | 3.871 | 3.871 | 6 | 26 | 212 | 22 | 950 | 45 | 57 | 210 | 180 | 3720 | 3810 | 0.075 | 0.036 | 0.976378
2026-03-02 | 1104 | 992 | 1440 | 7675 | 1501 | 3.855 | 3.857 | 3.87 | 3.87 | 2 | 25 | 200 | 22 | 943 | 40 | 45 | 220 | 170 | 3780 | 3750 | 0.073 | 0.037 | 1.008
2026-03-03 | 1104 | 993 | 1440 | 7710 | 1508 | 3.855 | 3.855 | 3.873 | 3.873 | 1 | 24 | 213 | 22 | 948 | 40 | 52 | 220 | 200 | 3820 | 3810 | 0.071 | 0.035 | 1.002625
2026-03-04 | 1104 | 994 | 1439 | 7443 | 1436 | 3.855 | 3.86 | 3.875 | 3.875 | 8 | 25 | 206 | 22 | 953 | 45 | 60 | 220 | 170 | 3820 | 3750 | 0.07 | 0.034 | 1.018667
2026-03-05 | 1104 | 995 | 1440 | 7561 | 1463 | 3.855 | 3.859 | 3.878 | 3.878 | 2 | 24 | 209 | 22 | 951 | 40 | 64 | 210 | 190 | 3830 | 3810 | 0.076 | 0.037 | 1.005249
2026-03-06 | 1104 | 996 | 1440 | 7744 | 1499 | 3.855 | 3.863 | 3.876 | 3.876 | 16 | 33 | 194 | 22 | 951 | 40 | 63 | 220 | 200 | 3770 | 3750 | 0.072 | 0.036 | 1.005333
2026-03-07 | 1104 | 997 | 1440 | 7384 | 1448 | 3.855 | 3.855 | 3.869 | 3.869 | 2 | 25 | 198 | 22 | 949 | 40 | 66 | 220 | 190 | 3840 | 3750 | 0.071 | 0.037 | 1.024
2026-03-08 | 1104 | 998 | 1440 | 7239 | 1396 | 3.855 | 3.864 | 3.865 | 3.865 | 2 | 23 | 190 | 22 | 947 | 40 | 46 | 210 | 200 | 3860 | 3750 | 0.066 | 0.036 | 1.029333
2026-03-09 | 1104 | 999 | 1440 | 7502 | 1428 | 3.855 | 3.862 | 3.875 | 3.875 | 2 | 25 | 194 | 22 | 950 | 45 | 37 | 220 | 190 | 3800 | 3810 | 0.065 | 0.036 | 0.9973753
2026-03-10 | 1104 | 1000 | 1440 | 7566 | 1464 | 3.855 | 3.857 | 3.865 | 3.865 | 2 | 25 | 194 | 22 | 948 | 40 | 46 | 220 | 180 | 3880 | 3810 | 0.072 | 0.039 | 1.018373
2026-03-11 | 1104 | 1001 | 1440 | 7474 | 1351 | 3.855 | 3.861 | 3.868 | 3.868 | 2 | 21 | 183 | 22 | 953 | 45 | 60 | 220 | 190 | 3820 | 3810 | 0.066 | 0.038 | 1.002625
2026-03-12 | 1104 | 1002 | 1440 | 6999 | 1349 | 3.855 | 3.857 | 3.868 | 3.877 | 2 | 17 | 190 | 22 | 956 | 60 | 81 | 220 | 170 | 3790 | 3690 | 0.062 | 0.038 | 1.0271
2026-03-13 | 1104 | 1003 | 1440 | 7078 | 1388 | 3.855 | 3.855 | 3.863 | 3.863 | 2 | 24 | 186 | 22 | 951 | 45 | 82 | 220 | 200 | 3870 | 3690 | 0.064 | 0.038 | 1.04878
2026-03-14 | 1104 | 1004 | 1440 | 7648 | 1480 | 3.855 | 3.858 | 3.875 | 3.875 | 1 | 23 | 193 | 22 | 944 | 40 | 63 | 220 | 200 | 3890 | 3690 | 0.072 | 0.041 | 1.054201
2026-03-15 | 1104 | 1005 | 1440 | 7727 | 1472 | 3.855 | 3.868 | 3.878 | 3.878 | 2 | 26 | 206 | 22 | 943 | 40 | 48 | 220 | 180 | 3910 | 3750 | 0.066 | 0.038 | 1.042667
2026-03-16 | 1104 | 1006 | 1440 | 7314 | 1391 | 3.855 | 3.872 | 3.883 | 3.883 | 2 | 30 | 212 | 22 | 943 | 35 | 42 | 220 | 200 | 3930 | 3810 | 0.07 | 0.039 | 1.031496
2026-03-17 | 1104 | 1007 | 1440 | 7265 | 1401 | 3.855 | 3.874 | 3.893 | 3.893 | 2 | 28 | 215 | 22 | 944 | 35 | 43 | 220 | 200 | 3910 | 3810 | 0.07 | 0.04 | 1.026247
2026-03-18 | 1104 | 1008 | 1440 | 7569 | 1445 | 3.855 | 3.87 | 3.887 | 3.887 | 3 | 36 | 220 | 22 | 943 | 35 | 34 | 220 | 200 | 3920 | 3810 | 0.069 | 0.039 | 1.028871
2026-03-19 | 1104 | 1009 | 1440 | 7372 | 1422 | 3.855 | 3.864 | 3.885 | 3.885 | 2 | 29 | 188 | 22 | 943 | 40 | 25 | 220 | 190 | 3900 | 3810 | 0.067 | 0.039 | 1.023622
2026-03-20 | 1104 | 1010 | 1440 | 7389 | 1445 | 3.855 | 3.857 | 3.866 | 3.866 | 4 | 28 | 203 | 22 | 943 | 40 | 16 | 220 | 190 | 3870 | 3810 | 0.071 | 0.041 | 1.015748
2026-03-21 | 1104 | 1011 | 1440 | 7658 | 1482 | 3.855 | 3.859 | 3.878 | 3.879 | 2 | 30 | 194 | 22 | 943 | 40 | 25 | 220 | 170 | 3830 | 3750 | 0.07 | 0.041 | 1.021333
2026-03-22 | 1104 | 1012 | 1440 | 7574 | 1442 | 3.855 | 3.87 | 3.885 | 3.885 | 7 | 28 | 195 | 22 | 948 | 45 | 42 | 220 | 170 | 3870 | 3810 | 0.07 | 0.04 | 1.015748
2026-03-23 | 1104 | 1013 | 1440 | 7446 | 1460 | 3.855 | 3.861 | 3.877 | 3.877 | 2 | 23 | 201 | 22 | 945 | 40 | 57 | 220 | 180 | 3810 | 3810 | 0.065 | 0.04 | 1
2026-03-24 | 1104 | 1014 | 1440 | 7364 | 1440 | 3.855 | 3.855 | 3.864 | 3.864 | 1 | 19 | 199 | 22 | 947 | 40 | 30 | 210 | 170 | 3790 | 3810 | 0.065 | 0.039 | 0.9947507
2026-03-25 | 1104 | 1015 | 1440 | 7408 | 1433 | 3.855 | 3.864 | 3.879 | 3.879 | 2 | 18 | 201 | 22 | 949 | 40 | 48 | 210 | 190 | 3790 | 3810 | 0.063 | 0.038 | 0.9947507
2026-03-26 | 1104 | 1016 | 1440 | 7323 | 1436 | 3.855 | 3.855 | 3.858 | 3.86 | 2 | 13 | 198 | 22 | 948 | 45 | 60 | 210 | 170 | 3770 | 3810 | 0.067 | 0.039 | 0.9895013
2026-03-27 | 1104 | 1017 | 1407 | 7280 | 1404 | 3.855 | 3.86 | 3.871 | 3.873 | 2 | 14 | 198 | 22 | 949 | 45 | 52 | 210 | 200 | 3770 | 3810 | 0.066 | 0.039 | 0.9895013
2026-03-28 | 1104 | 1018 | 1440 | 7632 | 1477 | 3.855 | 3.861 | 3.868 | 3.868 | 4 | 15 | 197 | 22 | 950 | 45 | 48 | 220 | 190 | 3750 | 3750 | 0.063 | 0.039 | 1
2026-03-29 | 1104 | 1019 | 1440 | 7615 | 1450 | 3.855 | 3.879 | 3.887 | 3.887 | 3 | 18 | 226 | 22 | 946 | 40 | 55 | 220 | 170 | 3790 | 3810 | 0.062 | 0.037 | 0.9947507
2026-03-30 | 1104 | 1020 | 1440 | 7803 | 1530 | 3.855 | 3.855 | 3.868 | 3.868 | 2 | 13 | 214 | 22 | 947 | 40 | 40 | 210 | 180 | 3790 | 3750 | 0.065 | 0.039 | 1.010667
2026-03-31 | 1104 | 1021 | 1441 | 7474 | 1442 | 3.855 | 3.861 | 3.878 | 3.878 | 1 | 22 | 209 | 22 | 952 | 45 | 46 | 220 | 190 | 3790 | 3810 | 0.067 | 0.04 | 0.9947507
2026-04-01 | 1104 | 1022 | 1439 | 7530 | 1453 | 3.855 | 3.863 | 3.884 | 3.884 | 9 | 17 | 198 | 22 | 953 | 45 | 61 | 220 | 180 | 3800 | 3810 | 0.065 | 0.039 | 0.9973753
2026-04-02 | 1104 | 1023 | 1440 | 7469 | 1445 | 3.857 | 3.861 | 3.875 | 3.875 | 2 | 22 | 183 | 22 | 948 | 45 | 60 | 210 | 180 | 3840 | 3750 | 0.063 | 0.039 | 1.024
2026-04-03 | 1104 | 1024 | 1440 | 7642 | 1475 | 3.86 | 3.871 | 3.888 | 3.888 | 4 | 31 | 205 | 22 | 947 | 40 | 43 | 220 | 190 | 3810 | 3750 | 0.07 | 0.042 | 1.016
2026-04-04 | 1104 | 1025 | 1440 | 7778 | 1482 | 3.86 | 3.893 | 3.91 | 3.911 | 1 | 27 | 171 | 22 | 945 | 40 | 34 | 220 | 170 | 3820 | 3810 | 0.077 | 0.043 | 1.002625
2026-04-05 | 1104 | 1026 | 1440 | 7464 | 1444 | 3.86 | 3.863 | 3.886 | 3.886 | 2 | 23 | 172 | 22 | 944 | 40 | 42 | 220 | 190 | 3800 | 3810 | 0.068 | 0.042 | 0.9973753
2026-04-06 | 1104 | 1027 | 1439 | 7904 | 1546 | 3.86 | 3.86 | 3.886 | 3.884 | 2 | 22 | 194 | 22 | 948 | 40 | 46 | 220 | 200 | 3870 | 3810 | 0.07 | 0.042 | 1.015748
2026-04-07 | 1104 | 1028 | 1440 | 7384 | 1448 | 3.86 | 3.861 | 3.876 | 3.876 | 2 | 17 | 179 | 22 | 956 | 50 | 67 | 210 | 190 | 3730 | 3810 | 0.064 | 0.041 | 0.9790026
2026-04-08 | 1104 | 1029 | 1440 | 7469 | 1441 | 3.86 | 3.865 | 3.887 | 3.887 | 2 | 15 | 194 | 22 | 958 | 55 | 72 | 220 | 170 | 3770 | 3810 | 0.065 | 0.041 | 0.9895013
2026-04-09 | 1104 | 1030 | 1440 | 7199 | 1392 | 3.86 | 3.864 | 3.867 | 3.867 | 2 | 11 | 187 | 22 | 955 | 50 | 73 | 220 | 200 | 3720 | 3750 | 0.07 | 0.042 | 0.992
2026-04-10 | 1104 | 1031 | 1439 | 7704 | 1491 | 3.86 | 3.867 | 3.887 | 3.888 | 2 | 23 | 190 | 22 | 955 | 45 | 70 | 220 | 190 | 3770 | 3690 | 0.071 | 0.042 | 1.02168
2026-04-11 | 1104 | 1032 | 1440 | 7644 | 1499 | 3.86 | 3.86 | 3.872 | 3.872 | 2 | 17 | 187 | 22 | 953 | 45 | 72 | 220 | 190 | 3790 | 3750 | 0.071 | 0.042 | 1.010667
2026-04-12 | 1104 | 1033 | 1440 | 7533 | 1434 | 3.86 | 3.869 | 3.886 | 3.886 | 2 | 23 | 190 | 22 | 951 | 40 | 63 | 220 | 190 | 3750 | 3750 | 0.073 | 0.042 | 1
2026-04-13 | 1104 | 1034 | 1440 | 7706 | 1511 | 3.86 | 3.86 | 3.877 | 3.877 | 2 | 26 | 198 | 22 | 948 | 40 | 61 | 220 | 190 | 3770 | 3750 | 0.087 | 0.043 | 1.005333
2026-04-14 | 1104 | 1035 | 1440 | 7887 | 1523 | 3.86 | 3.869 | 3.885 | 3.885 | 2 | 20 | 187 | 22 | 951 | 45 | 61 | 220 | 170 | 3830 | 3750 | 0.084 | 0.042 | 1.021333
2026-04-15 | 1104 | 1036 | 1439 | 7797 | 1525 | 3.86 | 3.86 | 3.883 | 3.883 | 2 | 30 | 178 | 22 | 953 | 45 | 64 | 220 | 170 | 3820 | 3750 | 0.079 | 0.041 | 1.018667
2026-04-16 | 1104 | 1037 | 1440 | 7389 | 1445 | 3.86 | 3.861 | 3.882 | 3.884 | 2 | 13 | 190 | 22 | 953 | 45 | 70 | 220 | 170 | 3850 | 3750 | 0.082 | 0.041 | 1.026667
2026-04-17 | 1104 | 1038 | 1440 | 7423 | 1432 | 3.86 | 3.86 | 3.876 | 3.876 | 2 | 15 | 190 | 22 | 953 | 45 | 70 | 220 | 180 | 3810 | 3750 | 0.075 | 0.039 | 1.016
2026-04-18 | 1104 | 1039 | 1440 | 7495 | 1450 | 3.86 | 3.864 | 3.882 | 3.882 | 2 | 19 | 197 | 22 | 948 | 45 | 70 | 220 | 190 | 3870 | 3750 | 0.074 | 0.038 | 1.032
2026-04-19 | 1104 | 1040 | 1440 | 7688 | 1484 | 3.86 | 3.863 | 3.876 | 3.876 | 2 | 31 | 198 | 22 | 945 | 40 | 52 | 220 | 180 | 3940 | 3750 | 0.08 | 0.039 | 1.050667
2026-04-20 | 1104 | 1041 | 1439 | 7617 | 1470 | 3.86 | 3.867 | 3.899 | 3.899 | 1 | 32 | 202 | 22 | 944 | 40 | 42 | 220 | 180 | 3870 | 3750 | 0.081 | 0.041 | 1.032
2026-04-21 | 1104 | 1042 | 1441 | 7474 | 1442 | 3.86 | 3.877 | 3.899 | 3.899 | 3 | 23 | 190 | 22 | 946 | 40 | 31 | 220 | 190 | 3890 | 3810 | 0.073 | 0.038 | 1.020997
2026-04-22 | 1104 | 1043 | 1440 | 7753 | 1481 | 3.86 | 3.899 | 3.926 | 3.926 | 2 | 27 | 194 | 22 | 944 | 30 | 30 | 220 | 190 | 3870 | 3810 | 0.075 | 0.038 | 1.015748
2026-04-23 | 1104 | 1044 | 1440 | 7659 | 1498 | 3.86 | 3.864 | 3.882 | 3.883 | 6 | 27 | 191 | 22 | 943 | 35 | 34 | 220 | 180 | 3860 | 3810 | 0.071 | 0.039 | 1.013123
2026-04-24 | 1104 | 1045 | 1440 | 7497 | 1470 | 3.86 | 3.86 | 3.874 | 3.876 | 2 | 29 | 224 | 22 | 946 | 35 | 31 | 220 | 180 | 3930 | 3810 | 0.071 | 0.038 | 1.031496
2026-04-25 | 1104 | 1046 | 1439 | 7698 | 1486 | 3.86 | 3.863 | 3.871 | 3.872 | 2 | 23 | 209 | 22 | 950 | 40 | 46 | 220 | 180 | 3910 | 3810 | 0.067 | 0.038 | 1.026247
2026-04-27 | 1104 | 1047 | 1441 | 7474 | 1442 | 3.86 | 3.865 | 3.883 | 3.883 | 2 | 25 | 190 | 22 | 952 | 45 | 60 | 220 | 180 | 3920 | 3810 | 0.063 | 0.037 | 1.028871
2026-04-28 | 1104 | 1049 | 1440 | 7450 | 1457 | 3.86 | 3.86 | 3.884 | 3.884 | 7 | 22 | 197 | 22 | 950 | 50 | 75 | 220 | 170 | 3770 | 3750 | 0.064 | 0.037 | 1.005333
2025-10-01 | 1105 | 348 | 1440 | 7295 | 1407 | 3.855 | 3.865 | 3.878 | 3.878 | 2 | 27 | 201 | 22 | 949 | 45 | 72 | 200 | 190 | 3830 | 3810 | 0.057 | 0.034 | 1.005249
2025-10-02 | 1105 | 349 | 1440 | 7399 | 1447 | 3.855 | 3.855 | 3.86 | 3.86 | 2 | 17 | 195 | 22 | 949 | 45 | 61 | 200 | 190 | 3750 | 3750 | 0.055 | 0.034 | 1
2025-10-03 | 1105 | 350 | 1440 | 7494 | 1446 | 3.855 | 3.862 | 3.875 | 3.876 | 2 | 15 | 210 | 22 | 950 | 45 | 60 | 200 | 190 | 3700 | 3750 | 0.06 | 0.035 | 0.9866667
2025-10-04 | 1105 | 351 | 1440 | 7527 | 1476 | 3.855 | 3.855 | 3.858 | 3.857 | 2 | 17 | 191 | 22 | 953 | 50 | 69 | 200 | 180 | 3700 | 3750 | 0.058 | 0.034 | 0.9866667
2025-10-05 | 1105 | 352 | 1440 | 7341 | 1416 | 3.855 | 3.863 | 3.87 | 3.87 | 2 | 22 | 202 | 22 | 953 | 50 | 69 | 200 | 180 | 3750 | 3750 | 0.062 | 0.037 | 1
2025-10-06 | 1105 | 353 | 1440 | 7612 | 1473 | 3.855 | 3.857 | 3.863 | 3.863 | 2 | 27 | 185 | 22 | 953 | 45 | 66 | 200 | 180 | 3790 | 3750 | 0.059 | 0.036 | 1.010667
2025-10-07 | 1105 | 354 | 1440 | 7739 | 1494 | 3.855 | 3.86 | 3.87 | 3.87 | 4 | 20 | 216 | 22 | 945 | 40 | 45 | 200 | 200 | 3910 | 3750 | 0.066 | 0.036 | 1.042667
2025-10-08 | 1105 | 355 | 1440 | 7833 | 1532 | 3.855 | 3.855 | 3.863 | 3.863 | 2 | 22 | 187 | 22 | 950 | 40 | 49 | 200 | 190 | 3820 | 3810 | 0.052 | 0.032 | 1.002625
2025-10-09 | 1105 | 356 | 1440 | 7632 | 1473 | 3.852 | 3.854 | 3.862 | 3.862 | 2 | 21 | 190 | 22 | 953 | 45 | 63 | 200 | 190 | 3820 | 3750 | 0.05 | 0.031 | 1.018667
2025-10-10 | 1105 | 357 | 1440 | 7285 | 1405 | 3.85 | 3.854 | 3.872 | 3.875 | 2 | 21 | 191 | 22 | 953 | 45 | 67 | 200 | 180 | 3820 | 3750 | 0.054 | 0.033 | 1.018667
2025-10-11 | 1105 | 358 | 1440 | 7124 | 1393 | 3.85 | 3.851 | 3.855 | 3.855 | 5 | 15 | 191 | 22 | 953 | 45 | 72 | 200 | 180 | 3850 | 3750 | 0.051 | 0.031 | 1.026667
2025-10-12 | 1105 | 359 | 1440 | 7295 | 1407 | 3.85 | 3.855 | 3.872 | 3.873 | 2 | 25 | 192 | 22 | 951 | 40 | 64 | 200 | 200 | 3880 | 3690 | 0.054 | 0.032 | 1.051491
2025-10-13 | 1105 | 360 | 1440 | 7726 | 1511 | 3.85 | 3.85 | 3.864 | 3.864 | 2 | 29 | 198 | 22 | 949 | 40 | 64 | 200 | 190 | 3930 | 3750 | 0.055 | 0.033 | 1.048
2025-10-14 | 1105 | 361 | 1440 | 7591 | 1461 | 3.85 | 3.853 | 3.868 | 3.868 | 2 | 19 | 194 | 22 | 953 | 40 | 57 | 200 | 180 | 3900 | 3750 | 0.058 | 0.033 | 1.04
2025-10-15 | 1105 | 362 | 1439 | 7566 | 1460 | 3.85 | 3.853 | 3.872 | 3.872 | 2 | 19 | 181 | 22 | 951 | 40 | 67 | 200 | 190 | 3800 | 3750 | 0.051 | 0.031 | 1.013333
2025-10-16 | 1105 | 363 | 1440 | 7379 | 1443 | 3.85 | 3.85 | 3.862 | 3.862 | 1 | 19 | 193 | 22 | 945 | 35 | 45 | 200 | 190 | 3800 | 3750 | 0.047 | 0.03 | 1.013333
2025-10-17 | 1105 | 364 | 1440 | 7240 | 1400 | 3.85 | 3.854 | 3.869 | 3.869 | 1 | 18 | 185 | 22 | 950 | 35 | 34 | 200 | 180 | 3870 | 3810 | 0.05 | 0.031 | 1.015748
2025-10-18 | 1105 | 365 | 1440 | 7285 | 1405 | 3.85 | 3.854 | 3.867 | 3.867 | 2 | 13 | 187 | 22 | 950 | 45 | 52 | 200 | 180 | 3850 | 3750 | 0.047 | 0.029 | 1.026667
2025-10-19 | 1105 | 366 | 1440 | 7455 | 1458 | 3.85 | 3.85 | 3.868 | 3.869 | 2 | 18 | 191 | 22 | 949 | 45 | 60 | 200 | 190 | 3830 | 3750 | 0.057 | 0.03 | 1.021333
2025-10-20 | 1105 | 367 | 1440 | 7676 | 1462 | 3.85 | 3.858 | 3.879 | 3.879 | 1 | 17 | 198 | 22 | 946 | 45 | 58 | 200 | 190 | 3890 | 3810 | 0.057 | 0.03 | 1.020997
2025-10-21 | 1105 | 368 | 1440 | 7598 | 1486 | 3.85 | 3.854 | 3.871 | 3.871 | 2 | 21 | 197 | 22 | 950 | 45 | 54 | 200 | 190 | 3870 | 3750 | 0.056 | 0.03 | 1.032
2025-10-22 | 1105 | 369 | 1440 | 7530 | 1457 | 3.85 | 3.853 | 3.869 | 3.869 | 2 | 26 | 201 | 22 | 946 | 40 | 57 | 200 | 180 | 3790 | 3810 | 0.053 | 0.03 | 0.9947507
2025-10-23 | 1105 | 370 | 1440 | 7453 | 1438 | 3.85 | 3.856 | 3.869 | 3.87 | 2 | 31 | 193 | 22 | 945 | 40 | 39 | 200 | 180 | 3820 | 3750 | 0.05 | 0.028 | 1.018667
2025-10-24 | 1105 | 371 | 1440 | 7307 | 1429 | 3.85 | 3.85 | 3.861 | 3.861 | 2 | 23 | 192 | 22 | 953 | 45 | 42 | 200 | 180 | 3860 | 3810 | 0.052 | 0.03 | 1.013123
2025-10-25 | 1105 | 372 | 1440 | 7597 | 1470 | 3.85 | 3.856 | 3.867 | 3.867 | 1 | 13 | 196 | 22 | 953 | 55 | 67 | 200 | 180 | 3720 | 3810 | 0.054 | 0.031 | 0.976378
2025-10-26 | 1105 | 373 | 1440 | 7453 | 1438 | 3.85 | 3.851 | 3.865 | 3.865 | 2 | 13 | 191 | 22 | 952 | 45 | 75 | 200 | 180 | 3820 | 3750 | 0.047 | 0.029 | 1.018667
2025-10-27 | 1105 | 374 | 1440 | 7691 | 1465 | 3.85 | 3.86 | 3.877 | 3.877 | 6 | 25 | 195 | 22 | 953 | 45 | 64 | 200 | 180 | 3800 | 3750 | 0.049 | 0.029 | 1.013333
2025-10-28 | 1105 | 375 | 1440 | 7578 | 1482 | 3.85 | 3.85 | 3.866 | 3.866 | 2 | 20 | 215 | 22 | 944 | 40 | 64 | 200 | 180 | 3860 | 3750 | 0.051 | 0.029 | 1.029333
2025-10-29 | 1105 | 376 | 1440 | 7571 | 1461 | 3.85 | 3.856 | 3.869 | 3.869 | 2 | 27 | 184 | 22 | 952 | 40 | 48 | 200 | 180 | 3870 | 3750 | 0.049 | 0.028 | 1.032
2025-10-30 | 1105 | 377 | 1440 | 7356 | 1419 | 3.85 | 3.855 | 3.868 | 3.868 | 2 | 22 | 190 | 22 | 951 | 45 | 60 | 200 | 180 | 3870 | 3750 | 0.053 | 0.029 | 1.032
2025-10-31 | 1105 | 378 | 1440 | 7574 | 1442 | 3.85 | 3.861 | 3.879 | 3.874 | 2 | 20 | 191 | 22 | 951 | 40 | 61 | 200 | 180 | 3870 | 3750 | 0.055 | 0.033 | 1.032
2025-11-01 | 1105 | 379 | 1440 | 7410 | 1453 | 3.85 | 3.85 | 3.867 | 3.867 | 2 | 19 | 182 | 22 | 952 | 45 | 72 | 200 | 200 | 3890 | 3750 | 0.053 | 0.03 | 1.037333
2025-11-02 | 1105 | 380 | 1440 | 7525 | 1452 | 3.85 | 3.854 | 3.86 | 3.86 | 2 | 23 | 193 | 22 | 949 | 40 | 57 | 200 | 180 | 3810 | 3750 | 0.054 | 0.03 | 1.016
2025-11-03 | 1105 | 381 | 1440 | 7604 | 1448 | 3.85 | 3.857 | 3.88 | 3.879 | 2 | 12 | 191 | 22 | 943 | 40 | 49 | 200 | 180 | 3800 | 3750 | 0.062 | 0.032 | 1.013333
2025-11-04 | 1105 | 382 | 1440 | 7532 | 1473 | 3.85 | 3.85 | 3.858 | 3.853 | 2 | 16 | 195 | 22 | 946 | 40 | 39 | 200 | 180 | 3850 | 3810 | 0.055 | 0.029 | 1.010499
2025-11-05 | 1105 | 383 | 1439 | 7487 | 1429 | 3.85 | 3.858 | 3.867 | 3.867 | 4 | 31 | 183 | 22 | 946 | 40 | 39 | 200 | 190 | 3780 | 3810 | 0.057 | 0.031 | 0.992126
2025-11-06 | 1105 | 384 | 1440 | 7598 | 1486 | 3.85 | 3.855 | 3.874 | 3.874 | 2 | 28 | 190 | 22 | 945 | 40 | 40 | 200 | 180 | 3780 | 3810 | 0.057 | 0.031 | 0.992126
2025-11-07 | 1105 | 385 | 1440 | 7617 | 1470 | 3.85 | 3.855 | 3.863 | 3.863 | 1 | 17 | 195 | 22 | 944 | 40 | 37 | 200 | 180 | 3810 | 3810 | 0.054 | 0.03 | 1
2025-11-08 | 1105 | 386 | 1440 | 7598 | 1486 | 3.85 | 3.85 | 3.852 | 3.852 | 2 | 15 | 203 | 22 | 950 | 40 | 52 | 200 | 190 | 3870 | 3810 | 0.05 | 0.029 | 1.015748
2025-11-09 | 1105 | 387 | 1440 | 7275 | 1403 | 3.85 | 3.857 | 3.859 | 3.859 | 2 | 16 | 183 | 22 | 953 | 50 | 67 | 200 | 190 | 3870 | 3810 | 0.051 | 0.03 | 1.015748
2025-11-10 | 1105 | 388 | 1440 | 7461 | 1446 | 3.85 | 3.854 | 3.854 | 3.854 | 2 | 12 | 192 | 22 | 953 | 50 | 72 | 200 | 190 | 3820 | 3750 | 0.048 | 0.03 | 1.018667
2025-11-11 | 1105 | 389 | 1440 | 7461 | 1446 | 3.85 | 3.853 | 3.849 | 3.86 | 2 | 11 | 182 | 22 | 953 | 50 | 78 | 200 | 180 | 3700 | 3690 | 0.046 | 0.031 | 1.00271
2025-11-12 | 1105 | 390 | 1440 | 7461 | 1446 | 3.85 | 3.851 | 3.862 | 3.863 | 2 | 9 | 180 | 22 | 953 | 50 | 81 | 200 | 180 | 3700 | 3690 | 0.046 | 0.03 | 1.00271
2025-11-13 | 1105 | 391 | 1440 | 7262 | 1424 | 3.85 | 3.85 | 3.859 | 3.859 | 2 | 9 | 215 | 22 | 953 | 50 | 82 | 200 | 180 | 3730 | 3690 | 0.044 | 0.033 | 1.01084
2025-11-14 | 1105 | 392 | 1440 | 7708 | 1488 | 3.85 | 3.854 | 3.863 | 3.863 | 2 | 12 | 198 | 22 | 950 | 40 | 34 | 200 | 190 | 3720 | 3690 | 0.047 | 0.035 | 1.00813
2025-11-15 | 1105 | 393 | 1440 | 7547 | 1476 | 3.85 | 3.85 | 3.858 | 3.858 | 2 | 12 | 190 | 22 | 953 | 60 | 66 | 200 | 180 | 3690 | 3750 | 0.043 | 0.034 | 0.984
2025-11-16 | 1105 | 394 | 1440 | 7280 | 1408 | 3.85 | 3.859 | 3.881 | 3.881 | 3 | 22 | 196 | 22 | 953 | 45 | 76 | 200 | 190 | 3930 | 3750 | 0.039 | 0.031 | 1.048
2025-11-17 | 1105 | 395 | 1440 | 7680 | 1502 | 3.85 | 3.85 | 3.867 | 3.871 | 2 | 14 | 181 | 22 | 953 | 45 | 72 | 200 | 180 | 3820 | 3750 | 0.037 | 0.03 | 1.018667
2025-11-18 | 1105 | 396 | 1440 | 7445 | 1456 | 3.85 | 3.85 | 3.848 | 3.848 | 2 | 12 | 182 | 22 | 953 | 45 | 63 | 200 | 180 | 3830 | 3750 | 0.042 | 0.033 | 1.021333
2025-11-19 | 1105 | 397 | 1440 | 7648 | 1437 | 3.85 | 3.859 | 3.873 | 3.875 | 2 | 13 | 176 | 22 | 952 | 50 | 69 | 200 | 180 | 3760 | 3750 | 0.04 | 0.032 | 1.002667
2025-11-20 | 1105 | 398 | 1440 | 7562 | 1479 | 3.85 | 3.853 | 3.862 | 3.862 | 2 | 17 | 188 | 22 | 949 | 45 | 67 | 200 | 180 | 3810 | 3750 | 0.041 | 0.031 | 1.016
2025-11-21 | 1105 | 399 | 1439 | 7612 | 1473 | 3.85 | 3.858 | 3.876 | 3.876 | 1 | 23 | 191 | 22 | 946 | 40 | 51 | 200 | 180 | 3870 | 3750 | 0.044 | 0.031 | 1.032
2025-11-22 | 1105 | 400 | 1440 | 7300 | 1408 | 3.85 | 3.863 | 3.874 | 3.874 | 2 | 30 | 199 | 22 | 951 | 40 | 39 | 200 | 180 | 3860 | 3750 | 0.044 | 0.031 | 1.029333
2025-11-23 | 1105 | 401 | 1440 | 7445 | 1456 | 3.85 | 3.85 | 3.861 | 3.861 | 2 | 15 | 212 | 22 | 948 | 45 | 61 | 200 | 180 | 3870 | 3810 | 0.052 | 0.031 | 1.015748
2025-11-24 | 1105 | 402 | 1440 | 7502 | 1428 | 3.85 | 3.855 | 3.866 | 3.866 | 2 | 19 | 195 | 22 | 945 | 40 | 57 | 200 | 190 | 3780 | 3810 | 0.05 | 0.029 | 0.992126
2025-11-25 | 1105 | 403 | 1440 | 7338 | 1435 | 3.85 | 3.854 | 3.867 | 3.867 | 2 | 23 | 192 | 22 | 944 | 45 | 36 | 200 | 190 | 3850 | 3750 | 0.051 | 0.029 | 1.026667
2025-11-26 | 1105 | 404 | 1440 | 7525 | 1456 | 3.85 | 3.854 | 3.879 | 3.879 | 2 | 19 | 166 | 22 | 946 | 45 | 36 | 200 | 180 | 3760 | 3810 | 0.055 | 0.03 | 0.9868766
2025-11-27 | 1105 | 405 | 1440 | 7495 | 1450 | 3.85 | 3.858 | 3.865 | 3.865 | 11 | 25 | 193 | 22 | 945 | 45 | 43 | 200 | 180 | 3770 | 3810 | 0.054 | 0.028 | 0.9895013
2025-11-28 | 1105 | 406 | 1440 | 7400 | 1451 | 3.85 | 3.85 | 3.869 | 3.869 | 2 | 26 | 179 | 22 | 949 | 45 | 49 | 200 | 180 | 3800 | 3810 | 0.056 | 0.029 | 0.9973753
2025-11-29 | 1105 | 407 | 1440 | 7499 | 1447 | 3.85 | 3.857 | 3.874 | 3.874 | 2 | 17 | 182 | 22 | 947 | 50 | 48 | 200 | 180 | 3820 | 3810 | 0.058 | 0.029 | 1.002625
2025-11-30 | 1105 | 408 | 1440 | 7311 | 1410 | 3.85 | 3.856 | 3.87 | 3.87 | 1 | 27 | 179 | 22 | 946 | 45 | 42 | 200 | 180 | 3810 | 3810 | 0.058 | 0.029 | 1
2025-12-01 | 1105 | 409 | 1440 | 7664 | 1440 | 3.85 | 3.866 | 3.888 | 3.89 | 2 | 34 | 206 | 22 | 945 | 35 | 43 | 250 | 170 | 3860 | 3810 | 0.056 | 0.029 | 1.013123
2025-12-02 | 1105 | 410 | 1440 | 7404 | 1448 | 3.85 | 3.858 | 3.876 | 3.876 | 3 | 27 | 195 | 22 | 945 | 35 | 36 | 240 | 160 | 3820 | 3810 | 0.055 | 0.03 | 1.002625
2025-12-03 | 1105 | 411 | 1440 | 7497 | 1427 | 3.85 | 3.862 | 3.881 | 3.881 | 2 | 27 | 188 | 22 | 948 | 40 | 46 | 250 | 180 | 3810 | 3810 | 0.058 | 0.029 | 1
2025-12-04 | 1105 | 412 | 1440 | 7389 | 1445 | 3.85 | 3.85 | 3.858 | 3.858 | 2 | 23 | 198 | 22 | 942 | 40 | 49 | 250 | 180 | 3880 | 3810 | 0.057 | 0.029 | 1.018373
2025-12-05 | 1105 | 413 | 1440 | 7365 | 1405 | 3.85 | 3.861 | 3.87 | 3.87 | 2 | 23 | 203 | 22 | 941 | 40 | 39 | 250 | 200 | 3860 | 3810 | 0.057 | 0.029 | 1.013123
2025-12-06 | 1105 | 414 | 1440 | 7180 | 1404 | 3.85 | 3.861 | 3.865 | 3.865 | 1 | 26 | 195 | 22 | 941 | 30 | 43 | 250 | 200 | 3850 | 3810 | 0.059 | 0.029 | 1.010499
2025-12-07 | 1105 | 415 | 1440 | 7421 | 1416 | 3.85 | 3.862 | 3.885 | 3.885 | 2 | 22 | 199 | 22 | 948 | 30 | 30 | 240 | 180 | 3830 | 3750 | 0.058 | 0.03 | 1.021333
2025-12-08 | 1105 | 416 | 1440 | 7144 | 1397 | 3.85 | 3.85 | 3.849 | 3.849 | 2 | 22 | 195 | 22 | 940 | 30 | 30 | 250 | 190 | 3870 | 3810 | 0.061 | 0.03 | 1.015748
2025-12-09 | 1105 | 417 | 1440 | 7263 | 1385 | 3.85 | 3.864 | 3.886 | 3.886 | 2 | 27 | 206 | 22 | 946 | 35 | 45 | 230 | 170 | 3860 | 3750 | 0.07 | 0.033 | 1.029333
2025-12-10 | 1105 | 418 | 1440 | 7540 | 1459 | 3.85 | 3.852 | 3.849 | 3.847 | 2 | 14 | 186 | 22 | 948 | 45 | 46 | 230 | 180 | 3810 | 3810 | 0.06 | 0.031 | 1
2025-12-11 | 1105 | 419 | 1440 | 7236 | 1415 | 3.85 | 3.85 | 3.863 | 3.863 | 2 | 13 | 191 | 22 | 943 | 45 | 60 | 240 | 200 | 3760 | 3810 | 0.063 | 0.032 | 0.9868766
2025-12-12 | 1105 | 420 | 1440 | 7520 | 1451 | 3.85 | 3.854 | 3.86 | 3.86 | 2 | 14 | 191 | 22 | 943 | 45 | 33 | 240 | 200 | 3890 | 3810 | 0.059 | 0.031 | 1.020997
2025-12-13 | 1105 | 421 | 1440 | 7415 | 1450 | 3.85 | 3.85 | 3.848 | 3.848 | 2 | 17 | 211 | 22 | 943 | 40 | 18 | 230 | 190 | 3880 | 3810 | 0.062 | 0.033 | 1.018373
2025-12-14 | 1105 | 422 | 1440 | 7582 | 1424 | 3.85 | 3.879 | 3.892 | 3.892 | 1 | 20 | 202 | 22 | 945 | 40 | 39 | 220 | 200 | 3850 | 3810 | 0.063 | 0.032 | 1.010499
2025-12-15 | 1105 | 423 | 1440 | 7302 | 1428 | 3.85 | 3.85 | 3.869 | 3.869 | 1 | 25 | 192 | 22 | 945 | 35 | 43 | 220 | 200 | 3880 | 3810 | 0.064 | 0.034 | 1.018373
2025-12-16 | 1105 | 424 | 1440 | 7509 | 1449 | 3.85 | 3.853 | 3.864 | 3.864 | 2 | 41 | 181 | 22 | 945 | 30 | 36 | 220 | 180 | 3900 | 3810 | 0.066 | 0.034 | 1.023622
2025-12-17 | 1105 | 425 | 1440 | 7291 | 1410 | 3.85 | 3.85 | 3.862 | 3.862 | 2 | 28 | 177 | 22 | 950 | 35 | 40 | 220 | 180 | 3930 | 3810 | 0.06 | 0.034 | 1.031496
2025-12-18 | 1105 | 426 | 1440 | 7267 | 1421 | 3.85 | 3.855 | 3.87 | 3.87 | 2 | 18 | 195 | 22 | 950 | 45 | 51 | 230 | 180 | 3940 | 3810 | 0.063 | 0.036 | 1.034121
2025-12-19 | 1105 | 427 | 1440 | 7683 | 1487 | 3.85 | 3.857 | 3.878 | 3.878 | 2 | 23 | 210 | 22 | 950 | 40 | 51 | 230 | 180 | 3870 | 3750 | 0.059 | 0.033 | 1.032
2025-12-20 | 1105 | 428 | 1440 | 7548 | 1480 | 3.85 | 3.85 | 3.86 | 3.86 | 2 | 28 | 207 | 22 | 948 | 40 | 55 | 220 | 180 | 3880 | 3750 | 0.055 | 0.032 | 1.034667
2025-12-21 | 1105 | 429 | 1440 | 7239 | 1396 | 3.85 | 3.854 | 3.866 | 3.866 | 1 | 22 | 194 | 22 | 949 | 40 | 57 | 220 | 180 | 3860 | 3750 | 0.056 | 0.032 | 1.029333
2025-12-22 | 1105 | 430 | 1440 | 7461 | 1446 | 3.85 | 3.85 | 3.85 | 3.85 | 2 | 12 | 196 | 22 | 957 | 45 | 66 | 220 | 180 | 3800 | 3750 | 0.054 | 0.032 | 1.013333
2025-12-23 | 1105 | 431 | 1440 | 7114 | 1391 | 3.85 | 3.85 | 3.859 | 3.859 | 2 | 10 | 167 | 22 | 956 | 50 | 73 | 220 | 180 | 3830 | 3750 | 0.058 | 0.035 | 1.021333
2025-12-24 | 1105 | 432 | 1440 | 7142 | 1377 | 3.85 | 3.856 | 3.866 | 3.866 | 2 | 9 | 195 | 22 | 952 | 45 | 67 | 220 | 180 | 3820 | 3690 | 0.054 | 0.032 | 1.03523
2025-12-25 | 1105 | 433 | 1440 | 7637 | 1470 | 3.85 | 3.856 | 3.876 | 3.876 | 2 | 13 | 175 | 22 | 953 | 45 | 61 | 220 | 190 | 3820 | 3690 | 0.077 | 0.033 | 1.03523
2025-12-26 | 1105 | 434 | 1440 | 7785 | 1503 | 3.85 | 3.855 | 3.862 | 3.863 | 2 | 14 | 207 | 22 | 950 | 40 | 57 | 220 | 190 | 3840 | 3690 | 0.076 | 0.031 | 1.04065
2025-12-27 | 1105 | 435 | 1440 | 7346 | 1417 | 3.85 | 3.851 | 3.864 | 3.864 | 5 | 19 | 167 | 22 | 947 | 40 | 48 | 220 | 180 | 3870 | 3750 | 0.075 | 0.032 | 1.032
2025-12-28 | 1105 | 436 | 1440 | 7532 | 1477 | 3.85 | 3.85 | 3.864 | 3.864 | 2 | 15 | 187 | 22 | 950 | 40 | 34 | 220 | 180 | 3800 | 3810 | 0.079 | 0.031 | 0.9973753
2025-12-29 | 1105 | 437 | 1440 | 7564 | 1440 | 3.85 | 3.875 | 3.907 | 3.907 | 2 | 28 | 200 | 22 | 950 | 40 | 57 | 220 | 180 | 3760 | 3750 | 0.077 | 0.031 | 1.002667
2025-12-30 | 1105 | 438 | 1440 | 7688 | 1484 | 3.85 | 3.853 | 3.877 | 3.878 | 2 | 14 | 196 | 22 | 948 | 40 | 55 | 220 | 170 | 3810 | 3750 | 0.075 | 0.03 | 1.016
2025-12-31 | 1105 | 439 | 1440 | 7630 | 1453 | 3.85 | 3.868 | 3.891 | 3.901 | 2 | 22 | 189 | 22 | 950 | 40 | 54 | 220 | 170 | 3810 | 3750 | 0.071 | 0.03 | 1.016
2026-01-01 | 1105 | 440 | 1440 | 7685 | 1507 | 3.85 | 3.85 | 3.867 | 3.869 | 2 | 19 | 192 | 22 | 950 | 45 | 61 | 230 | 180 | 3920 | 3750 | 0.076 | 0.032 | 1.045333
2026-01-02 | 1105 | 441 | 1440 | 7715 | 1509 | 3.85 | 3.85 | 3.859 | 3.859 | 2 | 24 | 200 | 22 | 948 | 45 | 61 | 220 | 180 | 3950 | 3750 | 0.074 | 0.031 | 1.053333
2026-01-03 | 1105 | 442 | 1440 | 7354 | 1399 | 3.85 | 3.865 | 3.879 | 3.879 | 2 | 31 | 208 | 22 | 953 | 50 | 64 | 220 | 200 | 3890 | 3750 | 0.077 | 0.032 | 1.037333
2026-01-04 | 1105 | 443 | 1440 | 7047 | 1378 | 3.85 | 3.85 | 3.859 | 3.859 | 2 | 23 | 188 | 22 | 950 | 40 | 66 | 220 | 180 | 3810 | 3750 | 0.074 | 0.033 | 1.016
2026-01-05 | 1105 | 444 | 1440 | 7660 | 1459 | 3.85 | 3.86 | 3.876 | 3.876 | 2 | 27 | 201 | 22 | 949 | 35 | 51 | 220 | 180 | 3810 | 3690 | 0.074 | 0.034 | 1.03252
2026-01-06 | 1105 | 445 | 1440 | 7624 | 1491 | 3.85 | 3.85 | 3.864 | 3.864 | 2 | 15 | 159 | 22 | 943 | 35 | 31 | 220 | 170 | 3820 | 3750 | 0.075 | 0.035 | 1.018667
2026-01-07 | 1105 | 446 | 1440 | 7890 | 1508 | 3.85 | 3.875 | 3.891 | 3.891 | 1 | 26 | 199 | 22 | 951 | 40 | 37 | 220 | 170 | 3800 | 3810 | 0.068 | 0.033 | 0.9973753
2026-01-08 | 1105 | 447 | 1440 | 7405 | 1452 | 3.85 | 3.85 | 3.865 | 3.865 | 2 | 16 | 194 | 22 | 948 | 40 | 66 | 220 | 190 | 3920 | 3810 | 0.067 | 0.034 | 1.028871
2026-01-09 | 1105 | 448 | 1440 | 7655 | 1454 | 3.85 | 3.863 | 3.877 | 3.877 | 2 | 20 | 185 | 22 | 945 | 35 | 54 | 220 | 180 | 3900 | 3810 | 0.066 | 0.033 | 1.023622
2026-01-10 | 1105 | 449 | 1440 | 7231 | 1414 | 3.852 | 3.853 | 3.859 | 3.859 | 2 | 25 | 206 | 22 | 946 | 40 | 40 | 220 | 190 | 3900 | 3750 | 0.062 | 0.031 | 1.04
2026-01-11 | 1105 | 450 | 1440 | 7625 | 1452 | 3.855 | 3.868 | 3.891 | 3.891 | 3 | 23 | 203 | 22 | 948 | 40 | 45 | 220 | 190 | 3900 | 3810 | 0.06 | 0.031 | 1.023622
2026-01-12 | 1105 | 451 | 1440 | 7343 | 1436 | 3.855 | 3.855 | 3.867 | 3.87 | 2 | 16 | 224 | 22 | 949 | 40 | 60 | 220 | 170 | 4020 | 3810 | 0.063 | 0.031 | 1.055118
2026-01-13 | 1105 | 452 | 1440 | 7441 | 1416 | 3.855 | 3.864 | 3.88 | 3.88 | 2 | 22 | 186 | 22 | 950 | 40 | 54 | 220 | 170 | 4020 | 3810 | 0.067 | 0.032 | 1.055118
2026-01-14 | 1105 | 453 | 1439 | 7389 | 1445 | 3.855 | 3.855 | 3.868 | 3.868 | 2 | 22 | 178 | 22 | 953 | 45 | 60 | 220 | 180 | 3820 | 3750 | 0.071 | 0.035 | 1.018667
2026-01-15 | 1105 | 454 | 1440 | 7426 | 1417 | 3.855 | 3.863 | 3.883 | 3.883 | 2 | 15 | 199 | 22 | 944 | 40 | 63 | 220 | 180 | 3820 | 3750 | 0.062 | 0.034 | 1.018667
2026-01-16 | 1105 | 455 | 1440 | 7593 | 1485 | 3.855 | 3.855 | 3.868 | 3.868 | 2 | 20 | 185 | 22 | 945 | 40 | 43 | 220 | 200 | 3850 | 3750 | 0.064 | 0.035 | 1.026667
2026-01-17 | 1105 | 456 | 1440 | 7430 | 1453 | 3.855 | 3.855 | 3.864 | 3.864 | 2 | 22 | 223 | 22 | 945 | 40 | 34 | 220 | 180 | 3910 | 3810 | 0.063 | 0.034 | 1.026247
2026-01-18 | 1105 | 457 | 1440 | 7477 | 1423 | 3.855 | 3.864 | 3.884 | 3.884 | 2 | 27 | 194 | 22 | 951 | 40 | 40 | 220 | 170 | 3910 | 3810 | 0.06 | 0.034 | 1.026247
2026-01-19 | 1105 | 458 | 1440 | 7445 | 1456 | 3.855 | 3.855 | 3.864 | 3.864 | 2 | 18 | 195 | 22 | 949 | 45 | 58 | 220 | 200 | 3930 | 3810 | 0.069 | 0.036 | 1.031496
2026-01-20 | 1105 | 459 | 1440 | 7928 | 1531 | 3.855 | 3.861 | 3.871 | 3.871 | 3 | 20 | 184 | 22 | 946 | 40 | 42 | 220 | 180 | 3810 | 3810 | 0.062 | 0.035 | 1
2026-01-21 | 1105 | 460 | 1440 | 7705 | 1507 | 3.855 | 3.856 | 3.869 | 3.869 | 2 | 21 | 176 | 22 | 949 | 40 | 43 | 220 | 200 | 3850 | 3810 | 0.064 | 0.036 | 1.010499
2026-01-22 | 1105 | 461 | 1440 | 7520 | 1451 | 3.855 | 3.858 | 3.883 | 3.882 | 2 | 23 | 207 | 22 | 950 | 40 | 58 | 220 | 180 | 3870 | 3810 | 0.061 | 0.035 | 1.015748
2026-01-23 | 1105 | 462 | 1440 | 7550 | 1457 | 3.855 | 3.861 | 3.879 | 3.879 | 2 | 17 | 183 | 22 | 950 | 45 | 52 | 220 | 180 | 3860 | 3810 | 0.059 | 0.034 | 1.013123
2026-01-24 | 1105 | 463 | 1440 | 7657 | 1474 | 3.855 | 3.862 | 3.871 | 3.867 | 1 | 22 | 206 | 22 | 948 | 40 | 55 | 220 | 200 | 3900 | 3750 | 0.059 | 0.034 | 1.04
2026-01-25 | 1105 | 464 | 1440 | 7818 | 1533 | 3.855 | 3.855 | 3.872 | 3.873 | 2 | 18 | 187 | 22 | 952 | 40 | 58 | 220 | 190 | 3870 | 3750 | 0.073 | 0.037 | 1.032
2026-01-26 | 1105 | 465 | 1440 | 7588 | 1488 | 3.855 | 3.855 | 3.865 | 3.863 | 2 | 17 | 176 | 22 | 952 | 45 | 63 | 220 | 180 | 3820 | 3750 | 0.056 | 0.034 | 1.018667
2026-01-27 | 1105 | 466 | 1440 | 7250 | 1402 | 3.855 | 3.862 | 3.874 | 3.874 | 2 | 29 | 188 | 22 | 953 | 40 | 64 | 220 | 190 | 3800 | 3750 | 0.051 | 0.032 | 1.013333
2026-01-28 | 1105 | 467 | 1440 | 7316 | 1415 | 3.855 | 3.863 | 3.879 | 3.879 | 2 | 27 | 179 | 22 | 955 | 50 | 70 | 220 | 180 | 3840 | 3750 | 0.054 | 0.033 | 1.024
2026-01-29 | 1105 | 468 | 1440 | 7525 | 1452 | 3.855 | 3.861 | 3.879 | 3.887 | 2 | 17 | 191 | 22 | 954 | 50 | 72 | 220 | 180 | 4020 | 3750 | 0.056 | 0.035 | 1.072
2026-01-30 | 1105 | 469 | 1440 | 7471 | 1461 | 3.855 | 3.855 | 3.861 | 3.863 | 2 | 10 | 200 | 22 | 955 | 50 | 76 | 220 | 190 | 3860 | 3750 | 0.055 | 0.036 | 1.029333
2026-01-31 | 1105 | 470 | 1440 | 7811 | 1512 | 3.855 | 3.859 | 3.877 | 3.877 | 2 | 10 | 199 | 22 | 957 | 50 | 78 | 220 | 170 | 3850 | 3750 | 0.049 | 0.034 | 1.026667
2026-02-01 | 1105 | 471 | 1440 | 7372 | 1426 | 3.855 | 3.859 | 3.868 | 3.869 | 2 | 9 | 197 | 22 | 953 | 45 | 82 | 220 | 170 | 3820 | 3750 | 0.046 | 0.035 | 1.018667
2026-02-02 | 1105 | 472 | 1438 | 7630 | 1457 | 3.855 | 3.86 | 3.868 | 3.868 | 2 | 11 | 184 | 22 | 952 | 45 | 63 | 220 | 190 | 3820 | 3750 | 0.045 | 0.035 | 1.018667
2026-02-03 | 1105 | 473 | 1440 | 7836 | 1513 | 3.855 | 3.859 | 3.867 | 3.867 | 2 | 11 | 159 | 22 | 950 | 50 | 64 | 220 | 190 | 3750 | 3750 | 0.043 | 0.033 | 1
2026-02-04 | 1105 | 474 | 1440 | 7639 | 1494 | 3.855 | 3.859 | 3.875 | 3.875 | 2 | 18 | 187 | 22 | 949 | 35 | 63 | 210 | 200 | 3840 | 3750 | 0.043 | 0.033 | 1.024
2026-02-05 | 1105 | 475 | 1440 | 7639 | 1494 | 3.855 | 3.855 | 3.859 | 3.859 | 2 | 17 | 207 | 22 | 950 | 45 | 57 | 220 | 170 | 3810 | 3750 | 0.048 | 0.034 | 1.016
2026-02-06 | 1105 | 476 | 1440 | 7408 | 1433 | 3.855 | 3.858 | 3.86 | 3.86 | 2 | 13 | 188 | 22 | 953 | 55 | 70 | 220 | 180 | 3870 | 3750 | 0.045 | 0.034 | 1.032
2026-02-07 | 1105 | 477 | 1440 | 7408 | 1433 | 3.855 | 3.859 | 3.873 | 3.873 | 11 | 14 | 190 | 22 | 949 | 55 | 79 | 220 | 190 | 3800 | 3750 | 0.047 | 0.033 | 1.013333
2026-02-08 | 1105 | 478 | 1440 | 7851 | 1516 | 3.855 | 3.857 | 3.874 | 3.874 | 3 | 14 | 193 | 22 | 948 | 45 | 69 | 220 | 170 | 3850 | 3750 | 0.052 | 0.034 | 1.026667
2026-02-09 | 1105 | 479 | 1440 | 7719 | 1490 | 3.855 | 3.857 | 3.875 | 3.875 | 10 | 23 | 194 | 22 | 949 | 35 | 57 | 220 | 180 | 3730 | 3750 | 0.051 | 0.033 | 0.9946667
2026-02-10 | 1105 | 480 | 1440 | 7535 | 1454 | 3.855 | 3.862 | 3.87 | 3.87 | 2 | 22 | 211 | 22 | 946 | 30 | 40 | 220 | 190 | 3800 | 3750 | 0.049 | 0.033 | 1.013333
2026-02-11 | 1105 | 481 | 1440 | 7662 | 1479 | 3.855 | 3.862 | 3.876 | 3.876 | 2 | 21 | 201 | 22 | 943 | 30 | 28 | 210 | 190 | 3780 | 3810 | 0.057 | 0.034 | 0.992126
2026-02-12 | 1105 | 482 | 1440 | 7606 | 1468 | 3.855 | 3.86 | 3.87 | 3.872 | 2 | 20 | 203 | 22 | 945 | 40 | 43 | 220 | 200 | 3780 | 3810 | 0.062 | 0.036 | 0.992126
2026-02-13 | 1105 | 483 | 1440 | 7351 | 1418 | 3.855 | 3.863 | 3.874 | 3.875 | 2 | 24 | 192 | 22 | 949 | 40 | 51 | 210 | 190 | 3800 | 3810 | 0.056 | 0.034 | 0.9973753
2026-02-14 | 1105 | 484 | 1441 | 7234 | 1395 | 3.855 | 3.858 | 3.865 | 3.865 | 2 | 18 | 191 | 22 | 950 | 40 | 48 | 220 | 200 | 3760 | 3810 | 0.058 | 0.036 | 0.9868766
2026-02-15 | 1105 | 485 | 1440 | 7686 | 1464 | 3.855 | 3.859 | 3.875 | 3.875 | 2 | 26 | 185 | 22 | 950 | 40 | 49 | 220 | 180 | 3770 | 3810 | 0.069 | 0.035 | 0.9895013
2026-02-16 | 1105 | 486 | 1440 | 7246 | 1417 | 3.855 | 3.86 | 3.881 | 3.881 | 2 | 26 | 181 | 22 | 950 | 40 | 58 | 220 | 200 | 3820 | 3750 | 0.069 | 0.033 | 1.018667
2026-02-17 | 1105 | 487 | 1440 | 7461 | 1463 | 3.855 | 3.86 | 3.877 | 3.877 | 6 | 22 | 185 | 22 | 949 | 40 | 43 | 220 | 200 | 3800 | 3750 | 0.076 | 0.034 | 1.013333
2026-02-18 | 1105 | 488 | 1440 | 7469 | 1445 | 3.855 | 3.861 | 3.873 | 3.873 | 2 | 27 | 180 | 22 | 948 | 40 | 46 | 210 | 200 | 3800 | 3810 | 0.075 | 0.036 | 0.9973753
2026-02-19 | 1105 | 489 | 1440 | 7505 | 1452 | 3.855 | 3.857 | 3.863 | 3.863 | 2 | 18 | 181 | 22 | 946 | 40 | 51 | 220 | 200 | 3770 | 3810 | 0.074 | 0.037 | 0.9895013
2026-02-20 | 1105 | 490 | 1440 | 7336 | 1419 | 3.855 | 3.86 | 3.862 | 3.862 | 2 | 23 | 189 | 22 | 944 | 35 | 42 | 220 | 200 | 3780 | 3810 | 0.083 | 0.039 | 0.992126
2026-02-21 | 1105 | 491 | 1440 | 7068 | 1382 | 3.855 | 3.855 | 3.856 | 3.856 | 2 | 21 | 181 | 22 | 946 | 35 | 45 | 220 | 180 | 3770 | 3810 | 0.073 | 0.037 | 0.9895013
2026-02-22 | 1105 | 492 | 1440 | 7056 | 1360 | 3.855 | 3.859 | 3.86 | 3.86 | 2 | 14 | 181 | 22 | 953 | 45 | 54 | 220 | 190 | 3820 | 3750 | 0.069 | 0.036 | 1.018667
2026-02-23 | 1105 | 493 | 1440 | 7081 | 1365 | 3.855 | 3.856 | 3.858 | 3.858 | 2 | 10 | 192 | 22 | 953 | 50 | 72 | 220 | 190 | 3750 | 3720 | 0.074 | 0.036 | 1.008065
2026-02-24 | 1105 | 494 | 1440 | 7280 | 1404 | 3.855 | 3.859 | 3.862 | 3.862 | 2 | 12 | 184 | 22 | 951 | 45 | 66 | 220 | 200 | 3700 | 3690 | 0.078 | 0.037 | 1.00271
2026-02-25 | 1105 | 495 | 1439 | 7265 | 1405 | 3.855 | 3.857 | 3.875 | 3.875 | 2 | 21 | 200 | 22 | 949 | 40 | 57 | 220 | 200 | 3800 | 3690 | 0.074 | 0.035 | 1.02981
2026-02-26 | 1105 | 496 | 1440 | 7664 | 1499 | 3.855 | 3.855 | 3.868 | 3.868 | 2 | 18 | 189 | 22 | 948 | 45 | 46 | 220 | 190 | 3770 | 3750 | 0.078 | 0.036 | 1.005333
2026-02-27 | 1105 | 497 | 1440 | 7397 | 1427 | 3.855 | 3.861 | 3.864 | 3.864 | 2 | 32 | 204 | 22 | 951 | 45 | 55 | 220 | 180 | 3800 | 3810 | 0.072 | 0.035 | 0.9973753
2026-02-28 | 1105 | 498 | 1440 | 7464 | 1440 | 3.855 | 3.861 | 3.875 | 3.875 | 2 | 26 | 204 | 22 | 951 | 45 | 61 | 220 | 170 | 3770 | 3810 | 0.066 | 0.034 | 0.9895013
2026-03-01 | 1105 | 499 | 1440 | 7254 | 1399 | 3.855 | 3.858 | 3.868 | 3.868 | 2 | 13 | 207 | 22 | 956 | 55 | 75 | 220 | 170 | 3770 | 3750 | 0.07 | 0.036 | 1.005333
2026-03-02 | 1105 | 500 | 1440 | 7256 | 1419 | 3.855 | 3.855 | 3.864 | 3.864 | 2 | 21 | 169 | 22 | 953 | 50 | 84 | 220 | 200 | 3730 | 3750 | 0.068 | 0.036 | 0.9946667
2026-03-03 | 1105 | 501 | 1440 | 7234 | 1395 | 3.855 | 3.86 | 3.869 | 3.869 | 2 | 16 | 159 | 22 | 953 | 45 | 72 | 220 | 180 | 3780 | 3750 | 0.063 | 0.034 | 1.008
2026-03-04 | 1105 | 502 | 1440 | 7499 | 1447 | 3.855 | 3.859 | 3.872 | 3.872 | 2 | 16 | 188 | 22 | 950 | 45 | 67 | 220 | 200 | 3790 | 3750 | 0.066 | 0.035 | 1.010667
2026-03-05 | 1105 | 503 | 1440 | 7576 | 1466 | 3.855 | 3.865 | 3.88 | 3.881 | 2 | 24 | 181 | 22 | 952 | 45 | 66 | 220 | 200 | 3810 | 3750 | 0.063 | 0.034 | 1.016
2026-03-06 | 1105 | 504 | 1440 | 7476 | 1466 | 3.855 | 3.855 | 3.865 | 3.868 | 2 | 11 | 181 | 22 | 951 | 45 | 70 | 220 | 190 | 3780 | 3750 | 0.068 | 0.037 | 1.008
2026-03-07 | 1105 | 505 | 1440 | 7234 | 1399 | 3.855 | 3.862 | 3.868 | 3.868 | 2 | 16 | 200 | 22 | 951 | 50 | 70 | 220 | 190 | 3870 | 3750 | 0.067 | 0.037 | 1.032
2026-03-08 | 1105 | 506 | 1440 | 7632 | 1477 | 3.855 | 3.86 | 3.873 | 3.873 | 2 | 24 | 174 | 22 | 949 | 45 | 66 | 220 | 190 | 3820 | 3750 | 0.064 | 0.037 | 1.018667
2026-03-09 | 1105 | 507 | 1440 | 7309 | 1394 | 3.855 | 3.865 | 3.878 | 3.878 | 2 | 22 | 198 | 22 | 950 | 45 | 61 | 220 | 180 | 3850 | 3750 | 0.068 | 0.039 | 1.026667
2026-03-10 | 1105 | 508 | 1440 | 7379 | 1443 | 3.855 | 3.86 | 3.866 | 3.866 | 2 | 24 | 178 | 22 | 946 | 40 | 52 | 220 | 200 | 3880 | 3750 | 0.067 | 0.038 | 1.034667
2026-03-11 | 1105 | 509 | 1440 | 7647 | 1476 | 3.855 | 3.858 | 3.88 | 3.88 | 2 | 24 | 192 | 22 | 950 | 45 | 43 | 220 | 180 | 3830 | 3750 | 0.073 | 0.041 | 1.021333
2026-03-12 | 1105 | 510 | 1440 | 7399 | 1447 | 3.855 | 3.855 | 3.864 | 3.864 | 2 | 21 | 157 | 22 | 953 | 55 | 73 | 220 | 170 | 3810 | 3750 | 0.065 | 0.039 | 1.016
2026-03-13 | 1105 | 511 | 1440 | 7461 | 1446 | 3.855 | 3.863 | 3.87 | 3.87 | 2 | 20 | 196 | 22 | 955 | 50 | 76 | 220 | 180 | 3890 | 3750 | 0.065 | 0.039 | 1.037333
2026-03-14 | 1105 | 512 | 1440 | 7257 | 1423 | 3.855 | 3.855 | 3.863 | 3.863 | 2 | 17 | 185 | 22 | 952 | 45 | 76 | 220 | 190 | 3830 | 3690 | 0.071 | 0.041 | 1.03794
2026-03-15 | 1105 | 513 | 1440 | 7426 | 1413 | 3.855 | 3.866 | 3.883 | 3.883 | 2 | 25 | 188 | 22 | 950 | 45 | 70 | 210 | 200 | 3770 | 3750 | 0.066 | 0.04 | 1.005333
2026-03-16 | 1105 | 514 | 1440 | 7318 | 1431 | 3.855 | 3.855 | 3.863 | 3.863 | 2 | 25 | 208 | 22 | 949 | 45 | 54 | 220 | 200 | 3780 | 3750 | 0.068 | 0.04 | 1.008
2026-03-17 | 1105 | 515 | 1440 | 7431 | 1414 | 3.855 | 3.873 | 3.893 | 3.893 | 4 | 15 | 189 | 22 | 948 | 45 | 55 | 220 | 200 | 3830 | 3810 | 0.072 | 0.041 | 1.005249
2026-03-18 | 1105 | 516 | 1440 | 7399 | 1447 | 3.855 | 3.855 | 3.871 | 3.871 | 2 | 24 | 184 | 22 | 949 | 40 | 60 | 220 | 190 | 3840 | 3810 | 0.063 | 0.038 | 1.007874
2026-03-19 | 1105 | 517 | 1440 | 7492 | 1426 | 3.855 | 3.867 | 3.886 | 3.886 | 2 | 28 | 199 | 22 | 946 | 45 | 57 | 220 | 190 | 3820 | 3750 | 0.068 | 0.04 | 1.018667
2026-03-20 | 1105 | 518 | 1440 | 7379 | 1447 | 3.855 | 3.855 | 3.864 | 3.864 | 2 | 23 | 189 | 22 | 946 | 45 | 54 | 220 | 200 | 3810 | 3750 | 0.074 | 0.042 | 1.016
2026-03-21 | 1105 | 519 | 1439 | 7662 | 1479 | 3.855 | 3.86 | 3.872 | 3.872 | 2 | 18 | 178 | 22 | 945 | 40 | 46 | 220 | 180 | 3830 | 3810 | 0.072 | 0.041 | 1.005249
2026-03-22 | 1105 | 520 | 1440 | 7438 | 1439 | 3.855 | 3.861 | 3.879 | 3.879 | 2 | 25 | 196 | 22 | 944 | 40 | 27 | 220 | 180 | 3850 | 3810 | 0.074 | 0.041 | 1.010499
2026-03-23 | 1105 | 521 | 1440 | 7342 | 1420 | 3.855 | 3.862 | 3.873 | 3.873 | 2 | 21 | 186 | 22 | 938 | 25 | 16 | 220 | 200 | 3820 | 3810 | 0.072 | 0.041 | 1.002625
2026-03-24 | 1105 | 522 | 1440 | 7445 | 1456 | 3.855 | 3.855 | 3.857 | 3.857 | 2 | 22 | 185 | 22 | 943 | 35 | 21 | 220 | 170 | 3830 | 3810 | 0.076 | 0.041 | 1.005249
2026-03-25 | 1105 | 523 | 1440 | 7280 | 1404 | 3.855 | 3.865 | 3.887 | 3.887 | 1 | 28 | 188 | 22 | 952 | 35 | 40 | 220 | 190 | 3800 | 3810 | 0.069 | 0.039 | 0.9973753
2026-03-26 | 1105 | 524 | 1440 | 7538 | 1435 | 3.855 | 3.862 | 3.878 | 3.878 | 2 | 12 | 180 | 22 | 950 | 45 | 55 | 210 | 180 | 3780 | 3810 | 0.07 | 0.038 | 0.992126
2026-03-27 | 1105 | 525 | 1407 | 7318 | 1431 | 3.855 | 3.855 | 3.862 | 3.861 | 2 | 14 | 189 | 22 | 946 | 45 | 54 | 220 | 190 | 3760 | 3750 | 0.081 | 0.043 | 1.002667
2026-03-28 | 1105 | 526 | 1440 | 7409 | 1449 | 3.855 | 3.855 | 3.867 | 3.867 | 2 | 14 | 159 | 22 | 951 | 45 | 51 | 210 | 190 | 3750 | 3750 | 0.071 | 0.041 | 1
2026-03-29 | 1105 | 527 | 1440 | 7392 | 1426 | 3.855 | 3.859 | 3.865 | 3.865 | 2 | 12 | 173 | 22 | 950 | 45 | 60 | 220 | 190 | 3810 | 3750 | 0.071 | 0.039 | 1.016
2026-03-30 | 1105 | 528 | 1440 | 7423 | 1432 | 3.855 | 3.864 | 3.875 | 3.875 | 2 | 12 | 178 | 22 | 953 | 45 | 63 | 220 | 200 | 3760 | 3750 | 0.08 | 0.042 | 1.002667
2026-03-31 | 1105 | 529 | 1441 | 7474 | 1442 | 3.855 | 3.86 | 3.872 | 3.872 | 1 | 11 | 175 | 22 | 953 | 45 | 67 | 220 | 190 | 3770 | 3750 | 0.083 | 0.042 | 1.005333
2026-04-01 | 1105 | 530 | 1439 | 7659 | 1498 | 3.855 | 3.855 | 3.864 | 3.864 | 2 | 11 | 191 | 22 | 947 | 45 | 57 | 220 | 200 | 3770 | 3750 | 0.073 | 0.039 | 1.005333
2026-04-02 | 1105 | 531 | 1440 | 7362 | 1424 | 3.855 | 3.862 | 3.875 | 3.877 | 1 | 18 | 182 | 22 | 953 | 50 | 55 | 220 | 170 | 3780 | 3750 | 0.076 | 0.041 | 1.008
2026-04-03 | 1105 | 532 | 1440 | 7020 | 1357 | 3.855 | 3.859 | 3.872 | 3.872 | 2 | 14 | 163 | 22 | 957 | 50 | 76 | 220 | 190 | 3750 | 3750 | 0.078 | 0.043 | 1
2026-04-04 | 1105 | 533 | 1440 | 7030 | 1355 | 3.856 | 3.863 | 3.877 | 3.877 | 2 | 12 | 191 | 22 | 958 | 50 | 75 | 220 | 190 | 3830 | 3690 | 0.082 | 0.045 | 1.03794
2026-04-05 | 1105 | 534 | 1440 | 7389 | 1449 | 3.86 | 3.86 | 3.865 | 3.869 | 2 | 10 | 197 | 22 | 954 | 50 | 82 | 220 | 180 | 3730 | 3690 | 0.077 | 0.045 | 1.01084
2026-04-06 | 1105 | 535 | 1439 | 7670 | 1504 | 3.86 | 3.86 | 3.872 | 3.879 | 2 | 10 | 181 | 22 | 953 | 50 | 73 | 220 | 190 | 3780 | 3690 | 0.08 | 0.045 | 1.02439
2026-04-07 | 1105 | 536 | 1440 | 7729 | 1492 | 3.86 | 3.864 | 3.882 | 3.884 | 2 | 11 | 192 | 22 | 952 | 45 | 66 | 220 | 190 | 3790 | 3750 | 0.08 | 0.045 | 1.010667
2026-04-08 | 1105 | 537 | 1440 | 7713 | 1489 | 3.86 | 3.864 | 3.885 | 3.885 | 2 | 11 | 174 | 22 | 951 | 50 | 73 | 220 | 180 | 3770 | 3750 | 0.08 | 0.044 | 1.005333
2026-04-09 | 1105 | 538 | 1440 | 7464 | 1440 | 3.86 | 3.864 | 3.888 | 3.888 | 1 | 19 | 203 | 22 | 947 | 45 | 67 | 220 | 170 | 3790 | 3750 | 0.079 | 0.043 | 1.010667
2026-04-10 | 1105 | 539 | 1439 | 7389 | 1445 | 3.86 | 3.86 | 3.867 | 3.867 | 2 | 31 | 185 | 22 | 946 | 40 | 36 | 220 | 190 | 3800 | 3750 | 0.079 | 0.043 | 1.013333
2026-04-11 | 1105 | 540 | 1440 | 7540 | 1455 | 3.86 | 3.864 | 3.872 | 3.872 | 2 | 19 | 177 | 22 | 950 | 45 | 57 | 220 | 170 | 3780 | 3810 | 0.08 | 0.043 | 0.992126
2026-04-12 | 1105 | 541 | 1440 | 7499 | 1447 | 3.86 | 3.862 | 3.877 | 3.877 | 2 | 15 | 179 | 22 | 949 | 45 | 61 | 220 | 180 | 3750 | 3750 | 0.08 | 0.043 | 1
2026-04-13 | 1105 | 542 | 1440 | 7300 | 1408 | 3.86 | 3.867 | 3.873 | 3.873 | 2 | 21 | 189 | 22 | 948 | 45 | 61 | 220 | 180 | 3750 | 3750 | 0.078 | 0.041 | 1
2026-04-14 | 1105 | 543 | 1440 | 7464 | 1440 | 3.86 | 3.867 | 3.876 | 3.876 | 2 | 17 | 204 | 22 | 946 | 45 | 49 | 220 | 180 | 3830 | 3750 | 0.078 | 0.042 | 1.021333
2026-04-15 | 1105 | 544 | 1439 | 7387 | 1425 | 3.86 | 3.866 | 3.877 | 3.877 | 2 | 22 | 203 | 22 | 949 | 45 | 48 | 220 | 170 | 3840 | 3810 | 0.081 | 0.042 | 1.007874
2026-04-16 | 1105 | 545 | 1441 | 7451 | 1461 | 3.86 | 3.86 | 3.87 | 3.87 | 2 | 20 | 214 | 22 | 952 | 45 | 60 | 220 | 190 | 3840 | 3810 | 0.09 | 0.044 | 1.007874
2026-04-17 | 1105 | 546 | 1440 | 7232 | 1375 | 3.86 | 3.867 | 3.878 | 3.878 | 2 | 23 | 185 | 22 | 952 | 45 | 66 | 220 | 180 | 3820 | 3750 | 0.085 | 0.042 | 1.018667
2026-04-18 | 1105 | 547 | 1440 | 7466 | 1460 | 3.86 | 3.86 | 3.866 | 3.866 | 2 | 22 | 181 | 22 | 949 | 45 | 72 | 220 | 190 | 3820 | 3750 | 0.08 | 0.041 | 1.018667
2026-04-19 | 1105 | 548 | 1440 | 7472 | 1422 | 3.86 | 3.873 | 3.884 | 3.884 | 3 | 31 | 181 | 22 | 948 | 40 | 57 | 220 | 190 | 3920 | 3750 | 0.088 | 0.043 | 1.045333
2026-04-20 | 1105 | 549 | 1439 | 7384 | 1444 | 3.86 | 3.86 | 3.87 | 3.87 | 2 | 19 | 199 | 22 | 946 | 40 | 54 | 220 | 200 | 3860 | 3750 | 0.089 | 0.044 | 1.029333
2026-04-21 | 1105 | 550 | 1441 | 7650 | 1457 | 3.86 | 3.871 | 3.881 | 3.881 | 2 | 28 | 196 | 22 | 946 | 40 | 46 | 220 | 190 | 3890 | 3750 | 0.083 | 0.041 | 1.037333
2026-04-22 | 1105 | 551 | 1440 | 7387 | 1429 | 3.86 | 3.867 | 3.884 | 3.884 | 2 | 23 | 200 | 22 | 947 | 40 | 45 | 220 | 190 | 3900 | 3810 | 0.078 | 0.039 | 1.023622
2026-04-23 | 1105 | 552 | 1440 | 7484 | 1444 | 3.86 | 3.863 | 3.877 | 3.877 | 2 | 20 | 188 | 22 | 946 | 40 | 43 | 220 | 180 | 3960 | 3810 | 0.079 | 0.041 | 1.03937
2026-04-24 | 1105 | 553 | 1440 | 7703 | 1487 | 3.86 | 3.863 | 3.877 | 3.877 | 2 | 22 | 177 | 22 | 947 | 40 | 52 | 220 | 190 | 3910 | 3810 | 0.079 | 0.04 | 1.026247
2026-04-25 | 1105 | 554 | 1439 | 7372 | 1422 | 3.86 | 3.864 | 3.876 | 3.876 | 2 | 23 | 192 | 22 | 948 | 40 | 58 | 210 | 190 | 3840 | 3810 | 0.076 | 0.04 | 1.007874
2026-04-27 | 1105 | 555 | 1441 | 7770 | 1500 | 3.86 | 3.862 | 3.881 | 3.881 | 2 | 26 | 185 | 22 | 945 | 40 | 45 | 220 | 190 | 3870 | 3750 | 0.079 | 0.04 | 1.032
2026-04-28 | 1105 | 557 | 1440 | 7389 | 1445 | 3.86 | 3.86 | 3.87 | 3.87 | 2 | 23 | 185 | 22 | 952 | 50 | 63 | 220 | 190 | 3780 | 3810 | 0.083 | 0.041 | 0.992126
2025-10-01 | 1106 | 839 | 1441 | 7362 | 1424 | 3.85 | 3.853 | 3.859 | 3.859 | 2 | 15 | 203 | 22 | 950 | 45 | 69 | 200 | 190 | 3720 | 3750 | 0.066 | 0.034 | 0.992
2025-10-02 | 1106 | 840 | 1440 | 7384 | 1444 | 3.85 | 3.85 | 3.855 | 3.855 | 2 | 16 | 213 | 22 | 952 | 45 | 70 | 200 | 190 | 3850 | 3750 | 0.064 | 0.033 | 1.026667
2025-10-03 | 1106 | 841 | 1440 | 7214 | 1391 | 3.85 | 3.857 | 3.857 | 3.857 | 2 | 20 | 200 | 22 | 950 | 45 | 67 | 200 | 180 | 3750 | 3750 | 0.063 | 0.032 | 1
2025-10-04 | 1106 | 842 | 1440 | 7265 | 1401 | 3.85 | 3.856 | 3.871 | 3.871 | 2 | 17 | 196 | 22 | 953 | 50 | 76 | 200 | 190 | 3750 | 3690 | 0.062 | 0.032 | 1.01626
2025-10-05 | 1106 | 843 | 1440 | 7122 | 1377 | 3.85 | 3.854 | 3.863 | 3.863 | 2 | 23 | 212 | 22 | 953 | 45 | 66 | 200 | 190 | 3800 | 3750 | 0.071 | 0.035 | 1.013333
2025-10-06 | 1106 | 844 | 1440 | 7143 | 1381 | 3.85 | 3.853 | 3.853 | 3.853 | 2 | 16 | 203 | 22 | 948 | 45 | 66 | 200 | 200 | 3800 | 3690 | 0.066 | 0.034 | 1.02981
2025-10-07 | 1106 | 845 | 1440 | 7229 | 1394 | 3.85 | 3.855 | 3.859 | 3.859 | 1 | 12 | 191 | 22 | 947 | 40 | 49 | 200 | 200 | 3810 | 3750 | 0.065 | 0.033 | 1.016
2025-10-08 | 1106 | 846 | 1440 | 7352 | 1422 | 3.85 | 3.856 | 3.871 | 3.871 | 2 | 18 | 184 | 22 | 950 | 40 | 46 | 200 | 180 | 3840 | 3750 | 0.067 | 0.034 | 1.024
2025-10-09 | 1106 | 847 | 1440 | 7612 | 1473 | 3.85 | 3.853 | 3.862 | 3.862 | 2 | 15 | 185 | 22 | 943 | 35 | 40 | 200 | 180 | 3870 | 3810 | 0.063 | 0.033 | 1.015748
2025-10-10 | 1106 | 848 | 1440 | 7408 | 1433 | 3.85 | 3.853 | 3.867 | 3.867 | 2 | 27 | 199 | 22 | 944 | 40 | 40 | 200 | 180 | 3920 | 3810 | 0.066 | 0.035 | 1.028871
2025-10-11 | 1106 | 849 | 1440 | 7221 | 1412 | 3.85 | 3.85 | 3.86 | 3.857 | 2 | 24 | 192 | 22 | 948 | 45 | 49 | 200 | 180 | 3850 | 3810 | 0.06 | 0.033 | 1.010499
2025-10-12 | 1106 | 850 | 1440 | 7458 | 1439 | 3.85 | 3.854 | 3.867 | 3.867 | 2 | 17 | 188 | 22 | 952 | 45 | 61 | 200 | 180 | 3880 | 3750 | 0.064 | 0.034 | 1.034667
2025-10-13 | 1106 | 851 | 1440 | 7397 | 1427 | 3.85 | 3.855 | 3.874 | 3.874 | 2 | 27 | 196 | 22 | 952 | 45 | 61 | 200 | 180 | 3960 | 3810 | 0.063 | 0.034 | 1.03937
2025-10-14 | 1106 | 852 | 1440 | 7163 | 1385 | 3.85 | 3.854 | 3.861 | 3.861 | 2 | 25 | 194 | 22 | 952 | 45 | 61 | 200 | 190 | 3870 | 3750 | 0.061 | 0.033 | 1.032
2025-10-15 | 1106 | 853 | 1440 | 7362 | 1420 | 3.85 | 3.854 | 3.871 | 3.871 | 2 | 25 | 199 | 22 | 951 | 45 | 64 | 200 | 180 | 3850 | 3690 | 0.064 | 0.034 | 1.04336
2025-10-16 | 1106 | 854 | 1440 | 7476 | 1462 | 3.85 | 3.861 | 3.87 | 3.87 | 3 | 27 | 204 | 22 | 946 | 45 | 54 | 200 | 190 | 3830 | 3750 | 0.055 | 0.031 | 1.021333
2025-10-17 | 1106 | 855 | 1440 | 7423 | 1432 | 3.85 | 3.854 | 3.867 | 3.867 | 2 | 20 | 199 | 22 | 952 | 45 | 49 | 200 | 190 | 3860 | 3810 | 0.059 | 0.032 | 1.013123
2025-10-18 | 1106 | 856 | 1440 | 7425 | 1452 | 3.85 | 3.861 | 3.864 | 3.864 | 6 | 22 | 193 | 22 | 947 | 40 | 51 | 200 | 190 | 3760 | 3750 | 0.066 | 0.034 | 1.002667
2025-10-19 | 1106 | 857 | 1440 | 7464 | 1440 | 3.85 | 3.859 | 3.874 | 3.874 | 1 | 38 | 194 | 22 | 949 | 45 | 51 | 200 | 190 | 3850 | 3750 | 0.053 | 0.029 | 1.026667
2025-10-20 | 1106 | 858 | 1440 | 7675 | 1501 | 3.85 | 3.85 | 3.861 | 3.861 | 2 | 18 | 201 | 22 | 951 | 45 | 64 | 200 | 180 | 3910 | 3810 | 0.053 | 0.03 | 1.026247
2025-10-21 | 1106 | 859 | 1440 | 7509 | 1449 | 3.85 | 3.856 | 3.874 | 3.873 | 2 | 17 | 197 | 22 | 951 | 45 | 64 | 200 | 190 | 3870 | 3810 | 0.056 | 0.03 | 1.015748
2025-10-22 | 1106 | 860 | 1440 | 7602 | 1471 | 3.85 | 3.853 | 3.867 | 3.867 | 2 | 15 | 184 | 22 | 948 | 40 | 67 | 200 | 190 | 3850 | 3750 | 0.052 | 0.03 | 1.026667
2025-10-23 | 1106 | 861 | 1440 | 7484 | 1444 | 3.85 | 3.853 | 3.858 | 3.858 | 2 | 16 | 194 | 22 | 952 | 40 | 57 | 200 | 190 | 3870 | 3750 | 0.049 | 0.029 | 1.032
2025-10-24 | 1106 | 862 | 1440 | 7313 | 1434 | 3.85 | 3.85 | 3.854 | 3.854 | 2 | 16 | 195 | 22 | 953 | 45 | 61 | 200 | 180 | 3870 | 3750 | 0.047 | 0.029 | 1.032
2025-10-25 | 1106 | 863 | 1440 | 7245 | 1401 | 3.85 | 3.854 | 3.863 | 3.863 | 1 | 14 | 172 | 22 | 947 | 50 | 63 | 200 | 190 | 3750 | 3750 | 0.045 | 0.028 | 1
2025-10-26 | 1106 | 864 | 1440 | 7392 | 1426 | 3.85 | 3.853 | 3.856 | 3.856 | 2 | 12 | 210 | 22 | 947 | 50 | 42 | 200 | 190 | 3830 | 3750 | 0.05 | 0.028 | 1.021333
2025-10-27 | 1106 | 865 | 1440 | 7459 | 1443 | 3.85 | 3.854 | 3.864 | 3.864 | 2 | 25 | 190 | 22 | 948 | 45 | 64 | 200 | 190 | 3860 | 3810 | 0.049 | 0.028 | 1.013123
2025-10-28 | 1106 | 866 | 1440 | 7178 | 1384 | 3.85 | 3.852 | 3.862 | 3.862 | 3 | 15 | 181 | 22 | 943 | 40 | 42 | 200 | 180 | 3820 | 3750 | 0.049 | 0.028 | 1.018667
2025-10-29 | 1106 | 867 | 1440 | 7305 | 1409 | 3.85 | 3.856 | 3.862 | 3.862 | 3 | 16 | 201 | 22 | 946 | 45 | 48 | 200 | 180 | 3820 | 3750 | 0.051 | 0.028 | 1.018667
2025-10-30 | 1106 | 868 | 1440 | 7098 | 1388 | 3.85 | 3.85 | 3.854 | 3.854 | 2 | 26 | 191 | 22 | 946 | 45 | 48 | 200 | 180 | 3820 | 3810 | 0.059 | 0.03 | 1.002625
2025-10-31 | 1106 | 869 | 1440 | 7013 | 1432 | 3.85 | 3.859 | 3.866 | 3.866 | 2 | 17 | 187 | 22 | 950 | 45 | 58 | 200 | 180 | 3830 | 3750 | 0.057 | 0.029 | 1.021333
2025-11-01 | 1106 | 870 | 1440 | 7384 | 1444 | 3.85 | 3.85 | 3.856 | 3.856 | 2 | 26 | 208 | 22 | 949 | 40 | 37 | 200 | 180 | 3800 | 3750 | 0.055 | 0.029 | 1.013333
2025-11-02 | 1106 | 871 | 1440 | 7615 | 1450 | 3.85 | 3.86 | 3.876 | 3.876 | 2 | 25 | 194 | 22 | 950 | 40 | 46 | 200 | 180 | 3850 | 3750 | 0.053 | 0.028 | 1.026667
2025-11-03 | 1106 | 872 | 1440 | 7343 | 1436 | 3.85 | 3.851 | 3.853 | 3.853 | 4 | 21 | 198 | 22 | 951 | 40 | 55 | 200 | 180 | 3730 | 3750 | 0.059 | 0.03 | 0.9946667
2025-11-04 | 1106 | 873 | 1440 | 7365 | 1401 | 3.85 | 3.857 | 3.879 | 3.88 | 2 | 17 | 201 | 22 | 953 | 40 | 63 | 200 | 180 | 3700 | 3750 | 0.056 | 0.028 | 0.9866667
2025-11-05 | 1106 | 874 | 1439 | 7293 | 1430 | 3.85 | 3.85 | 3.854 | 3.854 | 5 | 28 | 187 | 22 | 950 | 40 | 58 | 200 | 190 | 3790 | 3750 | 0.059 | 0.029 | 1.010667
2025-11-06 | 1106 | 875 | 1439 | 7445 | 1456 | 3.85 | 3.85 | 3.864 | 3.864 | 3 | 11 | 198 | 22 | 953 | 40 | 57 | 200 | 180 | 3750 | 3750 | 0.057 | 0.029 | 1
2025-11-07 | 1106 | 876 | 1440 | 7311 | 1414 | 3.85 | 3.854 | 3.861 | 3.859 | 2 | 11 | 193 | 22 | 953 | 45 | 60 | 200 | 190 | 3700 | 3750 | 0.056 | 0.029 | 0.9866667
2025-11-08 | 1106 | 877 | 1440 | 7260 | 1400 | 3.85 | 3.857 | 3.863 | 3.863 | 2 | 11 | 185 | 22 | 953 | 50 | 69 | 200 | 180 | 3830 | 3750 | 0.049 | 0.027 | 1.021333
2025-11-09 | 1106 | 878 | 1440 | 7148 | 1382 | 3.85 | 3.856 | 3.861 | 3.861 | 2 | 18 | 201 | 22 | 952 | 50 | 81 | 200 | 180 | 3820 | 3750 | 0.047 | 0.028 | 1.018667
2025-11-10 | 1106 | 879 | 1440 | 7392 | 1426 | 3.85 | 3.853 | 3.867 | 3.867 | 2 | 17 | 189 | 22 | 950 | 45 | 69 | 200 | 180 | 3770 | 3690 | 0.056 | 0.03 | 1.02168
2025-11-11 | 1106 | 880 | 1440 | 7533 | 1434 | 3.85 | 3.856 | 3.867 | 3.867 | 2 | 21 | 199 | 22 | 948 | 40 | 57 | 200 | 200 | 3800 | 3750 | 0.058 | 0.03 | 1.013333
2025-11-12 | 1106 | 881 | 1440 | 7496 | 1466 | 3.85 | 3.85 | 3.863 | 3.863 | 13 | 23 | 194 | 22 | 948 | 45 | 60 | 200 | 180 | 3780 | 3750 | 0.059 | 0.031 | 1.008
2025-11-13 | 1106 | 882 | 1440 | 7596 | 1466 | 3.85 | 3.855 | 3.866 | 3.866 | 2 | 22 | 179 | 22 | 946 | 40 | 54 | 200 | 180 | 3740 | 3750 | 0.051 | 0.028 | 0.9973333
2025-11-14 | 1106 | 883 | 1440 | 7571 | 1461 | 3.85 | 3.855 | 3.87 | 3.87 | 2 | 23 | 200 | 22 | 948 | 45 | 49 | 200 | 180 | 3800 | 3750 | 0.056 | 0.03 | 1.013333
2025-11-15 | 1106 | 884 | 1440 | 7476 | 1462 | 3.85 | 3.85 | 3.853 | 3.853 | 2 | 19 | 187 | 22 | 949 | 50 | 64 | 200 | 180 | 3840 | 3810 | 0.053 | 0.029 | 1.007874
2025-11-16 | 1106 | 885 | 1440 | 7416 | 1411 | 3.85 | 3.857 | 3.869 | 3.869 | 2 | 18 | 200 | 22 | 951 | 45 | 64 | 200 | 180 | 3800 | 3810 | 0.052 | 0.029 | 0.9973753
2025-11-17 | 1106 | 886 | 1440 | 7180 | 1404 | 3.85 | 3.85 | 3.851 | 3.851 | 2 | 17 | 182 | 22 | 949 | 45 | 61 | 200 | 180 | 3810 | 3750 | 0.054 | 0.029 | 1.016
2025-11-18 | 1106 | 887 | 1440 | 7426 | 1413 | 3.85 | 3.855 | 3.867 | 3.867 | 1 | 23 | 199 | 22 | 945 | 45 | 61 | 200 | 180 | 3840 | 3750 | 0.055 | 0.029 | 1.024
2025-11-19 | 1106 | 888 | 1440 | 7547 | 1476 | 3.85 | 3.85 | 3.855 | 3.855 | 2 | 23 | 195 | 22 | 944 | 45 | 55 | 200 | 190 | 3850 | 3750 | 0.058 | 0.03 | 1.026667
2025-11-20 | 1106 | 889 | 1440 | 7501 | 1467 | 3.85 | 3.85 | 3.85 | 3.85 | 2 | 28 | 183 | 22 | 947 | 45 | 40 | 200 | 180 | 3800 | 3810 | 0.054 | 0.028 | 0.9973753
2025-11-21 | 1106 | 890 | 1440 | 7530 | 1453 | 3.85 | 3.858 | 3.877 | 3.88 | 2 | 12 | 205 | 22 | 951 | 50 | 57 | 200 | 180 | 3820 | 3810 | 0.054 | 0.029 | 1.002625
2025-11-22 | 1106 | 891 | 1440 | 7188 | 1386 | 3.85 | 3.851 | 3.864 | 3.863 | 3 | 14 | 193 | 22 | 953 | 55 | 73 | 200 | 180 | 3800 | 3810 | 0.054 | 0.031 | 0.9973753
2025-11-23 | 1106 | 892 | 1440 | 7032 | 1375 | 3.85 | 3.854 | 3.86 | 3.86 | 2 | 14 | 180 | 22 | 953 | 60 | 76 | 200 | 180 | 3830 | 3690 | 0.051 | 0.029 | 1.03794
2025-11-24 | 1106 | 893 | 1440 | 7510 | 1453 | 3.85 | 3.85 | 3.863 | 3.867 | 2 | 11 | 185 | 22 | 953 | 55 | 88 | 200 | 180 | 3770 | 3690 | 0.048 | 0.028 | 1.02168
2025-11-25 | 1106 | 894 | 1440 | 7232 | 1379 | 3.85 | 3.865 | 3.883 | 3.883 | 2 | 11 | 192 | 22 | 953 | 50 | 73 | 200 | 180 | 3790 | 3750 | 0.045 | 0.028 | 1.010667
2025-11-26 | 1106 | 895 | 1440 | 7527 | 1472 | 3.85 | 3.852 | 3.855 | 3.855 | 1 | 17 | 199 | 22 | 950 | 45 | 67 | 200 | 190 | 3870 | 3750 | 0.047 | 0.029 | 1.032
2025-11-27 | 1106 | 896 | 1440 | 7520 | 1451 | 3.85 | 3.854 | 3.864 | 3.864 | 2 | 21 | 209 | 22 | 950 | 45 | 61 | 200 | 180 | 3870 | 3750 | 0.046 | 0.027 | 1.032
2025-11-28 | 1106 | 897 | 1440 | 7260 | 1404 | 3.85 | 3.851 | 3.862 | 3.862 | 2 | 18 | 183 | 22 | 949 | 50 | 64 | 200 | 180 | 3800 | 3750 | 0.048 | 0.028 | 1.013333
2025-11-29 | 1106 | 898 | 1440 | 7418 | 1431 | 3.85 | 3.852 | 3.858 | 3.858 | 5 | 25 | 195 | 22 | 946 | 45 | 39 | 200 | 190 | 3780 | 3750 | 0.048 | 0.027 | 1.008
2025-11-30 | 1106 | 899 | 1440 | 7280 | 1404 | 3.85 | 3.856 | 3.861 | 3.861 | 2 | 17 | 202 | 22 | 946 | 45 | 42 | 200 | 190 | 3780 | 3810 | 0.052 | 0.028 | 0.992126
2025-12-01 | 1106 | 900 | 1440 | 7548 | 1437 | 3.85 | 3.856 | 3.87 | 3.87 | 2 | 22 | 201 | 22 | 944 | 35 | 48 | 240 | 170 | 3820 | 3810 | 0.05 | 0.028 | 1.002625
2025-12-02 | 1106 | 901 | 1440 | 7132 | 1375 | 3.85 | 3.861 | 3.874 | 3.878 | 2 | 18 | 185 | 22 | 948 | 40 | 45 | 240 | 160 | 3800 | 3810 | 0.051 | 0.028 | 0.9973753
2025-12-03 | 1106 | 902 | 1440 | 7435 | 1454 | 3.85 | 3.85 | 3.857 | 3.857 | 2 | 17 | 203 | 22 | 945 | 40 | 33 | 250 | 180 | 3770 | 3750 | 0.051 | 0.027 | 1.005333
2025-12-04 | 1106 | 903 | 1440 | 7502 | 1471 | 3.85 | 3.855 | 3.866 | 3.866 | 2 | 29 | 200 | 22 | 950 | 45 | 46 | 220 | 170 | 3820 | 3810 | 0.058 | 0.03 | 1.002625
2025-12-05 | 1106 | 904 | 1440 | 7018 | 1432 | 3.85 | 3.859 | 3.881 | 3.881 | 2 | 18 | 211 | 22 | 954 | 50 | 64 | 250 | 200 | 3780 | 3810 | 0.058 | 0.029 | 0.992126
2025-12-06 | 1106 | 905 | 1440 | 7318 | 1431 | 3.85 | 3.85 | 3.856 | 3.856 | 2 | 10 | 208 | 22 | 946 | 45 | 67 | 240 | 210 | 3820 | 3690 | 0.056 | 0.028 | 1.03523
2025-12-07 | 1106 | 906 | 1440 | 7413 | 1430 | 3.85 | 3.854 | 3.867 | 3.867 | 2 | 15 | 192 | 22 | 948 | 45 | 49 | 240 | 160 | 3800 | 3750 | 0.057 | 0.029 | 1.013333
2025-12-08 | 1106 | 907 | 1440 | 7387 | 1429 | 3.85 | 3.858 | 3.873 | 3.873 | 4 | 12 | 176 | 22 | 955 | 45 | 61 | 250 | 160 | 3800 | 3810 | 0.058 | 0.029 | 0.9973753
2025-12-09 | 1106 | 908 | 1440 | 7283 | 1389 | 3.85 | 3.861 | 3.876 | 3.876 | 2 | 11 | 211 | 22 | 954 | 45 | 58 | 230 | 160 | 3810 | 3750 | 0.059 | 0.03 | 1.016
2025-12-10 | 1106 | 909 | 1440 | 7303 | 1432 | 3.85 | 3.85 | 3.853 | 3.853 | 4 | 11 | 189 | 22 | 950 | 50 | 60 | 220 | 180 | 3710 | 3750 | 0.056 | 0.031 | 0.9893333
2025-12-11 | 1106 | 910 | 1440 | 7262 | 1424 | 3.85 | 3.85 | 3.849 | 3.849 | 2 | 14 | 181 | 22 | 954 | 50 | 70 | 240 | 180 | 3710 | 3750 | 0.056 | 0.03 | 0.9893333
2025-12-12 | 1106 | 911 | 1440 | 7355 | 1403 | 3.85 | 3.854 | 3.86 | 3.866 | 2 | 15 | 187 | 22 | 955 | 50 | 75 | 230 | 170 | 3830 | 3750 | 0.052 | 0.029 | 1.021333
2025-12-13 | 1106 | 912 | 1440 | 7007 | 1370 | 3.85 | 3.856 | 3.867 | 3.867 | 2 | 12 | 193 | 22 | 948 | 40 | 64 | 230 | 190 | 3770 | 3750 | 0.055 | 0.03 | 1.005333
2025-12-14 | 1106 | 913 | 1440 | 7457 | 1423 | 3.85 | 3.857 | 3.866 | 3.866 | 2 | 19 | 181 | 22 | 951 | 45 | 58 | 220 | 180 | 3800 | 3750 | 0.057 | 0.03 | 1.013333
2025-12-15 | 1106 | 914 | 1440 | 7445 | 1456 | 3.85 | 3.85 | 3.866 | 3.865 | 2 | 20 | 183 | 22 | 944 | 40 | 61 | 220 | 180 | 3910 | 3750 | 0.062 | 0.032 | 1.042667
2025-12-16 | 1106 | 915 | 1440 | 7502 | 1428 | 3.85 | 3.858 | 3.869 | 3.869 | 1 | 18 | 218 | 22 | 944 | 35 | 36 | 220 | 180 | 3890 | 3750 | 0.073 | 0.032 | 1.037333
2025-12-17 | 1106 | 916 | 1440 | 7394 | 1446 | 3.85 | 3.85 | 3.853 | 3.854 | 2 | 19 | 197 | 22 | 946 | 35 | 42 | 220 | 190 | 3900 | 3810 | 0.071 | 0.033 | 1.023622
2025-12-18 | 1106 | 917 | 1440 | 7367 | 1421 | 3.85 | 3.863 | 3.882 | 3.882 | 2 | 25 | 220 | 22 | 945 | 40 | 42 | 220 | 180 | 3850 | 3810 | 0.069 | 0.032 | 1.010499
2025-12-19 | 1106 | 918 | 1440 | 7505 | 1452 | 3.85 | 3.854 | 3.875 | 3.875 | 2 | 26 | 213 | 22 | 945 | 40 | 25 | 220 | 180 | 3810 | 3810 | 0.064 | 0.031 | 1
2025-12-20 | 1106 | 919 | 1440 | 7547 | 1476 | 3.85 | 3.85 | 3.862 | 3.862 | 2 | 23 | 179 | 22 | 945 | 40 | 25 | 220 | 190 | 3810 | 3810 | 0.064 | 0.031 | 1
2025-12-21 | 1106 | 920 | 1440 | 7660 | 1459 | 3.85 | 3.875 | 3.903 | 3.903 | 4 | 32 | 211 | 22 | 944 | 40 | 27 | 220 | 180 | 3800 | 3810 | 0.061 | 0.03 | 0.9973753
2025-12-22 | 1106 | 921 | 1440 | 7675 | 1501 | 3.85 | 3.861 | 3.876 | 3.876 | 2 | 23 | 199 | 22 | 950 | 40 | 48 | 220 | 180 | 3900 | 3810 | 0.062 | 0.03 | 1.023622
2025-12-23 | 1106 | 922 | 1440 | 7411 | 1410 | 3.85 | 3.86 | 3.887 | 3.887 | 2 | 18 | 213 | 22 | 943 | 40 | 45 | 220 | 190 | 3870 | 3810 | 0.078 | 0.034 | 1.015748
2025-12-24 | 1106 | 923 | 1440 | 7502 | 1471 | 3.85 | 3.85 | 3.865 | 3.865 | 1 | 29 | 194 | 22 | 944 | 40 | 37 | 220 | 180 | 3840 | 3810 | 0.071 | 0.032 | 1.007874
2025-12-25 | 1106 | 924 | 1440 | 7476 | 1462 | 3.85 | 3.85 | 3.855 | 3.855 | 2 | 31 | 172 | 22 | 944 | 40 | 21 | 220 | 180 | 3840 | 3810 | 0.075 | 0.032 | 1.007874
2025-12-26 | 1106 | 925 | 1440 | 7433 | 1434 | 3.85 | 3.855 | 3.871 | 3.871 | 2 | 17 | 193 | 22 | 950 | 45 | 46 | 220 | 180 | 3870 | 3810 | 0.082 | 0.031 | 1.015748
2025-12-27 | 1106 | 926 | 1440 | 7540 | 1455 | 3.85 | 3.85 | 3.878 | 3.88 | 2 | 21 | 181 | 22 | 952 | 45 | 60 | 220 | 190 | 3800 | 3810 | 0.078 | 0.031 | 0.9973753
2025-12-28 | 1106 | 927 | 1441 | 7292 | 1426 | 3.85 | 3.855 | 3.872 | 3.872 | 2 | 13 | 170 | 22 | 949 | 40 | 60 | 220 | 200 | 3800 | 3750 | 0.08 | 0.03 | 1.013333
2025-12-29 | 1106 | 928 | 1440 | 7302 | 1428 | 3.85 | 3.85 | 3.854 | 3.854 | 2 | 23 | 199 | 22 | 952 | 40 | 57 | 220 | 200 | 3620 | 3750 | 0.088 | 0.032 | 0.9653333
2025-12-30 | 1106 | 929 | 1440 | 7191 | 1367 | 3.85 | 3.86 | 3.872 | 3.872 | 2 | 26 | 187 | 22 | 949 | 40 | 49 | 220 | 190 | 3720 | 3750 | 0.078 | 0.029 | 0.992
2025-12-31 | 1106 | 930 | 1439 | 7571 | 1461 | 3.853 | 3.854 | 3.87 | 3.873 | 2 | 22 | 174 | 22 | 943 | 40 | 42 | 220 | 190 | 3720 | 3750 | 0.076 | 0.029 | 0.992
2026-01-01 | 1106 | 931 | 1440 | 7624 | 1491 | 3.855 | 3.861 | 3.875 | 3.875 | 2 | 23 | 199 | 22 | 943 | 35 | 24 | 220 | 180 | 3870 | 3810 | 0.073 | 0.029 | 1.015748
2026-01-02 | 1106 | 932 | 1440 | 7668 | 1480 | 3.855 | 3.865 | 3.871 | 3.871 | 2 | 24 | 196 | 22 | 943 | 35 | 27 | 230 | 180 | 3930 | 3810 | 0.077 | 0.03 | 1.031496
2026-01-03 | 1106 | 933 | 1440 | 7522 | 1471 | 3.855 | 3.867 | 3.877 | 3.877 | 11 | 31 | 212 | 22 | 943 | 30 | 27 | 230 | 200 | 4000 | 3810 | 0.08 | 0.032 | 1.049869
2026-01-04 | 1106 | 934 | 1440 | 7275 | 1407 | 3.855 | 3.864 | 3.886 | 3.886 | 2 | 23 | 207 | 22 | 943 | 40 | 36 | 220 | 180 | 3740 | 3810 | 0.077 | 0.031 | 0.9816273
2026-01-05 | 1106 | 935 | 1440 | 7418 | 1431 | 3.855 | 3.872 | 3.878 | 3.878 | 1 | 21 | 198 | 22 | 944 | 40 | 36 | 220 | 180 | 3880 | 3810 | 0.067 | 0.028 | 1.018373
2026-01-06 | 1106 | 936 | 1440 | 7411 | 1410 | 3.855 | 3.867 | 3.884 | 3.887 | 2 | 31 | 194 | 22 | 944 | 35 | 40 | 220 | 170 | 3820 | 3810 | 0.068 | 0.029 | 1.002625
2026-01-07 | 1106 | 937 | 1440 | 7578 | 1482 | 3.855 | 3.866 | 3.873 | 3.873 | 3 | 19 | 196 | 22 | 947 | 40 | 34 | 220 | 180 | 3820 | 3810 | 0.068 | 0.03 | 1.002625
2026-01-08 | 1106 | 938 | 1440 | 7507 | 1472 | 3.855 | 3.855 | 3.877 | 3.877 | 2 | 21 | 183 | 22 | 950 | 40 | 39 | 220 | 170 | 3820 | 3810 | 0.062 | 0.029 | 1.002625
2026-01-09 | 1106 | 939 | 1440 | 7411 | 1432 | 3.855 | 3.862 | 3.868 | 3.868 | 2 | 22 | 198 | 22 | 953 | 40 | 57 | 220 | 180 | 3800 | 3810 | 0.067 | 0.03 | 0.9973753
2026-01-10 | 1106 | 940 | 1440 | 7446 | 1460 | 3.855 | 3.856 | 3.865 | 3.862 | 1 | 19 | 192 | 22 | 950 | 45 | 64 | 220 | 180 | 3810 | 3690 | 0.073 | 0.03 | 1.03252
2026-01-11 | 1106 | 941 | 1440 | 7518 | 1431 | 3.855 | 3.884 | 3.895 | 3.895 | 3 | 27 | 197 | 22 | 952 | 45 | 54 | 220 | 170 | 3810 | 3750 | 0.062 | 0.03 | 1.016
2026-01-12 | 1106 | 942 | 1440 | 7313 | 1430 | 3.855 | 3.857 | 3.877 | 3.882 | 2 | 12 | 195 | 22 | 955 | 45 | 66 | 220 | 180 | 4010 | 3750 | 0.059 | 0.028 | 1.069333
2026-01-13 | 1106 | 943 | 1440 | 7415 | 1407 | 3.855 | 3.864 | 3.875 | 3.875 | 2 | 15 | 219 | 22 | 953 | 45 | 66 | 220 | 200 | 3810 | 3750 | 0.06 | 0.03 | 1.016
2026-01-14 | 1106 | 944 | 1441 | 7354 | 1442 | 3.855 | 3.857 | 3.861 | 3.861 | 5 | 23 | 201 | 22 | 945 | 40 | 67 | 220 | 190 | 3800 | 3750 | 0.068 | 0.03 | 1.013333
2026-01-15 | 1106 | 945 | 1440 | 7537 | 1474 | 3.855 | 3.856 | 3.864 | 3.864 | 12 | 28 | 189 | 22 | 947 | 35 | 40 | 220 | 170 | 3810 | 3750 | 0.062 | 0.032 | 1.016
2026-01-16 | 1106 | 946 | 1440 | 7548 | 1437 | 3.855 | 3.865 | 3.888 | 3.888 | 8 | 23 | 208 | 22 | 949 | 40 | 37 | 220 | 200 | 3850 | 3810 | 0.053 | 0.029 | 1.010499
2026-01-17 | 1106 | 947 | 1440 | 7323 | 1432 | 3.855 | 3.855 | 3.866 | 3.866 | 1 | 30 | 200 | 22 | 952 | 40 | 58 | 220 | 180 | 3820 | 3810 | 0.071 | 0.03 | 1.002625
2026-01-18 | 1106 | 948 | 1440 | 7227 | 1378 | 3.855 | 3.869 | 3.887 | 3.887 | 2 | 23 | 207 | 22 | 952 | 40 | 55 | 220 | 180 | 3870 | 3810 | 0.067 | 0.031 | 1.015748
2026-01-19 | 1106 | 949 | 1440 | 7552 | 1477 | 3.855 | 3.855 | 3.863 | 3.863 | 2 | 26 | 197 | 22 | 946 | 40 | 46 | 220 | 180 | 3840 | 3750 | 0.073 | 0.033 | 1.024
2026-01-20 | 1106 | 950 | 1440 | 7509 | 1449 | 3.855 | 3.86 | 3.874 | 3.874 | 2 | 19 | 195 | 22 | 948 | 40 | 43 | 210 | 190 | 3810 | 3810 | 0.069 | 0.033 | 1
2026-01-21 | 1106 | 951 | 1440 | 7668 | 1480 | 3.855 | 3.858 | 3.873 | 3.873 | 2 | 21 | 182 | 22 | 947 | 40 | 46 | 210 | 200 | 3830 | 3810 | 0.07 | 0.033 | 1.005249
2026-01-22 | 1106 | 952 | 1440 | 7605 | 1452 | 3.855 | 3.862 | 3.877 | 3.877 | 2 | 29 | 212 | 22 | 944 | 40 | 24 | 210 | 190 | 3790 | 3810 | 0.091 | 0.035 | 0.9947507
2026-01-23 | 1106 | 953 | 1440 | 7392 | 1426 | 3.855 | 3.879 | 3.893 | 3.893 | 5 | 34 | 189 | 22 | 943 | 40 | 37 | 220 | 200 | 3770 | 3810 | 0.084 | 0.034 | 0.9895013
2026-01-24 | 1106 | 954 | 1440 | 7612 | 1473 | 3.855 | 3.862 | 3.889 | 3.889 | 7 | 31 | 196 | 22 | 943 | 35 | 36 | 220 | 200 | 3820 | 3810 | 0.082 | 0.033 | 1.002625
2026-01-25 | 1106 | 955 | 1440 | 7464 | 1444 | 3.855 | 3.858 | 3.873 | 3.873 | 3 | 19 | 186 | 22 | 944 | 35 | 37 | 220 | 200 | 3820 | 3810 | 0.086 | 0.036 | 1.002625
2026-01-26 | 1106 | 956 | 1440 | 7564 | 1444 | 3.855 | 3.86 | 3.867 | 3.867 | 1 | 20 | 209 | 22 | 943 | 35 | 36 | 220 | 190 | 3870 | 3810 | 0.078 | 0.035 | 1.015748
2026-01-27 | 1106 | 957 | 1440 | 7211 | 1414 | 3.855 | 3.862 | 3.874 | 3.874 | 2 | 24 | 198 | 22 | 948 | 40 | 42 | 220 | 190 | 3810 | 3810 | 0.077 | 0.034 | 1
2026-01-28 | 1106 | 958 | 1440 | 7382 | 1424 | 3.855 | 3.86 | 3.868 | 3.868 | 2 | 12 | 197 | 22 | 949 | 40 | 40 | 220 | 180 | 3940 | 3750 | 0.082 | 0.037 | 1.050667
2026-01-29 | 1106 | 959 | 1440 | 7372 | 1422 | 3.855 | 3.859 | 3.85 | 3.85 | 2 | 13 | 184 | 22 | 949 | 40 | 40 | 220 | 180 | 3890 | 3810 | 0.076 | 0.037 | 1.020997
2026-01-30 | 1106 | 960 | 1440 | 7205 | 1409 | 3.855 | 3.855 | 3.858 | 3.858 | 2 | 14 | 192 | 22 | 957 | 50 | 69 | 220 | 190 | 3800 | 3810 | 0.075 | 0.035 | 0.9973753
2026-01-31 | 1106 | 961 | 1440 | 6954 | 1344 | 3.855 | 3.859 | 3.858 | 3.858 | 2 | 16 | 180 | 22 | 958 | 50 | 78 | 220 | 190 | 3770 | 3750 | 0.068 | 0.035 | 1.005333
2026-02-01 | 1106 | 962 | 1441 | 7221 | 1412 | 3.855 | 3.855 | 3.862 | 3.865 | 2 | 8 | 172 | 22 | 958 | 60 | 90 | 220 | 180 | 3720 | 3690 | 0.074 | 0.036 | 1.00813
2026-02-02 | 1106 | 963 | 1439 | 7189 | 1390 | 3.855 | 3.86 | 3.87 | 3.87 | 2 | 8 | 175 | 22 | 955 | 50 | 81 | 220 | 200 | 3720 | 3690 | 0.068 | 0.038 | 1.00813
2026-02-03 | 1106 | 964 | 1440 | 7857 | 1521 | 3.855 | 3.858 | 3.866 | 3.866 | 2 | 13 | 211 | 22 | 950 | 50 | 69 | 210 | 190 | 3770 | 3690 | 0.066 | 0.039 | 1.02168
2026-02-04 | 1106 | 965 | 1440 | 7637 | 1478 | 3.855 | 3.86 | 3.871 | 3.871 | 2 | 26 | 177 | 22 | 948 | 35 | 61 | 210 | 200 | 3820 | 3750 | 0.06 | 0.036 | 1.018667
2026-02-05 | 1106 | 966 | 1440 | 7736 | 1513 | 3.855 | 3.856 | 3.872 | 3.872 | 2 | 12 | 180 | 22 | 950 | 45 | 58 | 220 | 180 | 3760 | 3750 | 0.064 | 0.038 | 1.002667
2026-02-06 | 1106 | 967 | 1440 | 7219 | 1396 | 3.855 | 3.855 | 3.867 | 3.867 | 2 | 13 | 181 | 22 | 949 | 50 | 60 | 220 | 180 | 3810 | 3750 | 0.057 | 0.036 | 1.016
2026-02-07 | 1106 | 968 | 1440 | 7469 | 1445 | 3.855 | 3.858 | 3.868 | 3.868 | 2 | 19 | 198 | 22 | 951 | 55 | 61 | 220 | 180 | 3810 | 3750 | 0.057 | 0.035 | 1.016
2026-02-08 | 1106 | 969 | 1440 | 7514 | 1446 | 3.855 | 3.859 | 3.875 | 3.878 | 1 | 17 | 222 | 22 | 954 | 50 | 79 | 220 | 180 | 3800 | 3750 | 0.059 | 0.036 | 1.013333
2026-02-09 | 1106 | 970 | 1440 | 7688 | 1484 | 3.855 | 3.859 | 3.88 | 3.88 | 2 | 24 | 187 | 22 | 950 | 35 | 67 | 220 | 180 | 3740 | 3750 | 0.059 | 0.036 | 0.9973333
2026-02-10 | 1106 | 971 | 1440 | 7775 | 1501 | 3.855 | 3.862 | 3.876 | 3.88 | 2 | 24 | 206 | 22 | 945 | 30 | 46 | 220 | 190 | 3820 | 3750 | 0.056 | 0.034 | 1.018667
2026-02-11 | 1106 | 972 | 1440 | 7695 | 1505 | 3.855 | 3.855 | 3.863 | 3.865 | 2 | 23 | 194 | 22 | 945 | 30 | 21 | 220 | 190 | 3790 | 3750 | 0.058 | 0.035 | 1.010667
2026-02-12 | 1106 | 973 | 1440 | 7627 | 1472 | 3.855 | 3.863 | 3.887 | 3.886 | 2 | 34 | 177 | 22 | 950 | 35 | 40 | 220 | 190 | 3780 | 3810 | 0.066 | 0.037 | 0.992126
2026-02-13 | 1106 | 974 | 1440 | 7535 | 1454 | 3.855 | 3.857 | 3.87 | 3.87 | 9 | 18 | 197 | 22 | 950 | 40 | 52 | 220 | 200 | 3840 | 3810 | 0.059 | 0.035 | 1.007874
2026-02-14 | 1106 | 975 | 1440 | 7647 | 1476 | 3.855 | 3.86 | 3.875 | 3.875 | 5 | 25 | 185 | 22 | 948 | 40 | 55 | 220 | 200 | 3840 | 3750 | 0.059 | 0.035 | 1.024
2026-02-15 | 1106 | 976 | 1440 | 7428 | 1433 | 3.855 | 3.858 | 3.873 | 3.873 | 2 | 23 | 211 | 22 | 947 | 40 | 46 | 210 | 200 | 3770 | 3750 | 0.06 | 0.034 | 1.005333
2026-02-16 | 1106 | 977 | 1440 | 7474 | 1446 | 3.855 | 3.86 | 3.881 | 3.881 | 2 | 22 | 203 | 22 | 946 | 35 | 31 | 210 | 200 | 3750 | 3810 | 0.059 | 0.033 | 0.984252
2026-02-17 | 1106 | 978 | 1440 | 7272 | 1426 | 3.855 | 3.855 | 3.862 | 3.862 | 6 | 29 | 210 | 22 | 953 | 45 | 49 | 210 | 190 | 3800 | 3810 | 0.063 | 0.034 | 0.9973753
2026-02-18 | 1106 | 979 | 1440 | 7316 | 1415 | 3.855 | 3.861 | 3.87 | 3.87 | 2 | 20 | 200 | 22 | 951 | 45 | 60 | 220 | 200 | 3700 | 3810 | 0.065 | 0.035 | 0.9711286
2026-02-19 | 1106 | 980 | 1440 | 7517 | 1474 | 3.855 | 3.862 | 3.866 | 3.867 | 10 | 17 | 195 | 22 | 952 | 50 | 78 | 210 | 180 | 3760 | 3750 | 0.07 | 0.036 | 1.002667
2026-02-20 | 1106 | 981 | 1440 | 7229 | 1398 | 3.855 | 3.86 | 3.87 | 3.87 | 2 | 25 | 195 | 22 | 950 | 45 | 67 | 210 | 180 | 3780 | 3750 | 0.068 | 0.035 | 1.008
2026-02-21 | 1106 | 982 | 1440 | 7418 | 1431 | 3.855 | 3.859 | 3.861 | 3.861 | 2 | 23 | 207 | 22 | 948 | 45 | 54 | 220 | 200 | 3750 | 3750 | 0.067 | 0.034 | 1
2026-02-22 | 1106 | 983 | 1440 | 7393 | 1430 | 3.855 | 3.86 | 3.871 | 3.871 | 2 | 29 | 192 | 22 | 947 | 45 | 55 | 220 | 180 | 3770 | 3810 | 0.073 | 0.037 | 0.9895013
2026-02-23 | 1106 | 984 | 1440 | 7142 | 1377 | 3.855 | 3.862 | 3.873 | 3.873 | 3 | 26 | 188 | 22 | 950 | 45 | 48 | 220 | 190 | 3800 | 3810 | 0.066 | 0.035 | 0.9973753
2026-02-24 | 1106 | 985 | 1440 | 7392 | 1426 | 3.855 | 3.859 | 3.864 | 3.864 | 2 | 23 | 188 | 22 | 949 | 40 | 60 | 220 | 190 | 3750 | 3750 | 0.064 | 0.035 | 1
2026-02-25 | 1106 | 986 | 1440 | 7153 | 1383 | 3.855 | 3.864 | 3.875 | 3.881 | 4 | 23 | 203 | 22 | 960 | 45 | 69 | 220 | 170 | 3780 | 3750 | 0.064 | 0.035 | 1.008
2026-02-26 | 1106 | 987 | 1440 | 7300 | 1408 | 3.855 | 3.859 | 3.872 | 3.872 | 2 | 11 | 207 | 22 | 960 | 60 | 78 | 220 | 170 | 3770 | 3690 | 0.06 | 0.034 | 1.02168
2026-02-27 | 1106 | 988 | 1440 | 6928 | 1432 | 3.855 | 3.859 | 3.871 | 3.871 | 2 | 14 | 185 | 22 | 956 | 60 | 93 | 210 | 180 | 3760 | 3750 | 0.075 | 0.035 | 1.002667
2026-02-28 | 1106 | 989 | 1440 | 7324 | 1393 | 3.855 | 3.875 | 3.891 | 3.891 | 1 | 24 | 186 | 22 | 953 | 35 | 72 | 220 | 190 | 3750 | 3690 | 0.078 | 0.035 | 1.01626
2026-03-01 | 1106 | 990 | 1440 | 7683 | 1483 | 3.855 | 3.855 | 3.864 | 3.864 | 2 | 27 | 200 | 22 | 950 | 45 | 60 | 220 | 190 | 3780 | 3750 | 0.081 | 0.037 | 1.008
2026-03-02 | 1106 | 991 | 1440 | 7178 | 1384 | 3.855 | 3.865 | 3.873 | 3.873 | 2 | 17 | 203 | 22 | 948 | 40 | 70 | 210 | 180 | 3830 | 3750 | 0.084 | 0.038 | 1.021333
2026-03-03 | 1106 | 992 | 1440 | 7716 | 1513 | 3.855 | 3.855 | 3.862 | 3.862 | 2 | 24 | 177 | 22 | 945 | 40 | 51 | 220 | 190 | 3730 | 3750 | 0.086 | 0.039 | 0.9946667
2026-03-04 | 1106 | 993 | 1440 | 7644 | 1499 | 3.855 | 3.855 | 3.862 | 3.862 | 2 | 26 | 188 | 22 | 951 | 45 | 57 | 220 | 190 | 3720 | 3750 | 0.076 | 0.036 | 0.992
2026-03-05 | 1106 | 994 | 1440 | 7495 | 1450 | 3.855 | 3.86 | 3.87 | 3.87 | 2 | 16 | 198 | 22 | 952 | 45 | 60 | 210 | 190 | 3790 | 3750 | 0.076 | 0.037 | 1.010667
2026-03-06 | 1106 | 995 | 1440 | 7705 | 1507 | 3.855 | 3.855 | 3.86 | 3.861 | 2 | 19 | 188 | 22 | 953 | 45 | 64 | 220 | 180 | 3780 | 3750 | 0.079 | 0.038 | 1.008
2026-03-07 | 1106 | 996 | 1440 | 7443 | 1436 | 3.855 | 3.859 | 3.872 | 3.872 | 2 | 20 | 188 | 22 | 959 | 50 | 69 | 220 | 200 | 3730 | 3750 | 0.076 | 0.038 | 0.9946667
2026-03-08 | 1106 | 997 | 1440 | 7374 | 1442 | 3.855 | 3.855 | 3.857 | 3.857 | 2 | 16 | 194 | 22 | 957 | 50 | 76 | 220 | 190 | 3710 | 3750 | 0.068 | 0.037 | 0.9893333
2026-03-09 | 1106 | 998 | 1440 | 7265 | 1405 | 3.855 | 3.86 | 3.867 | 3.867 | 2 | 11 | 177 | 22 | 956 | 50 | 78 | 220 | 180 | 3770 | 3750 | 0.067 | 0.038 | 1.005333
2026-03-10 | 1106 | 999 | 1440 | 7321 | 1412 | 3.855 | 3.858 | 3.867 | 3.867 | 2 | 15 | 191 | 22 | 951 | 45 | 73 | 220 | 190 | 3910 | 3750 | 0.069 | 0.038 | 1.042667
2026-03-11 | 1106 | 1000 | 1440 | 7418 | 1431 | 3.855 | 3.858 | 3.863 | 3.863 | 2 | 18 | 196 | 22 | 952 | 45 | 67 | 220 | 190 | 3820 | 3750 | 0.07 | 0.038 | 1.018667
2026-03-12 | 1106 | 1001 | 1440 | 7384 | 1444 | 3.855 | 3.855 | 3.859 | 3.859 | 2 | 14 | 178 | 22 | 953 | 55 | 70 | 220 | 190 | 3870 | 3750 | 0.065 | 0.038 | 1.032
2026-03-13 | 1106 | 1002 | 1440 | 7025 | 1354 | 3.855 | 3.86 | 3.863 | 3.863 | 2 | 25 | 173 | 22 | 953 | 45 | 67 | 220 | 190 | 3790 | 3750 | 0.066 | 0.038 | 1.010667
2026-03-14 | 1106 | 1003 | 1439 | 7275 | 1403 | 3.855 | 3.859 | 3.867 | 3.867 | 2 | 17 | 192 | 22 | 953 | 45 | 69 | 210 | 190 | 3770 | 3690 | 0.067 | 0.038 | 1.02168
2026-03-15 | 1106 | 1004 | 1440 | 7454 | 1442 | 3.855 | 3.86 | 3.863 | 3.863 | 2 | 21 | 189 | 22 | 952 | 45 | 69 | 220 | 190 | 3820 | 3750 | 0.069 | 0.039 | 1.018667
2026-03-16 | 1106 | 1005 | 1440 | 7589 | 1445 | 3.855 | 3.861 | 3.875 | 3.875 | 2 | 18 | 188 | 22 | 953 | 45 | 66 | 220 | 190 | 3790 | 3750 | 0.068 | 0.039 | 1.010667
2026-03-17 | 1106 | 1006 | 1440 | 7216 | 1411 | 3.855 | 3.86 | 3.878 | 3.879 | 2 | 15 | 196 | 22 | 952 | 45 | 61 | 210 | 180 | 3790 | 3750 | 0.066 | 0.039 | 1.010667
2026-03-18 | 1106 | 1007 | 1440 | 7394 | 1446 | 3.855 | 3.855 | 3.868 | 3.871 | 2 | 18 | 177 | 22 | 955 | 45 | 72 | 220 | 190 | 3770 | 3690 | 0.063 | 0.039 | 1.02168
2026-03-19 | 1106 | 1008 | 1440 | 7146 | 1362 | 3.855 | 3.865 | 3.875 | 3.875 | 2 | 17 | 188 | 22 | 953 | 50 | 63 | 220 | 180 | 3770 | 3750 | 0.061 | 0.037 | 1.005333
2026-03-20 | 1106 | 1009 | 1440 | 7445 | 1456 | 3.855 | 3.855 | 3.862 | 3.862 | 2 | 12 | 186 | 22 | 951 | 50 | 82 | 220 | 180 | 3780 | 3690 | 0.067 | 0.039 | 1.02439
2026-03-21 | 1106 | 1010 | 1440 | 7403 | 1432 | 3.855 | 3.859 | 3.867 | 3.867 | 2 | 18 | 199 | 22 | 950 | 45 | 66 | 220 | 180 | 3770 | 3750 | 0.067 | 0.039 | 1.005333
2026-03-22 | 1106 | 1011 | 1440 | 7326 | 1417 | 3.855 | 3.86 | 3.869 | 3.869 | 2 | 23 | 195 | 22 | 948 | 45 | 63 | 220 | 190 | 3810 | 3750 | 0.074 | 0.039 | 1.016
2026-03-23 | 1106 | 1012 | 1440 | 7479 | 1443 | 3.855 | 3.877 | 3.896 | 3.896 | 1 | 21 | 192 | 22 | 947 | 40 | 54 | 220 | 190 | 3800 | 3750 | 0.075 | 0.041 | 1.013333
2026-03-24 | 1106 | 1013 | 1440 | 7542 | 1475 | 3.855 | 3.855 | 3.864 | 3.864 | 2 | 21 | 195 | 22 | 946 | 40 | 24 | 220 | 170 | 3790 | 3750 | 0.082 | 0.043 | 1.010667
2026-03-25 | 1106 | 1014 | 1440 | 7428 | 1433 | 3.855 | 3.86 | 3.874 | 3.875 | 2 | 25 | 200 | 22 | 947 | 40 | 31 | 220 | 180 | 3810 | 3810 | 0.07 | 0.038 | 1
2026-03-26 | 1106 | 1015 | 1440 | 7256 | 1419 | 3.855 | 3.855 | 3.871 | 3.876 | 2 | 21 | 203 | 22 | 952 | 45 | 49 | 210 | 180 | 3810 | 3810 | 0.07 | 0.038 | 1
2026-03-27 | 1106 | 1016 | 1407 | 7115 | 1352 | 3.855 | 3.868 | 3.9 | 3.9 | 4 | 28 | 181 | 22 | 953 | 45 | 55 | 220 | 200 | 3750 | 3810 | 0.07 | 0.038 | 0.984252
2026-03-28 | 1106 | 1017 | 1440 | 7272 | 1422 | 3.855 | 3.855 | 3.866 | 3.868 | 1 | 27 | 194 | 22 | 950 | 45 | 63 | 220 | 200 | 3750 | 3720 | 0.072 | 0.04 | 1.008065
2026-03-29 | 1106 | 1018 | 1441 | 7354 | 1399 | 3.855 | 3.867 | 3.884 | 3.884 | 2 | 18 | 196 | 22 | 950 | 45 | 48 | 210 | 190 | 3800 | 3750 | 0.072 | 0.039 | 1.013333
2026-03-30 | 1106 | 1019 | 1440 | 7654 | 1497 | 3.855 | 3.855 | 3.867 | 3.865 | 2 | 23 | 190 | 22 | 943 | 40 | 30 | 210 | 200 | 3730 | 3750 | 0.077 | 0.041 | 0.9946667
2026-03-31 | 1106 | 1020 | 1440 | 7635 | 1454 | 3.855 | 3.87 | 3.893 | 3.893 | 2 | 17 | 194 | 22 | 950 | 45 | 42 | 220 | 180 | 3780 | 3810 | 0.072 | 0.04 | 0.992126
2026-04-01 | 1106 | 1021 | 1439 | 7140 | 1400 | 3.855 | 3.855 | 3.858 | 3.858 | 2 | 13 | 184 | 22 | 950 | 50 | 55 | 210 | 190 | 3780 | 3750 | 0.07 | 0.039 | 1.008
2026-04-02 | 1106 | 1022 | 1440 | 7321 | 1416 | 3.855 | 3.86 | 3.872 | 3.872 | 2 | 17 | 181 | 22 | 952 | 50 | 60 | 220 | 180 | 3720 | 3690 | 0.07 | 0.039 | 1.00813
2026-04-03 | 1106 | 1023 | 1441 | 7092 | 1371 | 3.855 | 3.864 | 3.877 | 3.877 | 2 | 18 | 195 | 22 | 953 | 45 | 69 | 220 | 190 | 3760 | 3750 | 0.073 | 0.042 | 1.002667
2026-04-04 | 1106 | 1024 | 1440 | 7005 | 1354 | 3.856 | 3.86 | 3.873 | 3.873 | 2 | 14 | 200 | 22 | 955 | 50 | 72 | 220 | 180 | 3800 | 3690 | 0.073 | 0.042 | 1.02981
2026-04-05 | 1106 | 1025 | 1440 | 7363 | 1381 | 3.86 | 3.875 | 3.888 | 3.888 | 5 | 24 | 200 | 22 | 951 | 50 | 73 | 220 | 170 | 3740 | 3690 | 0.07 | 0.043 | 1.01355
2026-04-06 | 1106 | 1026 | 1439 | 7389 | 1449 | 3.86 | 3.86 | 3.87 | 3.87 | 2 | 23 | 186 | 22 | 943 | 45 | 75 | 220 | 190 | 3820 | 3690 | 0.07 | 0.043 | 1.03523
2026-04-07 | 1106 | 1027 | 1440 | 7433 | 1434 | 3.86 | 3.867 | 3.886 | 3.886 | 2 | 28 | 203 | 22 | 945 | 40 | 45 | 220 | 190 | 3810 | 3750 | 0.079 | 0.043 | 1.016
2026-04-08 | 1106 | 1028 | 1441 | 7420 | 1451 | 3.86 | 3.86 | 3.876 | 3.876 | 2 | 22 | 187 | 22 | 952 | 45 | 58 | 220 | 190 | 3830 | 3810 | 0.078 | 0.043 | 1.005249
2026-04-09 | 1106 | 1029 | 1440 | 7270 | 1406 | 3.86 | 3.862 | 3.867 | 3.867 | 2 | 19 | 181 | 22 | 950 | 45 | 61 | 220 | 170 | 3800 | 3750 | 0.072 | 0.043 | 1.013333
2026-04-10 | 1106 | 1030 | 1439 | 7450 | 1457 | 3.86 | 3.86 | 3.869 | 3.869 | 1 | 18 | 194 | 22 | 960 | 50 | 72 | 210 | 170 | 3530 | 3750 | 0.072 | 0.043 | 0.9413333
2026-04-11 | 1106 | 1031 | 1440 | 7051 | 1363 | 3.86 | 3.864 | 3.877 | 3.878 | 3 | 16 | 164 | 22 | 960 | 50 | 76 | 220 | 190 | 3530 | 3750 | 0.07 | 0.044 | 0.9413333
2026-04-12 | 1106 | 1032 | 1440 | 7216 | 1411 | 3.86 | 3.86 | 3.869 | 3.87 | 2 | 11 | 163 | 22 | 958 | 50 | 81 | 220 | 190 | 3700 | 3690 | 0.061 | 0.042 | 1.00271
2026-04-13 | 1106 | 1033 | 1440 | 7474 | 1446 | 3.86 | 3.862 | 3.863 | 3.863 | 2 | 11 | 194 | 22 | 958 | 50 | 78 | 220 | 190 | 3700 | 3690 | 0.059 | 0.042 | 1.00271
2026-04-14 | 1106 | 1034 | 1440 | 7601 | 1467 | 3.86 | 3.865 | 3.873 | 3.873 | 2 | 12 | 189 | 22 | 953 | 45 | 66 | 220 | 180 | 3820 | 3750 | 0.058 | 0.042 | 1.018667
2026-04-15 | 1106 | 1035 | 1439 | 7662 | 1475 | 3.86 | 3.865 | 3.886 | 3.886 | 2 | 25 | 205 | 22 | 952 | 45 | 63 | 220 | 170 | 3870 | 3750 | 0.061 | 0.043 | 1.032
2026-04-16 | 1106 | 1036 | 1440 | 7405 | 1452 | 3.86 | 3.86 | 3.866 | 3.866 | 2 | 19 | 184 | 22 | 948 | 45 | 58 | 220 | 190 | 3860 | 3750 | 0.063 | 0.043 | 1.029333
2026-04-17 | 1106 | 1037 | 1440 | 7484 | 1444 | 3.86 | 3.865 | 3.888 | 3.888 | 2 | 30 | 207 | 22 | 949 | 45 | 61 | 220 | 180 | 3840 | 3750 | 0.059 | 0.041 | 1.024
2026-04-18 | 1106 | 1038 | 1440 | 7377 | 1423 | 3.86 | 3.865 | 3.886 | 3.887 | 2 | 19 | 193 | 22 | 950 | 45 | 70 | 220 | 190 | 3840 | 3750 | 0.053 | 0.038 | 1.024
2026-04-19 | 1106 | 1039 | 1441 | 7352 | 1422 | 3.86 | 3.866 | 3.879 | 3.879 | 2 | 23 | 200 | 22 | 947 | 40 | 54 | 220 | 190 | 3920 | 3750 | 0.061 | 0.04 | 1.045333
2026-04-20 | 1106 | 1040 | 1439 | 7609 | 1449 | 3.86 | 3.869 | 3.883 | 3.883 | 2 | 26 | 199 | 22 | 944 | 40 | 33 | 220 | 200 | 3870 | 3750 | 0.073 | 0.043 | 1.032
2026-04-21 | 1106 | 1041 | 1440 | 7542 | 1475 | 3.86 | 3.86 | 3.873 | 3.873 | 2 | 33 | 221 | 22 | 945 | 40 | 34 | 210 | 180 | 3880 | 3810 | 0.063 | 0.039 | 1.018373
2026-04-22 | 1106 | 1042 | 1440 | 7099 | 1392 | 3.86 | 3.86 | 3.862 | 3.862 | 2 | 29 | 214 | 22 | 951 | 45 | 45 | 220 | 190 | 3870 | 3810 | 0.064 | 0.039 | 1.015748
2026-04-23 | 1106 | 1043 | 1440 | 7255 | 1403 | 3.86 | 3.867 | 3.887 | 3.887 | 1 | 23 | 188 | 22 | 950 | 45 | 60 | 220 | 180 | 3870 | 3750 | 0.062 | 0.039 | 1.032
2026-04-24 | 1106 | 1044 | 1441 | 7665 | 1503 | 3.86 | 3.86 | 3.872 | 3.871 | 2 | 22 | 212 | 22 | 947 | 45 | 69 | 220 | 180 | 3870 | 3750 | 0.065 | 0.04 | 1.032
2026-04-25 | 1106 | 1045 | 1439 | 7453 | 1438 | 3.86 | 3.864 | 3.871 | 3.871 | 2 | 24 | 194 | 22 | 949 | 45 | 61 | 220 | 190 | 3870 | 3750 | 0.064 | 0.039 | 1.032
2026-04-27 | 1106 | 1046 | 1440 | 7499 | 1447 | 3.86 | 3.865 | 3.874 | 3.874 | 2 | 25 | 190 | 22 | 947 | 45 | 66 | 210 | 190 | 3870 | 3750 | 0.059 | 0.038 | 1.032
2026-04-28 | 1106 | 1048 | 1441 | 7216 | 1415 | 3.86 | 3.86 | 3.857 | 3.858 | 2 | 13 | 173 | 22 | 954 | 50 | 73 | 210 | 180 | 3770 | 3690 | 0.063 | 0.04 | 1.02168
2025-10-01 | 1107 | 64 | 1440 | 7095 | 1352 | 3.835 | 3.84 | 3.851 | 3.851 | 2 | 20 | 173 | 22 | 978 | 40 | 51 | 190 | 200 | 3500 | 3690 | 0.052 | 0.033 | 0.9485095
2025-10-02 | 1107 | 65 | 1440 | 7150 | 1402 | 3.835 | 3.838 | 3.851 | 3.851 | 2 | 23 | 192 | 22 | 979 | 40 | 51 | 190 | 180 | 3500 | 3690 | 0.051 | 0.032 | 0.9485095
2025-10-03 | 1107 | 66 | 1440 | 7415 | 1450 | 3.835 | 3.835 | 3.844 | 3.842 | 1 | 23 | 193 | 22 | 979 | 40 | 51 | 190 | 180 | 3500 | 3690 | 0.053 | 0.033 | 0.9485095
2025-10-04 | 1107 | 67 | 1440 | 7265 | 1401 | 3.835 | 3.839 | 3.854 | 3.856 | 2 | 23 | 173 | 22 | 978 | 40 | 6 | 190 | 190 | 3510 | 3690 | 0.049 | 0.032 | 0.9512195
2025-10-05 | 1107 | 68 | 1440 | 7252 | 1379 | 3.835 | 3.842 | 3.851 | 3.851 | 2 | 15 | 190 | 22 | 975 | 40 | 5.818182 | 190 | 200 | 3500 | 3750 | 0.051 | 0.034 | 0.9333333
2025-10-06 | 1107 | 69 | 1440 | 7455 | 1458 | 3.835 | 3.839 | 3.843 | 3.843 | 5 | 19 | 177 | 22 | 975 | 40 | 5.636364 | 190 | 200 | 3520 | 3750 | 0.051 | 0.034 | 0.9386667
2025-10-07 | 1107 | 70 | 1440 | 7377 | 1423 | 3.835 | 3.84 | 3.85 | 3.85 | 2 | 19 | 202 | 22 | 971 | 40 | 5.454545 | 190 | 200 | 3500 | 3750 | 0.048 | 0.033 | 0.9333333
2025-10-08 | 1107 | 71 | 1440 | 7346 | 1417 | 3.835 | 3.84 | 3.849 | 3.849 | 2 | 16 | 185 | 22 | 974 | 40 | 5.272727 | 190 | 200 | 3520 | 3750 | 0.049 | 0.034 | 0.9386667
2025-10-09 | 1107 | 72 | 1440 | 7239 | 1396 | 3.835 | 3.84 | 3.849 | 3.849 | 2 | 12 | 198 | 22 | 973 | 40 | 5.090909 | 190 | 200 | 3510 | 3750 | 0.051 | 0.034 | 0.936
2025-10-10 | 1107 | 73 | 1440 | 6997 | 1329 | 3.835 | 3.841 | 3.858 | 3.855 | 1 | 17 | 195 | 22 | 972 | 40 | 4.909091 | 190 | 200 | 3500 | 3750 | 0.056 | 0.035 | 0.9333333
2025-10-11 | 1107 | 74 | 1440 | 7165 | 1401 | 3.835 | 3.836 | 3.852 | 3.852 | 3 | 12 | 176 | 22 | 973 | 40 | 4.727273 | 190 | 190 | 3500 | 3690 | 0.049 | 0.033 | 0.9485095
2025-10-12 | 1107 | 75 | 1440 | 7048 | 1382 | 3.835 | 3.835 | 3.837 | 3.837 | 2 | 11 | 183 | 22 | 975 | 40 | 4.545455 | 190 | 190 | 3520 | 3690 | 0.055 | 0.034 | 0.9539295
2025-10-13 | 1107 | 76 | 1440 | 7087 | 1370 | 3.835 | 3.838 | 3.847 | 3.847 | 2 | 11 | 171 | 22 | 976 | 40 | 4.363636 | 190 | 190 | 3520 | 3690 | 0.055 | 0.033 | 0.9539295
2025-10-14 | 1107 | 77 | 1440 | 7234 | 1399 | 3.835 | 3.839 | 3.845 | 3.845 | 1 | 12 | 187 | 22 | 975 | 40 | 4.181818 | 190 | 190 | 3510 | 3690 | 0.046 | 0.03 | 0.9512195
2025-10-15 | 1107 | 78 | 1440 | 7382 | 1424 | 3.835 | 3.837 | 3.843 | 3.843 | 2 | 10 | 172 | 22 | 974 | 40 | 4 | 190 | 190 | 3500 | 3690 | 0.051 | 0.032 | 0.9485095
2025-10-16 | 1107 | 79 | 1440 | 7246 | 1417 | 3.835 | 3.835 | 3.842 | 3.842 | 2 | 9 | 192 | 22 | 975 | 40 | 7.666667 | 190 | 180 | 3500 | 3750 | 0.046 | 0.03 | 0.9333333
2025-10-17 | 1107 | 80 | 1440 | 6944 | 1342 | 3.835 | 3.839 | 3.844 | 3.844 | 2 | 9 | 192 | 22 | 976 | 40 | 11.33333 | 190 | 200 | 3500 | 3750 | 0.043 | 0.028 | 0.9333333
2025-10-18 | 1107 | 81 | 1440 | 7268 | 1382 | 3.835 | 3.844 | 3.847 | 3.847 | 2 | 11 | 174 | 22 | 978 | 40 | 15 | 190 | 190 | 3510 | 3690 | 0.048 | 0.03 | 0.9512195
2025-10-19 | 1107 | 82 | 1440 | 7265 | 1401 | 3.835 | 3.838 | 3.843 | 3.843 | 2 | 15 | 192 | 22 | 975 | 40 | 18.66667 | 190 | 180 | 3500 | 3750 | 0.05 | 0.029 | 0.9333333
2025-10-20 | 1107 | 83 | 1440 | 7517 | 1470 | 3.835 | 3.835 | 3.849 | 3.849 | 2 | 12 | 176 | 22 | 977 | 40 | 22.33333 | 190 | 200 | 3520 | 3750 | 0.048 | 0.028 | 0.9386667
2025-10-21 | 1107 | 84 | 1440 | 7158 | 1380 | 3.835 | 3.838 | 3.842 | 3.842 | 2 | 10 | 172 | 22 | 976 | 40 | 26 | 190 | 180 | 3530 | 3750 | 0.048 | 0.028 | 0.9413333
2025-10-22 | 1107 | 85 | 1440 | 7356 | 1419 | 3.835 | 3.84 | 3.851 | 3.851 | 2 | 10 | 170 | 22 | 978 | 40 | 29.66667 | 190 | 180 | 3520 | 3690 | 0.049 | 0.029 | 0.9539295
2025-10-23 | 1107 | 86 | 1440 | 7229 | 1394 | 3.835 | 3.84 | 3.848 | 3.848 | 6 | 9 | 209 | 22 | 973 | 40 | 33.33333 | 190 | 180 | 3500 | 3750 | 0.047 | 0.028 | 0.9333333
2025-10-24 | 1107 | 87 | 1440 | 6984 | 1346 | 3.835 | 3.842 | 3.853 | 3.853 | 2 | 9 | 194 | 22 | 977 | 40 | 37 | 190 | 200 | 3510 | 3750 | 0.044 | 0.027 | 0.936
2025-10-25 | 1107 | 88 | 1440 | 6940 | 1357 | 3.835 | 3.835 | 3.832 | 3.832 | 2 | 9 | 170 | 22 | 976 | 40 | 40.66667 | 190 | 180 | 3530 | 3690 | 0.053 | 0.03 | 0.9566396
2025-10-26 | 1107 | 89 | 1440 | 7193 | 1387 | 3.835 | 3.84 | 3.844 | 3.844 | 1 | 9 | 172 | 22 | 977 | 40 | 44.33333 | 190 | 180 | 3520 | 3690 | 0.05 | 0.028 | 0.9539295
2025-10-27 | 1107 | 90 | 1440 | 7071 | 1363 | 3.835 | 3.838 | 3.849 | 3.849 | 2 | 11 | 174 | 22 | 976 | 30 | 48 | 200 | 200 | 3530 | 3690 | 0.053 | 0.028 | 0.9566396
2025-10-28 | 1107 | 91 | 1440 | 7234 | 1395 | 3.835 | 3.842 | 3.858 | 3.858 | 2 | 14 | 185 | 22 | 974 | 30 | 46 | 200 | 180 | 3620 | 3690 | 0.049 | 0.028 | 0.9810298
2025-10-29 | 1107 | 92 | 1440 | 7199 | 1392 | 3.835 | 3.839 | 3.843 | 3.843 | 2 | 14 | 176 | 22 | 974 | 30 | 43 | 200 | 200 | 3720 | 3750 | 0.05 | 0.027 | 0.992
2025-10-30 | 1107 | 93 | 1440 | 7382 | 1424 | 3.835 | 3.84 | 3.847 | 3.847 | 2 | 12 | 184 | 22 | 970 | 30 | 43 | 200 | 180 | 3720 | 3690 | 0.052 | 0.028 | 1.00813
2025-10-31 | 1107 | 94 | 1440 | 7211 | 1410 | 3.835 | 3.835 | 3.839 | 3.839 | 2 | 13 | 194 | 22 | 975 | 30 | 43 | 200 | 180 | 3730 | 3750 | 0.049 | 0.033 | 0.9946667
2025-11-01 | 1107 | 95 | 1440 | 7446 | 1440 | 3.837 | 3.844 | 3.849 | 3.849 | 2 | 12 | 185 | 22 | 978 | 30 | 43 | 200 | 180 | 3500 | 3690 | 0.048 | 0.027 | 0.9485095
2025-11-02 | 1107 | 96 | 1440 | 7489 | 1445 | 3.84 | 3.843 | 3.855 | 3.855 | 2 | 12 | 174 | 22 | 970 | 30 | 46 | 200 | 180 | 3600 | 3660 | 0.048 | 0.027 | 0.9836066
2025-11-03 | 1107 | 97 | 1440 | 7326 | 1413 | 3.84 | 3.843 | 3.851 | 3.851 | 2 | 19 | 196 | 22 | 970 | 30 | 43 | 200 | 180 | 3700 | 3750 | 0.046 | 0.026 | 0.9866667
2025-11-04 | 1107 | 98 | 1440 | 7408 | 1433 | 3.84 | 3.844 | 3.863 | 3.863 | 2 | 11 | 194 | 22 | 970 | 30 | 43 | 200 | 180 | 3850 | 3750 | 0.048 | 0.026 | 1.026667
2025-11-05 | 1107 | 99 | 1439 | 7280 | 1404 | 3.84 | 3.845 | 3.855 | 3.855 | 2 | 12 | 180 | 22 | 970 | 30 | 48 | 200 | 180 | 3630 | 3750 | 0.047 | 0.026 | 0.968
2025-11-06 | 1107 | 100 | 1440 | 7377 | 1423 | 3.84 | 3.843 | 3.849 | 3.85 | 1 | 15 | 199 | 22 | 970 | 30 | 46 | 200 | 180 | 3500 | 3750 | 0.045 | 0.026 | 0.9333333
2025-11-07 | 1107 | 101 | 1440 | 6991 | 1367 | 3.84 | 3.84 | 3.843 | 3.843 | 4 | 17 | 208 | 22 | 970 | 30 | 49 | 200 | 180 | 3500 | 3750 | 0.043 | 0.026 | 0.9333333
2025-11-08 | 1107 | 102 | 1440 | 6923 | 1334 | 3.84 | 3.846 | 3.85 | 3.85 | 2 | 13 | 192 | 22 | 970 | 30 | 46 | 200 | 190 | 3000 | 3660 | 0.042 | 0.025 | 0.8196721
2025-11-09 | 1107 | 103 | 1440 | 7056 | 1360 | 3.84 | 3.844 | 3.854 | 3.854 | 14 | 10 | 165 | 22 | 972 | 30 | 63 | 200 | 190 | 3500 | 3660 | 0.044 | 0.027 | 0.9562842
2025-11-10 | 1107 | 104 | 1440 | 7528 | 1433 | 3.84 | 3.849 | 3.861 | 3.861 | 2 | 19 | 184 | 22 | 968 | 30 | 45 | 200 | 190 | 3630 | 3660 | 0.045 | 0.026 | 0.9918033
2025-11-11 | 1107 | 105 | 1440 | 7562 | 1479 | 3.84 | 3.84 | 3.855 | 3.855 | 2 | 16 | 190 | 22 | 964 | 30 | 49 | 200 | 200 | 3700 | 3660 | 0.049 | 0.027 | 1.010929
2025-11-12 | 1107 | 106 | 1440 | 7436 | 1419 | 3.84 | 3.849 | 3.87 | 3.873 | 2 | 14 | 167 | 22 | 966 | 30 | 46 | 200 | 190 | 3700 | 3750 | 0.046 | 0.027 | 0.9866667
2025-11-13 | 1107 | 107 | 1440 | 7711 | 1512 | 3.845 | 3.845 | 3.858 | 3.858 | 2 | 17 | 198 | 22 | 963 | 30 | 45 | 200 | 190 | 3520 | 3750 | 0.044 | 0.027 | 0.9386667
2025-11-14 | 1107 | 108 | 1440 | 7701 | 1467 | 3.85 | 3.858 | 3.887 | 3.887 | 2 | 14 | 196 | 22 | 962 | 30 | 46 | 200 | 180 | 3510 | 3750 | 0.042 | 0.027 | 0.936
2025-11-15 | 1107 | 109 | 1440 | 7639 | 1498 | 3.85 | 3.85 | 3.864 | 3.863 | 2 | 16 | 206 | 22 | 959 | 30 | 49 | 200 | 180 | 3830 | 3750 | 0.039 | 0.026 | 1.021333
2025-11-16 | 1107 | 110 | 1440 | 7198 | 1388 | 3.85 | 3.85 | 3.853 | 3.853 | 2 | 23 | 183 | 22 | 960 | 30 | 49 | 200 | 180 | 3740 | 3750 | 0.04 | 0.026 | 0.9973333
2025-11-17 | 1107 | 111 | 1440 | 6908 | 1331 | 3.85 | 3.859 | 3.881 | 3.881 | 2 | 13 | 196 | 22 | 962 | 30 | 51 | 200 | 190 | 3710 | 3690 | 0.04 | 0.027 | 1.00542
2025-11-18 | 1107 | 112 | 1440 | 7568 | 1480 | 3.85 | 3.85 | 3.86 | 3.86 | 2 | 10 | 187 | 22 | 958 | 30 | 48 | 200 | 180 | 3670 | 3660 | 0.044 | 0.028 | 1.002732
2025-11-19 | 1107 | 113 | 1440 | 7734 | 1493 | 3.85 | 3.854 | 3.866 | 3.866 | 1 | 11 | 184 | 22 | 950 | 30 | 43 | 200 | 190 | 3700 | 3750 | 0.046 | 0.027 | 0.9866667
2025-11-20 | 1107 | 114 | 1440 | 7655 | 1458 | 3.85 | 3.862 | 3.877 | 3.876 | 2 | 13 | 206 | 22 | 950 | 35 | 46 | 200 | 180 | 3700 | 3750 | 0.044 | 0.026 | 0.9866667
2025-11-21 | 1107 | 115 | 1440 | 7502 | 1471 | 3.85 | 3.851 | 3.861 | 3.861 | 6 | 18 | 184 | 22 | 950 | 35 | 48 | 200 | 190 | 3630 | 3750 | 0.044 | 0.027 | 0.968
2025-11-22 | 1107 | 116 | 1440 | 7263 | 1385 | 3.85 | 3.861 | 3.866 | 3.866 | 2 | 23 | 180 | 22 | 953 | 35 | 48 | 200 | 180 | 3690 | 3750 | 0.046 | 0.028 | 0.984
2025-11-23 | 1107 | 117 | 1440 | 7328 | 1437 | 3.85 | 3.85 | 3.863 | 3.863 | 1 | 20 | 193 | 22 | 950 | 35 | 49 | 200 | 190 | 3650 | 3750 | 0.048 | 0.027 | 0.9733333
2025-11-24 | 1107 | 118 | 1440 | 7655 | 1501 | 3.85 | 3.85 | 3.858 | 3.858 | 2 | 26 | 203 | 22 | 951 | 40 | 54 | 200 | 180 | 3650 | 3750 | 0.049 | 0.028 | 0.9733333
2025-11-25 | 1107 | 119 | 1440 | 7426 | 1413 | 3.85 | 3.862 | 3.882 | 3.882 | 2 | 29 | 194 | 22 | 950 | 35 | 48 | 200 | 180 | 3630 | 3750 | 0.045 | 0.026 | 0.968
2025-11-26 | 1107 | 120 | 1441 | 7476 | 1462 | 3.85 | 3.85 | 3.857 | 3.857 | 2 | 15 | 207 | 22 | 948 | 40 | 52 | 200 | 190 | 3870 | 3750 | 0.053 | 0.029 | 1.032
2025-11-27 | 1107 | 121 | 1440 | 7608 | 1488 | 3.85 | 3.85 | 3.865 | 3.865 | 1 | 16 | 206 | 22 | 950 | 40 | 40 | 200 | 180 | 3820 | 3750 | 0.053 | 0.027 | 1.018667
2025-11-28 | 1107 | 122 | 1440 | 7433 | 1434 | 3.85 | 3.852 | 3.871 | 3.871 | 6 | 16 | 188 | 22 | 951 | 45 | 52 | 200 | 180 | 3850 | 3750 | 0.055 | 0.028 | 1.026667
2025-11-29 | 1107 | 123 | 1440 | 7413 | 1430 | 3.85 | 3.856 | 3.866 | 3.866 | 5 | 13 | 185 | 22 | 948 | 45 | 60 | 200 | 180 | 3870 | 3750 | 0.052 | 0.026 | 1.032
2025-11-30 | 1107 | 124 | 1440 | 7484 | 1448 | 3.85 | 3.853 | 3.868 | 3.868 | 2 | 13 | 202 | 22 | 945 | 40 | 57 | 200 | 180 | 3870 | 3810 | 0.052 | 0.027 | 1.015748
2025-12-01 | 1107 | 125 | 1440 | 7540 | 1455 | 3.85 | 3.856 | 3.864 | 3.863 | 2 | 13 | 192 | 22 | 943 | 35 | 30 | 240 | 190 | 3850 | 3750 | 0.054 | 0.027 | 1.026667
2025-12-02 | 1107 | 126 | 1440 | 7438 | 1439 | 3.85 | 3.855 | 3.864 | 3.864 | 2 | 16 | 183 | 22 | 944 | 35 | 34 | 250 | 190 | 3850 | 3810 | 0.053 | 0.027 | 1.010499
2025-12-03 | 1107 | 127 | 1440 | 7243 | 1381 | 3.85 | 3.859 | 3.871 | 3.876 | 2 | 20 | 175 | 22 | 943 | 35 | 42 | 240 | 160 | 3870 | 3810 | 0.053 | 0.027 | 1.015748
2025-12-04 | 1107 | 128 | 1440 | 7103 | 1389 | 3.85 | 3.85 | 3.853 | 3.853 | 2 | 21 | 195 | 22 | 949 | 40 | 52 | 250 | 170 | 3940 | 3810 | 0.058 | 0.029 | 1.034121
2025-12-05 | 1107 | 129 | 1440 | 7209 | 1390 | 3.85 | 3.85 | 3.865 | 3.865 | 2 | 15 | 191 | 22 | 955 | 50 | 64 | 230 | 160 | 3850 | 3750 | 0.061 | 0.029 | 1.026667
2025-12-06 | 1107 | 130 | 1440 | 7290 | 1406 | 3.85 | 3.858 | 3.874 | 3.874 | 2 | 10 | 190 | 22 | 951 | 40 | 67 | 250 | 190 | 3860 | 3750 | 0.056 | 0.028 | 1.029333
2025-12-07 | 1107 | 131 | 1440 | 7812 | 1528 | 3.85 | 3.85 | 3.864 | 3.864 | 2 | 13 | 195 | 22 | 949 | 45 | 67 | 240 | 180 | 3820 | 3750 | 0.055 | 0.028 | 1.018667
2025-12-08 | 1107 | 132 | 1440 | 7365 | 1401 | 3.85 | 3.866 | 3.88 | 3.88 | 3 | 17 | 184 | 22 | 951 | 40 | 60 | 250 | 160 | 3830 | 3750 | 0.057 | 0.028 | 1.021333
2025-12-09 | 1107 | 133 | 1440 | 7506 | 1468 | 3.85 | 3.85 | 3.866 | 3.866 | 2 | 12 | 179 | 22 | 947 | 40 | 55 | 250 | 190 | 3800 | 3750 | 0.067 | 0.03 | 1.013333
2025-12-10 | 1107 | 134 | 1440 | 7446 | 1417 | 3.85 | 3.858 | 3.874 | 3.873 | 2 | 15 | 198 | 22 | 946 | 45 | 39 | 230 | 170 | 3870 | 3750 | 0.058 | 0.028 | 1.032
2025-12-11 | 1107 | 135 | 1440 | 7650 | 1500 | 3.85 | 3.856 | 3.884 | 3.884 | 2 | 13 | 187 | 22 | 945 | 40 | 54 | 250 | 180 | 3830 | 3810 | 0.061 | 0.029 | 1.005249
2025-12-12 | 1107 | 136 | 1440 | 7649 | 1496 | 3.85 | 3.851 | 3.861 | 3.861 | 6 | 10 | 184 | 22 | 946 | 40 | 40 | 220 | 180 | 3750 | 3750 | 0.059 | 0.029 | 1
2025-12-13 | 1107 | 137 | 1440 | 7686 | 1464 | 3.85 | 3.859 | 3.883 | 3.883 | 2 | 10 | 187 | 22 | 950 | 45 | 45 | 220 | 170 | 3800 | 3810 | 0.059 | 0.028 | 0.9973753
2025-12-14 | 1107 | 138 | 1440 | 7358 | 1439 | 3.85 | 3.85 | 3.86 | 3.86 | 2 | 11 | 195 | 22 | 950 | 45 | 48 | 230 | 180 | 3820 | 3810 | 0.062 | 0.029 | 1.002625
2025-12-15 | 1107 | 139 | 1440 | 7306 | 1413 | 3.85 | 3.857 | 3.875 | 3.875 | 5 | 20 | 192 | 22 | 949 | 40 | 49 | 220 | 190 | 3870 | 3750 | 0.064 | 0.03 | 1.032
2025-12-16 | 1107 | 140 | 1440 | 7801 | 1510 | 3.85 | 3.864 | 3.888 | 3.884 | 2 | 23 | 203 | 22 | 945 | 30 | 45 | 220 | 190 | 3870 | 3810 | 0.084 | 0.03 | 1.015748
2025-12-17 | 1107 | 141 | 1440 | 7806 | 1511 | 3.85 | 3.857 | 3.879 | 3.876 | 2 | 19 | 189 | 22 | 944 | 35 | 30 | 220 | 180 | 3930 | 3750 | 0.083 | 0.03 | 1.048
2025-12-18 | 1107 | 142 | 1440 | 7556 | 1462 | 3.85 | 3.856 | 3.878 | 3.878 | 13 | 17 | 203 | 22 | 943 | 40 | 40 | 220 | 180 | 3880 | 3810 | 0.076 | 0.029 | 1.018373
2025-12-19 | 1107 | 143 | 1440 | 7446 | 1519 | 3.85 | 3.867 | 3.89 | 3.89 | 15 | 32 | 205 | 22 | 943 | 35 | 46 | 220 | 180 | 3850 | 3810 | 0.072 | 0.028 | 1.010499
2025-12-20 | 1107 | 144 | 1440 | 7446 | 1440 | 3.85 | 3.853 | 3.882 | 3.882 | 6 | 17 | 202 | 22 | 943 | 35 | 34 | 220 | 190 | 3870 | 3810 | 0.066 | 0.027 | 1.015748
2025-12-21 | 1107 | 145 | 1440 | 7464 | 1440 | 3.85 | 3.85 | 3.861 | 3.859 | 2 | 17 | 201 | 22 | 946 | 35 | 34 | 220 | 180 | 3870 | 3810 | 0.072 | 0.028 | 1.015748
2025-12-22 | 1107 | 146 | 1440 | 6961 | 1361 | 3.85 | 3.86 | 3.895 | 3.895 | 2 | 34 | 215 | 22 | 949 | 35 | 40 | 230 | 180 | 3860 | 3810 | 0.068 | 0.028 | 1.013123
2025-12-23 | 1107 | 147 | 1440 | 7423 | 1432 | 3.85 | 3.857 | 3.878 | 3.876 | 2 | 20 | 200 | 22 | 946 | 40 | 48 | 230 | 180 | 3900 | 3750 | 0.079 | 0.031 | 1.04
2025-12-24 | 1107 | 148 | 1440 | 7612 | 1473 | 3.85 | 3.862 | 3.877 | 3.877 | 2 | 23 | 195 | 22 | 946 | 40 | 40 | 220 | 180 | 3920 | 3810 | 0.077 | 0.03 | 1.028871
2025-12-25 | 1107 | 149 | 1440 | 7509 | 1449 | 3.85 | 3.857 | 3.872 | 3.872 | 2 | 22 | 197 | 22 | 946 | 40 | 42 | 220 | 180 | 3940 | 3810 | 0.078 | 0.03 | 1.034121
2025-12-26 | 1107 | 150 | 1440 | 7241 | 1416 | 3.85 | 3.85 | 3.865 | 3.865 | 6 | 21 | 202 | 22 | 951 | 40 | 57 | 230 | 180 | 3910 | 3810 | 0.076 | 0.029 | 1.026247
2025-12-27 | 1107 | 151 | 1440 | 7513 | 1430 | 3.85 | 3.866 | 3.876 | 3.876 | 2 | 22 | 183 | 22 | 947 | 40 | 60 | 230 | 170 | 3850 | 3810 | 0.091 | 0.033 | 1.010499
2025-12-28 | 1107 | 152 | 1440 | 7455 | 1458 | 3.85 | 3.85 | 3.87 | 3.869 | 2 | 20 | 199 | 22 | 946 | 40 | 33 | 230 | 190 | 3850 | 3750 | 0.076 | 0.03 | 1.026667
2025-12-29 | 1107 | 153 | 1440 | 7435 | 1454 | 3.85 | 3.85 | 3.858 | 3.861 | 2 | 25 | 195 | 22 | 953 | 40 | 52 | 230 | 180 | 3860 | 3810 | 0.069 | 0.029 | 1.013123
2025-12-30 | 1107 | 154 | 1440 | 7671 | 1461 | 3.85 | 3.86 | 3.886 | 3.886 | 2 | 13 | 194 | 22 | 950 | 40 | 54 | 220 | 170 | 3820 | 3750 | 0.066 | 0.029 | 1.018667
2025-12-31 | 1107 | 155 | 1440 | 7502 | 1471 | 3.85 | 3.85 | 3.877 | 3.884 | 2 | 19 | 191 | 22 | 953 | 40 | 58 | 230 | 180 | 3940 | 3750 | 0.066 | 0.029 | 1.050667
2026-01-01 | 1107 | 156 | 1440 | 7425 | 1452 | 3.85 | 3.85 | 3.855 | 3.855 | 2 | 11 | 178 | 22 | 949 | 45 | 66 | 230 | 180 | 3910 | 3750 | 0.062 | 0.028 | 1.042667
2026-01-02 | 1107 | 157 | 1440 | 7479 | 1443 | 3.85 | 3.855 | 3.867 | 3.867 | 2 | 17 | 205 | 22 | 947 | 45 | 57 | 230 | 180 | 3910 | 3750 | 0.062 | 0.029 | 1.042667
2026-01-03 | 1107 | 158 | 1440 | 7678 | 1486 | 3.85 | 3.858 | 3.873 | 3.873 | 2 | 15 | 211 | 22 | 947 | 40 | 34 | 220 | 200 | 3960 | 3750 | 0.068 | 0.03 | 1.056
2026-01-04 | 1107 | 159 | 1440 | 7226 | 1413 | 3.85 | 3.85 | 3.864 | 3.866 | 2 | 20 | 217 | 22 | 945 | 40 | 27 | 220 | 180 | 3870 | 3810 | 0.062 | 0.028 | 1.015748
2026-01-05 | 1107 | 160 | 1440 | 7678 | 1482 | 3.85 | 3.854 | 3.868 | 3.869 | 2 | 18 | 209 | 22 | 944 | 40 | 28 | 230 | 180 | 3960 | 3810 | 0.06 | 0.027 | 1.03937
2026-01-06 | 1107 | 161 | 1440 | 7657 | 1478 | 3.85 | 3.856 | 3.873 | 3.873 | 2 | 20 | 210 | 22 | 944 | 35 | 37 | 230 | 180 | 4000 | 3810 | 0.068 | 0.028 | 1.049869
2026-01-07 | 1107 | 162 | 1440 | 7340 | 1400 | 3.85 | 3.857 | 3.878 | 3.878 | 3 | 17 | 197 | 22 | 952 | 45 | 46 | 230 | 180 | 4020 | 3810 | 0.066 | 0.028 | 1.055118
2026-01-08 | 1107 | 163 | 1440 | 7134 | 1391 | 3.85 | 3.85 | 3.862 | 3.862 | 5 | 21 | 205 | 22 | 950 | 40 | 60 | 230 | 180 | 4000 | 3810 | 0.067 | 0.028 | 1.049869
2026-01-09 | 1107 | 164 | 1440 | 7535 | 1454 | 3.85 | 3.857 | 3.875 | 3.875 | 2 | 21 | 198 | 22 | 945 | 35 | 45 | 230 | 180 | 4000 | 3690 | 0.078 | 0.03 | 1.084011
2026-01-10 | 1107 | 165 | 1440 | 7790 | 1504 | 3.852 | 3.861 | 3.871 | 3.871 | 2 | 22 | 218 | 22 | 945 | 35 | 21 | 220 | 170 | 3900 | 3810 | 0.081 | 0.03 | 1.023622
2026-01-11 | 1107 | 166 | 1440 | 7471 | 1461 | 3.855 | 3.855 | 3.861 | 3.861 | 2 | 21 | 213 | 22 | 945 | 35 | 27 | 220 | 180 | 4000 | 3810 | 0.071 | 0.029 | 1.049869
2026-01-12 | 1107 | 167 | 1440 | 7247 | 1378 | 3.855 | 3.875 | 3.896 | 3.896 | 2 | 24 | 222 | 22 | 950 | 40 | 43 | 220 | 190 | 4240 | 3810 | 0.077 | 0.029 | 1.112861
2026-01-13 | 1107 | 168 | 1440 | 7318 | 1431 | 3.855 | 3.855 | 3.871 | 3.871 | 2 | 22 | 192 | 22 | 945 | 35 | 51 | 220 | 200 | 4000 | 3810 | 0.076 | 0.03 | 1.049869
2026-01-14 | 1107 | 169 | 1440 | 7326 | 1413 | 3.855 | 3.86 | 3.868 | 3.868 | 2 | 14 | 197 | 22 | 943 | 40 | 52 | 220 | 200 | 3900 | 3810 | 0.076 | 0.031 | 1.023622
2026-01-15 | 1107 | 170 | 1440 | 7464 | 1444 | 3.855 | 3.862 | 3.886 | 3.886 | 1 | 18 | 200 | 22 | 943 | 30 | 46 | 220 | 180 | 3920 | 3750 | 0.069 | 0.03 | 1.045333
2026-01-16 | 1107 | 171 | 1440 | 7644 | 1495 | 3.855 | 3.855 | 3.866 | 3.861 | 2 | 18 | 209 | 22 | 943 | 35 | 34 | 220 | 190 | 3900 | 3750 | 0.069 | 0.03 | 1.04
2026-01-17 | 1107 | 172 | 1440 | 7143 | 1338 | 3.855 | 3.88 | 3.895 | 3.895 | 3 | 29 | 206 | 22 | 943 | 35 | 39 | 220 | 190 | 3900 | 3810 | 0.075 | 0.031 | 1.023622
2026-01-18 | 1107 | 173 | 1440 | 7211 | 1410 | 3.855 | 3.859 | 3.871 | 3.871 | 4 | 26 | 202 | 22 | 943 | 35 | 34 | 220 | 200 | 3970 | 3750 | 0.07 | 0.03 | 1.058667
2026-01-19 | 1107 | 174 | 1440 | 7507 | 1429 | 3.855 | 3.875 | 3.89 | 3.89 | 2 | 32 | 191 | 22 | 945 | 35 | 22 | 220 | 200 | 3920 | 3750 | 0.093 | 0.031 | 1.045333
2026-01-20 | 1107 | 175 | 1440 | 7476 | 1462 | 3.855 | 3.855 | 3.865 | 3.866 | 2 | 29 | 192 | 22 | 944 | 35 | 37 | 220 | 200 | 3880 | 3810 | 0.1 | 0.032 | 1.018373
2026-01-21 | 1107 | 176 | 1440 | 7744 | 1499 | 3.855 | 3.86 | 3.885 | 3.885 | 2 | 25 | 195 | 22 | 948 | 35 | 42 | 220 | 200 | 3860 | 3810 | 0.111 | 0.035 | 1.013123
2026-01-22 | 1107 | 177 | 1440 | 7560 | 1459 | 3.855 | 3.86 | 3.878 | 3.878 | 2 | 19 | 196 | 22 | 947 | 40 | 49 | 220 | 200 | 3880 | 3810 | 0.12 | 0.037 | 1.018373
2026-01-23 | 1107 | 178 | 1440 | 7054 | 1340 | 3.855 | 3.87 | 3.889 | 3.889 | 2 | 25 | 196 | 22 | 945 | 40 | 54 | 220 | 200 | 3850 | 3810 | 0.101 | 0.034 | 1.010499
2026-01-24 | 1107 | 179 | 1440 | 7460 | 1459 | 3.855 | 3.855 | 3.874 | 3.87 | 4 | 16 | 188 | 22 | 946 | 40 | 43 | 220 | 190 | 3830 | 3750 | 0.107 | 0.036 | 1.021333
2026-01-25 | 1107 | 180 | 1440 | 7709 | 1492 | 3.855 | 3.857 | 3.867 | 3.866 | 2 | 13 | 172 | 22 | 944 | 40 | 45 | 220 | 180 | 3820 | 3810 | 0.095 | 0.035 | 1.002625
2026-01-26 | 1107 | 181 | 1440 | 7668 | 1484 | 3.855 | 3.86 | 3.868 | 3.869 | 2 | 16 | 205 | 22 | 947 | 40 | 43 | 220 | 190 | 3870 | 3810 | 0.097 | 0.036 | 1.015748
2026-01-27 | 1107 | 182 | 1440 | 7403 | 1432 | 3.855 | 3.859 | 3.873 | 3.873 | 2 | 22 | 206 | 22 | 944 | 40 | 42 | 220 | 190 | 3780 | 3810 | 0.088 | 0.034 | 0.992126
2026-01-28 | 1107 | 183 | 1440 | 7139 | 1396 | 3.855 | 3.855 | 3.855 | 3.855 | 2 | 26 | 206 | 22 | 943 | 40 | 25 | 220 | 190 | 3920 | 3810 | 0.091 | 0.036 | 1.028871
2026-01-29 | 1107 | 184 | 1440 | 7331 | 1414 | 3.855 | 3.859 | 3.864 | 3.864 | 1 | 25 | 193 | 22 | 949 | 40 | 43 | 220 | 180 | 4000 | 3750 | 0.084 | 0.034 | 1.066667
2026-01-30 | 1107 | 185 | 1440 | 7535 | 1458 | 3.855 | 3.858 | 3.869 | 3.869 | 2 | 17 | 198 | 22 | 949 | 45 | 42 | 220 | 200 | 3850 | 3810 | 0.087 | 0.036 | 1.010499
2026-01-31 | 1107 | 186 | 1440 | 7392 | 1426 | 3.855 | 3.861 | 3.875 | 3.875 | 2 | 19 | 204 | 22 | 944 | 35 | 48 | 220 | 190 | 3900 | 3810 | 0.085 | 0.036 | 1.023622
2026-02-01 | 1107 | 187 | 1440 | 7797 | 1529 | 3.855 | 3.855 | 3.864 | 3.865 | 2 | 11 | 197 | 22 | 945 | 45 | 45 | 220 | 190 | 3910 | 3810 | 0.077 | 0.035 | 1.026247
2026-02-02 | 1107 | 188 | 1440 | 7755 | 1501 | 3.855 | 3.862 | 3.878 | 3.878 | 2 | 12 | 181 | 22 | 944 | 45 | 46 | 220 | 180 | 3930 | 3810 | 0.077 | 0.036 | 1.031496
2026-02-03 | 1107 | 189 | 1440 | 7489 | 1449 | 3.855 | 3.861 | 3.871 | 3.871 | 2 | 14 | 186 | 22 | 943 | 50 | 51 | 220 | 190 | 3870 | 3810 | 0.078 | 0.036 | 1.015748
2026-02-04 | 1107 | 190 | 1440 | 7586 | 1464 | 3.855 | 3.855 | 3.864 | 3.865 | 2 | 12 | 188 | 22 | 944 | 35 | 49 | 220 | 200 | 3830 | 3810 | 0.07 | 0.035 | 1.005249
2026-02-05 | 1107 | 191 | 1440 | 7537 | 1474 | 3.855 | 3.858 | 3.872 | 3.872 | 5 | 13 | 179 | 22 | 949 | 45 | 40 | 220 | 180 | 3830 | 3750 | 0.074 | 0.036 | 1.021333
2026-02-06 | 1107 | 192 | 1440 | 7553 | 1481 | 3.855 | 3.855 | 3.86 | 3.86 | 1 | 10 | 189 | 22 | 948 | 45 | 48 | 220 | 180 | 3820 | 3810 | 0.074 | 0.036 | 1.002625
2026-02-07 | 1107 | 193 | 1440 | 7759 | 1498 | 3.855 | 3.859 | 3.876 | 3.876 | 1 | 10 | 181 | 22 | 949 | 45 | 61 | 220 | 180 | 3830 | 3810 | 0.073 | 0.036 | 1.005249
2026-02-08 | 1107 | 194 | 1440 | 7602 | 1471 | 3.855 | 3.859 | 3.874 | 3.874 | 2 | 26 | 202 | 22 | 949 | 45 | 63 | 220 | 180 | 3850 | 3810 | 0.07 | 0.035 | 1.010499
2026-02-09 | 1107 | 195 | 1440 | 7627 | 1476 | 3.855 | 3.86 | 3.874 | 3.875 | 2 | 14 | 179 | 22 | 947 | 35 | 58 | 220 | 190 | 3820 | 3750 | 0.072 | 0.036 | 1.018667
2026-02-10 | 1107 | 196 | 1440 | 7683 | 1483 | 3.855 | 3.869 | 3.875 | 3.875 | 3 | 13 | 200 | 22 | 945 | 30 | 34 | 220 | 190 | 3800 | 3750 | 0.073 | 0.036 | 1.013333
2026-02-11 | 1107 | 197 | 1440 | 7754 | 1497 | 3.855 | 3.862 | 3.88 | 3.88 | 5 | 20 | 202 | 22 | 945 | 30 | 34 | 220 | 200 | 3780 | 3810 | 0.072 | 0.036 | 0.992126
2026-02-12 | 1107 | 198 | 1440 | 7557 | 1478 | 3.855 | 3.855 | 3.861 | 3.861 | 2 | 17 | 196 | 22 | 946 | 40 | 33 | 220 | 180 | 3790 | 3810 | 0.085 | 0.037 | 0.9947507
2026-02-13 | 1107 | 199 | 1440 | 7586 | 1464 | 3.855 | 3.857 | 3.872 | 3.873 | 1 | 19 | 207 | 22 | 950 | 40 | 48 | 220 | 200 | 3800 | 3810 | 0.071 | 0.035 | 0.9973753
2026-02-14 | 1107 | 200 | 1440 | 7397 | 1427 | 3.855 | 3.859 | 3.863 | 3.863 | 1 | 17 | 203 | 22 | 950 | 40 | 57 | 220 | 200 | 3800 | 3810 | 0.073 | 0.035 | 0.9973753
2026-02-15 | 1107 | 201 | 1440 | 7413 | 1430 | 3.855 | 3.87 | 3.885 | 3.885 | 5 | 29 | 203 | 22 | 948 | 40 | 55 | 220 | 200 | 3920 | 3750 | 0.071 | 0.035 | 1.045333
2026-02-16 | 1107 | 202 | 1440 | 7540 | 1455 | 3.855 | 3.86 | 3.881 | 3.881 | 2 | 25 | 203 | 22 | 945 | 35 | 54 | 220 | 200 | 3900 | 3750 | 0.07 | 0.034 | 1.04
2026-02-17 | 1107 | 203 | 1440 | 7517 | 1470 | 3.855 | 3.855 | 3.871 | 3.871 | 2 | 27 | 200 | 22 | 946 | 40 | 34 | 220 | 200 | 3900 | 3750 | 0.07 | 0.034 | 1.04
2026-02-18 | 1107 | 204 | 1440 | 7413 | 1430 | 3.855 | 3.859 | 3.872 | 3.872 | 2 | 15 | 203 | 22 | 950 | 45 | 51 | 220 | 200 | 3800 | 3810 | 0.08 | 0.038 | 0.9973753
2026-02-19 | 1107 | 205 | 1439 | 7522 | 1471 | 3.855 | 3.855 | 3.86 | 3.862 | 2 | 17 | 190 | 22 | 947 | 45 | 61 | 210 | 200 | 3810 | 3810 | 0.073 | 0.036 | 1
2026-02-20 | 1107 | 206 | 1440 | 7229 | 1394 | 3.855 | 3.858 | 3.864 | 3.864 | 2 | 24 | 177 | 22 | 949 | 45 | 54 | 210 | 200 | 3770 | 3810 | 0.071 | 0.035 | 0.9895013
2026-02-21 | 1107 | 207 | 1440 | 7137 | 1376 | 3.855 | 3.861 | 3.866 | 3.866 | 2 | 19 | 183 | 22 | 953 | 50 | 72 | 220 | 200 | 3770 | 3810 | 0.074 | 0.036 | 0.9895013
2026-02-22 | 1107 | 208 | 1440 | 7326 | 1413 | 3.855 | 3.859 | 3.861 | 3.861 | 2 | 17 | 194 | 22 | 950 | 45 | 67 | 220 | 190 | 3740 | 3750 | 0.072 | 0.035 | 0.9973333
2026-02-23 | 1107 | 209 | 1440 | 7107 | 1370 | 3.855 | 3.86 | 3.868 | 3.868 | 2 | 25 | 208 | 22 | 949 | 45 | 54 | 220 | 200 | 3750 | 3750 | 0.076 | 0.037 | 1
2026-02-24 | 1107 | 210 | 1440 | 7484 | 1444 | 3.855 | 3.862 | 3.876 | 3.876 | 2 | 13 | 195 | 22 | 946 | 45 | 51 | 220 | 190 | 3800 | 3750 | 0.067 | 0.034 | 1.013333
2026-02-25 | 1107 | 211 | 1439 | 7351 | 1418 | 3.855 | 3.861 | 3.872 | 3.872 | 2 | 13 | 190 | 22 | 949 | 45 | 61 | 220 | 190 | 3800 | 3810 | 0.076 | 0.036 | 0.9973753
2026-02-26 | 1107 | 212 | 1440 | 7627 | 1472 | 3.855 | 3.857 | 3.873 | 3.873 | 2 | 17 | 196 | 22 | 946 | 45 | 58 | 220 | 180 | 3800 | 3810 | 0.065 | 0.033 | 0.9973753
2026-02-27 | 1107 | 213 | 1440 | 7729 | 1492 | 3.855 | 3.861 | 3.882 | 3.882 | 1 | 17 | 200 | 22 | 952 | 45 | 55 | 220 | 180 | 3780 | 3750 | 0.074 | 0.036 | 1.008
2026-02-28 | 1107 | 214 | 1440 | 7560 | 1459 | 3.855 | 3.859 | 3.87 | 3.87 | 2 | 10 | 202 | 22 | 953 | 50 | 70 | 220 | 180 | 3770 | 3810 | 0.062 | 0.036 | 0.9895013
2026-03-01 | 1107 | 215 | 1440 | 7504 | 1448 | 3.855 | 3.861 | 3.876 | 3.876 | 2 | 10 | 186 | 22 | 951 | 50 | 75 | 220 | 180 | 3770 | 3750 | 0.066 | 0.037 | 1.005333
2026-03-02 | 1107 | 216 | 1440 | 7438 | 1435 | 3.855 | 3.86 | 3.867 | 3.867 | 2 | 15 | 182 | 22 | 946 | 45 | 72 | 210 | 200 | 3780 | 3750 | 0.067 | 0.039 | 1.008
2026-03-03 | 1107 | 217 | 1440 | 7466 | 1464 | 3.855 | 3.855 | 3.866 | 3.867 | 2 | 18 | 174 | 22 | 948 | 45 | 55 | 220 | 180 | 3780 | 3750 | 0.061 | 0.036 | 1.008
2026-03-04 | 1107 | 218 | 1440 | 7413 | 1430 | 3.855 | 3.858 | 3.873 | 3.873 | 2 | 17 | 181 | 22 | 944 | 40 | 49 | 220 | 190 | 3760 | 3810 | 0.063 | 0.035 | 0.9868766
2026-03-05 | 1107 | 219 | 1440 | 7571 | 1461 | 3.855 | 3.86 | 3.872 | 3.872 | 1 | 12 | 173 | 22 | 949 | 45 | 43 | 220 | 190 | 3830 | 3810 | 0.067 | 0.037 | 1.005249
2026-03-06 | 1107 | 220 | 1440 | 7540 | 1459 | 3.855 | 3.86 | 3.875 | 3.875 | 2 | 20 | 176 | 22 | 946 | 45 | 60 | 220 | 200 | 3810 | 3810 | 0.07 | 0.039 | 1
2026-03-07 | 1107 | 221 | 1440 | 7506 | 1468 | 3.855 | 3.855 | 3.864 | 3.864 | 2 | 12 | 191 | 22 | 949 | 45 | 51 | 210 | 190 | 3780 | 3810 | 0.068 | 0.039 | 0.992126
2026-03-08 | 1107 | 222 | 1440 | 7469 | 1445 | 3.855 | 3.859 | 3.869 | 3.869 | 2 | 18 | 174 | 22 | 946 | 40 | 58 | 210 | 190 | 3770 | 3810 | 0.059 | 0.036 | 0.9895013
2026-03-09 | 1107 | 223 | 1440 | 7295 | 1407 | 3.855 | 3.864 | 3.873 | 3.873 | 1 | 12 | 188 | 22 | 950 | 45 | 52 | 220 | 180 | 3780 | 3750 | 0.06 | 0.037 | 1.008
2026-03-10 | 1107 | 224 | 1440 | 7486 | 1464 | 3.855 | 3.857 | 3.87 | 3.878 | 2 | 17 | 200 | 22 | 946 | 45 | 63 | 220 | 190 | 3920 | 3810 | 0.062 | 0.038 | 1.028871
2026-03-11 | 1107 | 225 | 1440 | 7423 | 1432 | 3.855 | 3.861 | 3.875 | 3.875 | 1 | 12 | 181 | 22 | 947 | 45 | 51 | 220 | 190 | 3860 | 3750 | 0.068 | 0.04 | 1.029333
2026-03-12 | 1107 | 226 | 1440 | 7384 | 1444 | 3.855 | 3.856 | 3.87 | 3.87 | 8 | 10 | 185 | 22 | 950 | 55 | 51 | 220 | 190 | 3880 | 3810 | 0.064 | 0.039 | 1.018373
2026-03-13 | 1107 | 227 | 1440 | 7305 | 1409 | 3.855 | 3.857 | 3.866 | 3.878 | 2 | 14 | 171 | 22 | 951 | 50 | 79 | 220 | 200 | 3830 | 3810 | 0.063 | 0.039 | 1.005249
2026-03-14 | 1107 | 228 | 1440 | 7474 | 1442 | 3.855 | 3.86 | 3.87 | 3.872 | 2 | 13 | 186 | 22 | 948 | 45 | 64 | 220 | 200 | 3820 | 3750 | 0.066 | 0.039 | 1.018667
2026-03-15 | 1107 | 229 | 1440 | 7647 | 1476 | 3.855 | 3.862 | 3.877 | 3.877 | 2 | 20 | 199 | 22 | 948 | 45 | 61 | 220 | 200 | 3850 | 3750 | 0.068 | 0.04 | 1.026667
2026-03-16 | 1107 | 230 | 1440 | 7637 | 1478 | 3.855 | 3.862 | 3.875 | 3.875 | 1 | 21 | 188 | 22 | 947 | 40 | 52 | 220 | 200 | 3810 | 3750 | 0.062 | 0.039 | 1.016
2026-03-17 | 1107 | 231 | 1440 | 7382 | 1424 | 3.855 | 3.863 | 3.878 | 3.878 | 2 | 22 | 189 | 22 | 946 | 40 | 28 | 220 | 190 | 3870 | 3750 | 0.065 | 0.039 | 1.032
2026-03-18 | 1107 | 232 | 1440 | 7400 | 1451 | 3.855 | 3.855 | 3.867 | 3.867 | 2 | 20 | 217 | 22 | 949 | 40 | 48 | 220 | 180 | 3820 | 3810 | 0.063 | 0.039 | 1.002625
2026-03-19 | 1107 | 233 | 1440 | 7362 | 1420 | 3.855 | 3.856 | 3.872 | 3.872 | 1 | 19 | 192 | 22 | 952 | 50 | 61 | 220 | 170 | 3820 | 3810 | 0.06 | 0.038 | 1.002625
2026-03-20 | 1107 | 234 | 1440 | 7249 | 1398 | 3.855 | 3.86 | 3.873 | 3.873 | 2 | 20 | 195 | 22 | 951 | 50 | 72 | 220 | 170 | 3830 | 3810 | 0.075 | 0.043 | 1.005249
2026-03-21 | 1107 | 235 | 1440 | 7448 | 1437 | 3.855 | 3.859 | 3.872 | 3.872 | 2 | 16 | 193 | 22 | 949 | 50 | 78 | 220 | 180 | 3830 | 3750 | 0.067 | 0.04 | 1.021333
2026-03-22 | 1107 | 236 | 1440 | 7504 | 1448 | 3.855 | 3.861 | 3.872 | 3.872 | 1 | 15 | 208 | 22 | 945 | 45 | 55 | 220 | 200 | 3820 | 3750 | 0.066 | 0.039 | 1.018667
2026-03-23 | 1107 | 237 | 1440 | 7622 | 1471 | 3.855 | 3.86 | 3.882 | 3.882 | 1 | 16 | 200 | 22 | 943 | 30 | 43 | 220 | 180 | 3860 | 3810 | 0.068 | 0.039 | 1.013123
2026-03-24 | 1107 | 238 | 1440 | 7596 | 1466 | 3.855 | 3.861 | 3.88 | 3.897 | 2 | 17 | 196 | 22 | 943 | 35 | 33 | 220 | 190 | 3840 | 3750 | 0.072 | 0.041 | 1.024
2026-03-25 | 1107 | 239 | 1440 | 7344 | 1440 | 3.855 | 3.855 | 3.869 | 3.87 | 2 | 12 | 202 | 22 | 943 | 35 | 40 | 220 | 190 | 3810 | 3810 | 0.064 | 0.037 | 1
2026-03-26 | 1107 | 240 | 1440 | 7479 | 1443 | 3.855 | 3.859 | 3.879 | 3.881 | 2 | 13 | 203 | 22 | 950 | 45 | 51 | 220 | 180 | 3780 | 3810 | 0.066 | 0.038 | 0.992126
2026-03-27 | 1107 | 241 | 1407 | 7087 | 1370 | 3.855 | 3.859 | 3.877 | 3.876 | 2 | 16 | 196 | 22 | 951 | 45 | 66 | 220 | 190 | 3760 | 3810 | 0.066 | 0.039 | 0.9868766
2026-03-28 | 1107 | 242 | 1440 | 7673 | 1481 | 3.855 | 3.856 | 3.869 | 3.869 | 3 | 19 | 185 | 22 | 950 | 45 | 69 | 210 | 200 | 3750 | 3720 | 0.064 | 0.038 | 1.008065
2026-03-29 | 1107 | 243 | 1440 | 7647 | 1476 | 3.855 | 3.859 | 3.876 | 3.876 | 2 | 16 | 183 | 22 | 950 | 45 | 70 | 210 | 190 | 3790 | 3750 | 0.065 | 0.039 | 1.010667
2026-03-30 | 1107 | 244 | 1440 | 7530 | 1457 | 3.855 | 3.86 | 3.877 | 3.877 | 2 | 23 | 170 | 22 | 946 | 40 | 52 | 220 | 190 | 3720 | 3750 | 0.063 | 0.04 | 0.992
2026-03-31 | 1107 | 245 | 1440 | 7443 | 1436 | 3.855 | 3.863 | 3.889 | 3.889 | 2 | 25 | 188 | 22 | 950 | 40 | 51 | 210 | 190 | 3700 | 3750 | 0.072 | 0.042 | 0.9866667
2026-04-01 | 1107 | 246 | 1440 | 7500 | 1451 | 3.855 | 3.862 | 3.873 | 3.873 | 2 | 22 | 180 | 22 | 941 | 40 | 43 | 220 | 190 | 3720 | 3750 | 0.062 | 0.039 | 0.992
2026-04-02 | 1107 | 247 | 1440 | 7236 | 1419 | 3.857 | 3.857 | 3.864 | 3.864 | 2 | 26 | 185 | 22 | 945 | 45 | 36 | 210 | 190 | 3780 | 3810 | 0.065 | 0.039 | 0.992126
2026-04-03 | 1107 | 248 | 1440 | 7454 | 1442 | 3.86 | 3.867 | 3.883 | 3.883 | 2 | 26 | 185 | 22 | 949 | 45 | 54 | 220 | 190 | 3800 | 3810 | 0.07 | 0.042 | 0.9973753
2026-04-04 | 1107 | 249 | 1440 | 7505 | 1452 | 3.86 | 3.864 | 3.866 | 3.866 | 2 | 15 | 185 | 22 | 946 | 45 | 58 | 220 | 190 | 3780 | 3810 | 0.064 | 0.04 | 0.992126
2026-04-05 | 1107 | 250 | 1440 | 7474 | 1442 | 3.86 | 3.865 | 3.875 | 3.872 | 2 | 18 | 196 | 22 | 947 | 45 | 63 | 220 | 180 | 3830 | 3810 | 0.063 | 0.041 | 1.005249
2026-04-06 | 1107 | 251 | 1440 | 7377 | 1423 | 3.86 | 3.868 | 3.883 | 3.883 | 2 | 13 | 181 | 22 | 948 | 45 | 60 | 220 | 180 | 3820 | 3750 | 0.064 | 0.041 | 1.018667
2026-04-07 | 1107 | 252 | 1440 | 7262 | 1424 | 3.86 | 3.86 | 3.869 | 3.87 | 2 | 12 | 186 | 22 | 955 | 45 | 63 | 210 | 190 | 3710 | 3750 | 0.068 | 0.043 | 0.9893333
2026-04-08 | 1107 | 253 | 1440 | 7325 | 1409 | 3.86 | 3.866 | 3.875 | 3.875 | 2 | 11 | 171 | 22 | 953 | 50 | 72 | 220 | 190 | 3760 | 3750 | 0.069 | 0.042 | 1.002667
2026-04-09 | 1107 | 254 | 1440 | 7326 | 1413 | 3.86 | 3.864 | 3.865 | 3.865 | 1 | 11 | 185 | 22 | 947 | 45 | 76 | 220 | 190 | 3790 | 3750 | 0.064 | 0.039 | 1.010667
2026-04-10 | 1107 | 255 | 1439 | 7380 | 1404 | 3.86 | 3.869 | 3.883 | 3.883 | 1 | 20 | 196 | 22 | 948 | 40 | 55 | 210 | 190 | 3780 | 3750 | 0.062 | 0.04 | 1.008
2026-04-11 | 1107 | 256 | 1439 | 7446 | 1440 | 3.86 | 3.86 | 3.87 | 3.871 | 2 | 19 | 185 | 22 | 951 | 45 | 63 | 210 | 180 | 3710 | 3750 | 0.061 | 0.04 | 0.9893333
2026-04-12 | 1107 | 257 | 1440 | 7127 | 1378 | 3.86 | 3.864 | 3.877 | 3.885 | 2 | 16 | 170 | 22 | 953 | 50 | 67 | 210 | 180 | 3700 | 3750 | 0.061 | 0.04 | 0.9866667
2026-04-13 | 1107 | 258 | 1440 | 7551 | 1461 | 3.86 | 3.864 | 3.883 | 3.892 | 2 | 13 | 176 | 22 | 956 | 50 | 78 | 220 | 180 | 3710 | 3690 | 0.066 | 0.043 | 1.00542
2026-04-14 | 1107 | 259 | 1440 | 7307 | 1429 | 3.86 | 3.86 | 3.868 | 3.868 | 2 | 10 | 196 | 22 | 955 | 50 | 82 | 220 | 180 | 3720 | 3750 | 0.057 | 0.041 | 0.992
2026-04-15 | 1107 | 260 | 1439 | 7464 | 1440 | 3.86 | 3.864 | 3.873 | 3.873 | 2 | 11 | 180 | 22 | 953 | 50 | 78 | 220 | 180 | 3720 | 3750 | 0.06 | 0.041 | 0.992
2026-04-16 | 1107 | 261 | 1441 | 7430 | 1453 | 3.86 | 3.86 | 3.878 | 3.877 | 2 | 19 | 190 | 22 | 948 | 50 | 75 | 220 | 190 | 3790 | 3750 | 0.074 | 0.044 | 1.010667
2026-04-17 | 1107 | 262 | 1440 | 7459 | 1443 | 3.86 | 3.864 | 3.88 | 3.88 | 2 | 19 | 181 | 22 | 944 | 45 | 69 | 220 | 170 | 3820 | 3750 | 0.058 | 0.038 | 1.018667
2026-04-18 | 1107 | 263 | 1440 | 7586 | 1464 | 3.86 | 3.866 | 3.883 | 3.883 | 2 | 26 | 182 | 22 | 944 | 40 | 57 | 220 | 190 | 3810 | 3750 | 0.06 | 0.039 | 1.016
2026-04-19 | 1107 | 264 | 1440 | 7408 | 1433 | 3.86 | 3.865 | 3.883 | 3.883 | 2 | 23 | 189 | 22 | 944 | 40 | 42 | 220 | 180 | 3930 | 3750 | 0.065 | 0.039 | 1.048
2026-04-20 | 1107 | 265 | 1439 | 7515 | 1450 | 3.86 | 3.864 | 3.878 | 3.878 | 1 | 33 | 200 | 22 | 943 | 40 | 39 | 210 | 180 | 3870 | 3810 | 0.076 | 0.044 | 1.015748
2026-04-21 | 1107 | 266 | 1441 | 7453 | 1438 | 3.86 | 3.867 | 3.881 | 3.883 | 2 | 23 | 209 | 22 | 944 | 35 | 48 | 220 | 190 | 3890 | 3810 | 0.062 | 0.038 | 1.020997
2026-04-22 | 1107 | 267 | 1440 | 7353 | 1438 | 3.86 | 3.86 | 3.873 | 3.873 | 1 | 27 | 198 | 22 | 947 | 35 | 43 | 220 | 190 | 3870 | 3810 | 0.062 | 0.037 | 1.015748
2026-04-23 | 1107 | 268 | 1440 | 7601 | 1467 | 3.86 | 3.864 | 3.875 | 3.876 | 3 | 18 | 189 | 22 | 945 | 40 | 43 | 220 | 190 | 3870 | 3810 | 0.062 | 0.038 | 1.015748
2026-04-24 | 1107 | 269 | 1440 | 7443 | 1436 | 3.86 | 3.866 | 3.88 | 3.88 | 2 | 17 | 182 | 22 | 943 | 40 | 40 | 220 | 180 | 3880 | 3810 | 0.065 | 0.039 | 1.018373
2026-04-25 | 1107 | 270 | 1439 | 7494 | 1446 | 3.86 | 3.865 | 3.882 | 3.882 | 2 | 24 | 215 | 22 | 945 | 40 | 43 | 210 | 190 | 3860 | 3810 | 0.063 | 0.038 | 1.013123
2026-04-27 | 1107 | 271 | 1441 | 7576 | 1462 | 3.86 | 3.868 | 3.88 | 3.88 | 1 | 24 | 214 | 22 | 944 | 40 | 43 | 220 | 190 | 3870 | 3810 | 0.059 | 0.037 | 1.015748
2026-04-28 | 1107 | 273 | 1440 | 7583 | 1487 | 3.86 | 3.86 | 3.87 | 3.87 | 2 | 12 | 192 | 22 | 940 | 45 | 55 | 220 | 170 | 3770 | 3810 | 0.07 | 0.039 | 0.9895013
2025-10-01 | 1108 | 839 | 1440 | 7392 | 1426 | 3.855 | 3.863 | 3.879 | 3.88 | 2 | 21 | 179 | 22 | 949 | 45 | 43 | 200 | 190 | 3500 | 3750 | 0.044 | 0.034 | 0.9333333
2025-10-02 | 1108 | 840 | 1440 | 7522 | 1471 | 3.855 | 3.855 | 3.865 | 3.865 | 2 | 15 | 194 | 22 | 951 | 45 | 48 | 200 | 190 | 3850 | 3810 | 0.042 | 0.032 | 1.010499
2025-10-03 | 1108 | 841 | 1440 | 7494 | 1446 | 3.855 | 3.861 | 3.876 | 3.876 | 2 | 19 | 188 | 22 | 953 | 50 | 72 | 200 | 190 | 3850 | 3810 | 0.051 | 0.034 | 1.010499
2025-10-04 | 1108 | 842 | 1440 | 7530 | 1453 | 3.855 | 3.862 | 3.872 | 3.872 | 2 | 17 | 188 | 22 | 951 | 45 | 70 | 200 | 190 | 3870 | 3750 | 0.043 | 0.033 | 1.032
2025-10-05 | 1108 | 843 | 1440 | 7341 | 1416 | 3.855 | 3.862 | 3.877 | 3.877 | 2 | 20 | 184 | 22 | 953 | 50 | 66 | 200 | 180 | 3900 | 3750 | 0.043 | 0.033 | 1.04
2025-10-06 | 1108 | 844 | 1440 | 7224 | 1393 | 3.855 | 3.857 | 3.864 | 3.864 | 2 | 13 | 182 | 22 | 953 | 45 | 69 | 200 | 190 | 3870 | 3750 | 0.043 | 0.033 | 1.032
2025-10-07 | 1108 | 845 | 1440 | 7050 | 1359 | 3.855 | 3.858 | 3.864 | 3.864 | 2 | 14 | 182 | 22 | 953 | 50 | 67 | 200 | 190 | 3850 | 3690 | 0.043 | 0.033 | 1.04336
2025-10-08 | 1108 | 846 | 1440 | 7280 | 1404 | 3.855 | 3.859 | 3.874 | 3.88 | 2 | 11 | 174 | 22 | 953 | 50 | 72 | 200 | 200 | 3870 | 3690 | 0.043 | 0.035 | 1.04878
2025-10-09 | 1108 | 847 | 1440 | 7673 | 1481 | 3.852 | 3.856 | 3.868 | 3.868 | 2 | 15 | 175 | 22 | 953 | 50 | 75 | 200 | 190 | 3850 | 3750 | 0.04 | 0.033 | 1.026667
2025-10-10 | 1108 | 848 | 1440 | 7491 | 1465 | 3.85 | 3.85 | 3.859 | 3.859 | 2 | 14 | 192 | 22 | 953 | 45 | 76 | 200 | 190 | 3900 | 3750 | 0.05 | 0.037 | 1.04
2025-10-11 | 1108 | 849 | 1440 | 7606 | 1468 | 3.85 | 3.854 | 3.86 | 3.86 | 2 | 14 | 195 | 22 | 953 | 50 | 73 | 200 | 180 | 3900 | 3750 | 0.037 | 0.032 | 1.04
2025-10-12 | 1108 | 850 | 1440 | 7550 | 1457 | 3.85 | 3.854 | 3.862 | 3.862 | 2 | 13 | 184 | 22 | 952 | 45 | 72 | 200 | 180 | 3920 | 3750 | 0.04 | 0.034 | 1.045333
2025-10-13 | 1108 | 851 | 1440 | 7703 | 1487 | 3.85 | 3.854 | 3.864 | 3.864 | 2 | 14 | 198 | 22 | 950 | 45 | 60 | 200 | 180 | 3870 | 3750 | 0.035 | 0.031 | 1.032
2025-10-14 | 1108 | 852 | 1440 | 7499 | 1447 | 3.85 | 3.855 | 3.866 | 3.866 | 2 | 30 | 210 | 22 | 952 | 45 | 63 | 200 | 190 | 3880 | 3750 | 0.035 | 0.031 | 1.034667
2025-10-15 | 1108 | 853 | 1440 | 7555 | 1458 | 3.85 | 3.854 | 3.864 | 3.864 | 2 | 27 | 200 | 22 | 952 | 45 | 63 | 200 | 190 | 3850 | 3750 | 0.038 | 0.031 | 1.026667
2025-10-16 | 1108 | 854 | 1440 | 7356 | 1419 | 3.85 | 3.861 | 3.874 | 3.874 | 2 | 27 | 184 | 22 | 951 | 40 | 58 | 200 | 190 | 3800 | 3750 | 0.039 | 0.031 | 1.013333
2025-10-17 | 1108 | 855 | 1440 | 7399 | 1447 | 3.85 | 3.85 | 3.855 | 3.855 | 2 | 17 | 179 | 22 | 950 | 40 | 58 | 200 | 190 | 3700 | 3750 | 0.041 | 0.031 | 0.9866667
2025-10-18 | 1108 | 856 | 1440 | 7557 | 1478 | 3.85 | 3.85 | 3.86 | 3.86 | 2 | 16 | 190 | 22 | 950 | 45 | 49 | 200 | 180 | 3800 | 3750 | 0.041 | 0.032 | 1.013333
2025-10-19 | 1108 | 857 | 1440 | 7492 | 1426 | 3.85 | 3.859 | 3.868 | 3.868 | 2 | 23 | 196 | 22 | 948 | 45 | 43 | 200 | 200 | 3800 | 3750 | 0.043 | 0.03 | 1.013333
2025-10-20 | 1108 | 858 | 1440 | 7481 | 1463 | 3.85 | 3.85 | 3.865 | 3.865 | 2 | 16 | 167 | 22 | 949 | 45 | 45 | 200 | 180 | 3800 | 3810 | 0.04 | 0.029 | 0.9973753
2025-10-21 | 1108 | 859 | 1440 | 7566 | 1460 | 3.85 | 3.857 | 3.869 | 3.869 | 2 | 12 | 181 | 22 | 950 | 45 | 43 | 200 | 190 | 3870 | 3810 | 0.043 | 0.03 | 1.015748
2025-10-22 | 1108 | 860 | 1440 | 7664 | 1499 | 3.85 | 3.85 | 3.863 | 3.863 | 2 | 17 | 196 | 22 | 950 | 45 | 54 | 200 | 190 | 3870 | 3810 | 0.04 | 0.029 | 1.015748
2025-10-23 | 1108 | 861 | 1440 | 7280 | 1404 | 3.85 | 3.854 | 3.866 | 3.873 | 2 | 13 | 196 | 22 | 952 | 45 | 61 | 200 | 190 | 3870 | 3750 | 0.042 | 0.029 | 1.032
2025-10-24 | 1108 | 862 | 1440 | 7453 | 1438 | 3.85 | 3.853 | 3.86 | 3.86 | 2 | 12 | 189 | 22 | 953 | 50 | 72 | 200 | 180 | 3870 | 3750 | 0.042 | 0.03 | 1.032
2025-10-25 | 1108 | 863 | 1440 | 7311 | 1410 | 3.85 | 3.854 | 3.859 | 3.859 | 2 | 10 | 162 | 22 | 951 | 55 | 76 | 200 | 180 | 3800 | 3750 | 0.044 | 0.032 | 1.013333
2025-10-26 | 1108 | 864 | 1440 | 7433 | 1434 | 3.85 | 3.855 | 3.875 | 3.878 | 2 | 9 | 190 | 22 | 953 | 55 | 82 | 200 | 180 | 3740 | 3750 | 0.042 | 0.032 | 0.9973333
2025-10-27 | 1108 | 865 | 1440 | 7448 | 1437 | 3.85 | 3.852 | 3.858 | 3.858 | 2 | 15 | 189 | 22 | 953 | 45 | 75 | 200 | 190 | 3780 | 3750 | 0.036 | 0.029 | 1.008
2025-10-28 | 1108 | 866 | 1440 | 7430 | 1453 | 3.85 | 3.85 | 3.861 | 3.867 | 2 | 21 | 199 | 22 | 953 | 45 | 72 | 200 | 180 | 3830 | 3750 | 0.035 | 0.029 | 1.021333
2025-10-29 | 1108 | 867 | 1440 | 7423 | 1432 | 3.85 | 3.854 | 3.865 | 3.872 | 2 | 19 | 188 | 22 | 953 | 45 | 67 | 200 | 180 | 3820 | 3750 | 0.034 | 0.029 | 1.018667
2025-10-30 | 1108 | 868 | 1440 | 7627 | 1472 | 3.85 | 3.855 | 3.87 | 3.872 | 2 | 13 | 176 | 22 | 953 | 45 | 66 | 200 | 180 | 3810 | 3750 | 0.034 | 0.029 | 1.016
2025-10-31 | 1108 | 869 | 1440 | 7652 | 1477 | 3.85 | 3.852 | 3.862 | 3.869 | 2 | 20 | 177 | 22 | 953 | 45 | 70 | 200 | 180 | 3810 | 3750 | 0.032 | 0.03 | 1.016
2025-11-01 | 1108 | 870 | 1440 | 7734 | 1493 | 3.85 | 3.854 | 3.872 | 3.872 | 2 | 19 | 175 | 22 | 950 | 35 | 60 | 200 | 180 | 3840 | 3750 | 0.034 | 0.029 | 1.024
2025-11-02 | 1108 | 871 | 1440 | 7724 | 1491 | 3.85 | 3.854 | 3.868 | 3.868 | 2 | 19 | 192 | 22 | 950 | 35 | 31 | 200 | 180 | 3770 | 3750 | 0.035 | 0.027 | 1.005333
2025-11-03 | 1108 | 872 | 1440 | 7724 | 1491 | 3.85 | 3.855 | 3.873 | 3.873 | 2 | 26 | 190 | 22 | 950 | 35 | 39 | 200 | 180 | 3750 | 3750 | 0.033 | 0.028 | 1
2025-11-04 | 1108 | 873 | 1440 | 7409 | 1449 | 3.85 | 3.85 | 3.856 | 3.856 | 2 | 17 | 198 | 22 | 953 | 40 | 57 | 200 | 180 | 3750 | 3750 | 0.034 | 0.027 | 1
2025-11-05 | 1108 | 874 | 1439 | 7550 | 1457 | 3.85 | 3.855 | 3.87 | 3.87 | 2 | 15 | 190 | 22 | 953 | 45 | 66 | 200 | 180 | 3750 | 3750 | 0.036 | 0.028 | 1
2025-11-06 | 1108 | 875 | 1440 | 7260 | 1400 | 3.85 | 3.856 | 3.872 | 3.871 | 1 | 17 | 182 | 22 | 953 | 45 | 66 | 200 | 180 | 3720 | 3750 | 0.036 | 0.027 | 0.992
2025-11-07 | 1108 | 876 | 1440 | 7627 | 1472 | 3.85 | 3.854 | 3.861 | 3.861 | 2 | 15 | 169 | 22 | 953 | 45 | 69 | 200 | 200 | 3770 | 3750 | 0.037 | 0.026 | 1.005333
2025-11-08 | 1108 | 877 | 1440 | 7316 | 1411 | 3.85 | 3.855 | 3.863 | 3.863 | 2 | 24 | 166 | 22 | 953 | 45 | 63 | 200 | 190 | 3850 | 3750 | 0.038 | 0.028 | 1.026667
2025-11-09 | 1108 | 878 | 1440 | 7545 | 1456 | 3.85 | 3.855 | 3.865 | 3.865 | 2 | 20 | 196 | 22 | 952 | 45 | 69 | 200 | 190 | 3850 | 3750 | 0.036 | 0.027 | 1.026667
2025-11-10 | 1108 | 879 | 1440 | 7392 | 1426 | 3.85 | 3.854 | 3.869 | 3.869 | 2 | 21 | 206 | 22 | 945 | 40 | 58 | 200 | 190 | 3880 | 3750 | 0.041 | 0.028 | 1.034667
2025-11-11 | 1108 | 880 | 1440 | 7673 | 1481 | 3.85 | 3.853 | 3.86 | 3.86 | 1 | 22 | 188 | 22 | 945 | 40 | 52 | 200 | 190 | 3860 | 3750 | 0.044 | 0.029 | 1.029333
2025-11-12 | 1108 | 881 | 1440 | 7571 | 1465 | 3.85 | 3.859 | 3.884 | 3.884 | 2 | 26 | 213 | 22 | 943 | 40 | 40 | 200 | 180 | 3850 | 3750 | 0.043 | 0.028 | 1.026667
2025-11-13 | 1108 | 882 | 1440 | 7537 | 1478 | 3.85 | 3.85 | 3.859 | 3.859 | 2 | 31 | 196 | 22 | 947 | 40 | 42 | 200 | 190 | 3870 | 3810 | 0.042 | 0.028 | 1.015748
2025-11-14 | 1108 | 883 | 1440 | 7688 | 1484 | 3.85 | 3.857 | 3.873 | 3.873 | 2 | 18 | 194 | 22 | 953 | 45 | 54 | 200 | 180 | 3830 | 3810 | 0.043 | 0.028 | 1.005249
2025-11-15 | 1108 | 884 | 1440 | 7785 | 1507 | 3.85 | 3.853 | 3.872 | 3.872 | 2 | 16 | 180 | 22 | 952 | 50 | 66 | 200 | 200 | 3770 | 3810 | 0.039 | 0.027 | 0.9895013
2025-11-16 | 1108 | 885 | 1440 | 7711 | 1469 | 3.85 | 3.856 | 3.867 | 3.869 | 2 | 13 | 192 | 22 | 952 | 45 | 66 | 200 | 180 | 3780 | 3750 | 0.038 | 0.027 | 1.008
2025-11-17 | 1108 | 886 | 1440 | 7358 | 1439 | 3.85 | 3.855 | 3.872 | 3.872 | 2 | 20 | 188 | 22 | 952 | 45 | 70 | 200 | 180 | 3860 | 3750 | 0.04 | 0.028 | 1.029333
2025-11-18 | 1108 | 887 | 1440 | 7341 | 1416 | 3.85 | 3.854 | 3.861 | 3.861 | 2 | 15 | 189 | 22 | 951 | 45 | 66 | 200 | 180 | 3820 | 3750 | 0.039 | 0.027 | 1.018667
2025-11-19 | 1108 | 888 | 1440 | 7573 | 1481 | 3.85 | 3.85 | 3.854 | 3.854 | 2 | 15 | 171 | 22 | 951 | 45 | 64 | 200 | 180 | 3810 | 3750 | 0.041 | 0.027 | 1.016
2025-11-20 | 1108 | 889 | 1440 | 7546 | 1460 | 3.85 | 3.854 | 3.868 | 3.865 | 2 | 17 | 183 | 22 | 953 | 50 | 75 | 200 | 180 | 3800 | 3750 | 0.04 | 0.027 | 1.013333
2025-11-21 | 1108 | 890 | 1440 | 7522 | 1475 | 3.85 | 3.85 | 3.867 | 3.862 | 2 | 10 | 185 | 22 | 953 | 50 | 73 | 200 | 180 | 3800 | 3750 | 0.039 | 0.028 | 1.013333
2025-11-22 | 1108 | 891 | 1440 | 7632 | 1473 | 3.85 | 3.857 | 3.868 | 3.868 | 2 | 11 | 174 | 22 | 953 | 55 | 78 | 200 | 180 | 3730 | 3750 | 0.037 | 0.028 | 0.9946667
2025-11-23 | 1108 | 892 | 1440 | 7362 | 1424 | 3.85 | 3.855 | 3.867 | 3.867 | 4 | 10 | 182 | 22 | 953 | 55 | 81 | 200 | 180 | 3750 | 3750 | 0.038 | 0.027 | 1
2025-11-24 | 1108 | 893 | 1438 | 7657 | 1478 | 3.85 | 3.855 | 3.868 | 3.871 | 2 | 9 | 199 | 22 | 948 | 50 | 72 | 200 | 200 | 3780 | 3750 | 0.039 | 0.028 | 1.008
2025-11-25 | 1108 | 894 | 1440 | 7496 | 1466 | 3.85 | 3.85 | 3.856 | 3.857 | 2 | 14 | 181 | 22 | 945 | 45 | 72 | 200 | 190 | 3800 | 3750 | 0.04 | 0.028 | 1.013333
2025-11-26 | 1108 | 895 | 1440 | 7392 | 1426 | 3.85 | 3.855 | 3.865 | 3.865 | 2 | 16 | 192 | 22 | 943 | 45 | 66 | 200 | 190 | 3880 | 3750 | 0.043 | 0.028 | 1.034667
2025-11-27 | 1108 | 896 | 1440 | 7428 | 1433 | 3.85 | 3.855 | 3.869 | 3.869 | 1 | 27 | 196 | 22 | 943 | 35 | 45 | 200 | 200 | 3860 | 3750 | 0.046 | 0.028 | 1.029333
2025-11-28 | 1108 | 897 | 1440 | 7331 | 1414 | 3.85 | 3.861 | 3.879 | 3.879 | 2 | 22 | 199 | 22 | 943 | 40 | 39 | 200 | 180 | 3850 | 3810 | 0.05 | 0.028 | 1.010499
2025-11-29 | 1108 | 898 | 1440 | 7288 | 1386 | 3.85 | 3.866 | 3.888 | 3.888 | 2 | 26 | 181 | 22 | 943 | 40 | 45 | 200 | 190 | 3860 | 3810 | 0.056 | 0.029 | 1.013123
2025-11-30 | 1108 | 899 | 1440 | 7211 | 1410 | 3.85 | 3.851 | 3.867 | 3.867 | 2 | 26 | 205 | 22 | 943 | 35 | 24 | 200 | 180 | 3870 | 3810 | 0.052 | 0.029 | 1.015748
2025-12-01 | 1108 | 900 | 1440 | 7435 | 1458 | 3.85 | 3.85 | 3.849 | 3.852 | 1 | 19 | 206 | 22 | 940 | 30 | 18 | 220 | 180 | 3820 | 3750 | 0.06 | 0.032 | 1.018667
2025-12-02 | 1108 | 901 | 1440 | 7448 | 1437 | 3.85 | 3.854 | 3.865 | 3.865 | 1 | 17 | 205 | 22 | 944 | 40 | 37 | 220 | 170 | 3810 | 3810 | 0.053 | 0.029 | 1
2025-12-03 | 1108 | 902 | 1440 | 7351 | 1418 | 3.85 | 3.854 | 3.857 | 3.857 | 2 | 21 | 191 | 22 | 946 | 40 | 24 | 220 | 170 | 3770 | 3810 | 0.054 | 0.029 | 0.9895013
2025-12-04 | 1108 | 903 | 1440 | 7543 | 1436 | 3.85 | 3.854 | 3.87 | 3.87 | 2 | 17 | 192 | 22 | 948 | 45 | 48 | 210 | 170 | 3770 | 3810 | 0.049 | 0.028 | 0.9895013
2025-12-05 | 1108 | 904 | 1440 | 7469 | 1441 | 3.85 | 3.853 | 3.863 | 3.863 | 1 | 19 | 216 | 22 | 943 | 45 | 51 | 240 | 180 | 3770 | 3810 | 0.059 | 0.03 | 0.9895013
2025-12-06 | 1108 | 905 | 1440 | 7443 | 1436 | 3.85 | 3.856 | 3.869 | 3.869 | 2 | 16 | 184 | 22 | 948 | 40 | 49 | 230 | 180 | 3750 | 3810 | 0.053 | 0.029 | 0.984252
2025-12-07 | 1108 | 906 | 1440 | 7336 | 1419 | 3.85 | 3.855 | 3.861 | 3.861 | 2 | 19 | 193 | 22 | 946 | 40 | 48 | 230 | 180 | 3750 | 3810 | 0.05 | 0.028 | 0.984252
2025-12-08 | 1108 | 907 | 1440 | 7256 | 1419 | 3.85 | 3.85 | 3.86 | 3.868 | 2 | 19 | 190 | 22 | 951 | 45 | 60 | 240 | 180 | 3810 | 3810 | 0.055 | 0.029 | 1
2025-12-09 | 1108 | 908 | 1440 | 7245 | 1401 | 3.85 | 3.855 | 3.868 | 3.868 | 5 | 17 | 182 | 22 | 955 | 50 | 64 | 240 | 180 | 3760 | 3810 | 0.057 | 0.031 | 0.9868766
2025-12-10 | 1108 | 909 | 1440 | 7416 | 1411 | 3.85 | 3.856 | 3.864 | 3.864 | 1 | 11 | 179 | 22 | 953 | 50 | 76 | 230 | 180 | 3700 | 3750 | 0.05 | 0.03 | 0.9866667
2025-12-11 | 1108 | 910 | 1440 | 7242 | 1420 | 3.85 | 3.85 | 3.854 | 3.854 | 2 | 10 | 180 | 22 | 957 | 50 | 82 | 240 | 180 | 3620 | 3750 | 0.051 | 0.03 | 0.9653333
2025-12-12 | 1108 | 911 | 1440 | 7300 | 1408 | 3.85 | 3.853 | 3.861 | 3.861 | 1 | 9 | 162 | 22 | 955 | 50 | 81 | 230 | 180 | 3710 | 3750 | 0.047 | 0.03 | 0.9893333
2025-12-13 | 1108 | 912 | 1440 | 7392 | 1426 | 3.85 | 3.854 | 3.87 | 3.87 | 4 | 9 | 186 | 22 | 951 | 40 | 70 | 210 | 180 | 3720 | 3750 | 0.045 | 0.03 | 0.992
2025-12-14 | 1108 | 913 | 1440 | 7092 | 1371 | 3.85 | 3.857 | 3.858 | 3.858 | 1 | 14 | 176 | 22 | 956 | 50 | 70 | 210 | 180 | 3800 | 3750 | 0.043 | 0.03 | 1.013333
2025-12-15 | 1108 | 914 | 1440 | 7622 | 1471 | 3.85 | 3.855 | 3.869 | 3.87 | 2 | 15 | 206 | 22 | 952 | 45 | 72 | 220 | 190 | 3880 | 3690 | 0.045 | 0.03 | 1.051491
2025-12-16 | 1108 | 915 | 1440 | 7693 | 1485 | 3.85 | 3.858 | 3.874 | 3.874 | 11 | 20 | 213 | 22 | 953 | 40 | 66 | 210 | 180 | 3820 | 3750 | 0.048 | 0.03 | 1.018667
2025-12-17 | 1108 | 916 | 1440 | 7129 | 1398 | 3.85 | 3.85 | 3.858 | 3.858 | 3 | 24 | 168 | 22 | 955 | 40 | 66 | 210 | 180 | 3520 | 3750 | 0.049 | 0.031 | 0.9386667
2025-12-18 | 1108 | 917 | 1440 | 7581 | 1467 | 3.85 | 3.854 | 3.871 | 3.871 | 2 | 14 | 204 | 22 | 953 | 45 | 63 | 210 | 190 | 3870 | 3690 | 0.041 | 0.03 | 1.04878
2025-12-19 | 1108 | 918 | 1440 | 7798 | 1486 | 3.85 | 3.857 | 3.877 | 3.877 | 1 | 19 | 189 | 22 | 955 | 45 | 63 | 210 | 180 | 3800 | 3750 | 0.041 | 0.03 | 1.013333
2025-12-20 | 1108 | 919 | 1435 | 7698 | 1486 | 3.85 | 3.871 | 3.906 | 3.906 | 22 | 19 | 185 | 22 | 950 | 45 | 54 | 220 | 190 | 3800 | 3750 | 0.042 | 0.029 | 1.013333
2025-12-21 | 1108 | 920 | 1440 | 7527 | 1472 | 3.85 | 3.85 | 3.866 | 3.866 | 4 | 12 | 184 | 22 | 950 | 45 | 43 | 210 | 180 | 3750 | 3750 | 0.042 | 0.03 | 1
2025-12-22 | 1108 | 921 | 1440 | 7545 | 1456 | 3.85 | 3.855 | 3.871 | 3.871 | 2 | 15 | 181 | 22 | 948 | 40 | 57 | 210 | 180 | 3760 | 3750 | 0.04 | 0.029 | 1.002667
2025-12-23 | 1108 | 922 | 1440 | 7767 | 1523 | 3.85 | 3.85 | 3.858 | 3.858 | 2 | 23 | 200 | 22 | 948 | 40 | 58 | 210 | 180 | 3820 | 3750 | 0.045 | 0.031 | 1.018667
2025-12-24 | 1108 | 923 | 1440 | 7280 | 1408 | 3.85 | 3.862 | 3.887 | 3.887 | 2 | 26 | 188 | 22 | 948 | 40 | 55 | 220 | 180 | 3860 | 3750 | 0.04 | 0.028 | 1.029333
2025-12-25 | 1108 | 924 | 1440 | 7623 | 1487 | 3.85 | 3.85 | 3.855 | 3.855 | 2 | 20 | 189 | 22 | 943 | 35 | 42 | 220 | 190 | 3860 | 3750 | 0.044 | 0.029 | 1.029333
2025-12-26 | 1108 | 925 | 1440 | 7443 | 1436 | 3.85 | 3.857 | 3.883 | 3.883 | 2 | 29 | 205 | 22 | 949 | 30 | 30 | 220 | 180 | 3930 | 3810 | 0.046 | 0.029 | 1.031496
2025-12-27 | 1108 | 926 | 1440 | 7402 | 1428 | 3.85 | 3.854 | 3.861 | 3.861 | 2 | 21 | 189 | 22 | 946 | 40 | 45 | 220 | 180 | 3920 | 3810 | 0.046 | 0.029 | 1.028871
2025-12-28 | 1108 | 927 | 1440 | 7305 | 1409 | 3.85 | 3.853 | 3.873 | 3.873 | 2 | 22 | 220 | 22 | 943 | 30 | 36 | 220 | 190 | 3920 | 3810 | 0.046 | 0.029 | 1.028871
2025-12-29 | 1108 | 928 | 1440 | 7379 | 1443 | 3.85 | 3.85 | 3.879 | 3.886 | 2 | 27 | 201 | 22 | 944 | 30 | 30 | 210 | 200 | 3840 | 3810 | 0.05 | 0.03 | 1.007874
2025-12-30 | 1108 | 929 | 1440 | 7382 | 1424 | 3.85 | 3.855 | 3.875 | 3.881 | 2 | 14 | 185 | 22 | 948 | 35 | 34 | 220 | 170 | 3820 | 3810 | 0.047 | 0.029 | 1.002625
2025-12-31 | 1108 | 930 | 1440 | 7706 | 1468 | 3.85 | 3.855 | 3.867 | 3.867 | 2 | 20 | 203 | 22 | 948 | 35 | 45 | 210 | 190 | 3800 | 3810 | 0.048 | 0.03 | 0.9973753
2026-01-01 | 1108 | 931 | 1440 | 7568 | 1480 | 3.85 | 3.858 | 3.872 | 3.872 | 2 | 16 | 188 | 22 | 946 | 35 | 39 | 220 | 180 | 3820 | 3810 | 0.043 | 0.028 | 1.002625
2026-01-02 | 1108 | 932 | 1441 | 7681 | 1463 | 3.85 | 3.867 | 3.883 | 3.883 | 2 | 25 | 198 | 22 | 943 | 35 | 39 | 220 | 180 | 3800 | 3810 | 0.045 | 0.028 | 0.9973753
2026-01-03 | 1108 | 933 | 1440 | 7491 | 1465 | 3.85 | 3.856 | 3.871 | 3.871 | 3 | 21 | 210 | 22 | 944 | 35 | 34 | 220 | 200 | 3830 | 3810 | 0.055 | 0.031 | 1.005249
2026-01-04 | 1108 | 934 | 1440 | 7613 | 1489 | 3.85 | 3.85 | 3.863 | 3.869 | 2 | 26 | 213 | 22 | 949 | 40 | 48 | 210 | 180 | 3830 | 3810 | 0.052 | 0.03 | 1.005249
2026-01-05 | 1108 | 935 | 1440 | 7494 | 1446 | 3.85 | 3.853 | 3.871 | 3.875 | 1 | 17 | 174 | 22 | 953 | 50 | 66 | 220 | 180 | 3830 | 3810 | 0.046 | 0.028 | 1.005249
2026-01-06 | 1108 | 936 | 1440 | 7775 | 1501 | 3.85 | 3.855 | 3.879 | 3.879 | 2 | 23 | 203 | 22 | 950 | 40 | 63 | 220 | 170 | 3800 | 3810 | 0.05 | 0.03 | 0.9973753
2026-01-07 | 1108 | 937 | 1440 | 7770 | 1500 | 3.85 | 3.85 | 3.866 | 3.882 | 1 | 16 | 201 | 22 | 955 | 45 | 64 | 210 | 170 | 3820 | 3750 | 0.043 | 0.028 | 1.018667
2026-01-08 | 1108 | 938 | 1440 | 7852 | 1520 | 3.85 | 3.857 | 3.869 | 3.869 | 2 | 20 | 187 | 22 | 951 | 35 | 58 | 210 | 170 | 3820 | 3750 | 0.043 | 0.029 | 1.018667
2026-01-09 | 1108 | 939 | 1440 | 7676 | 1462 | 3.85 | 3.862 | 3.876 | 3.876 | 2 | 21 | 210 | 22 | 947 | 35 | 49 | 220 | 170 | 3920 | 3750 | 0.041 | 0.03 | 1.045333
2026-01-10 | 1108 | 940 | 1440 | 7639 | 1494 | 3.852 | 3.865 | 3.878 | 3.878 | 1 | 22 | 216 | 22 | 946 | 40 | 25 | 210 | 190 | 3870 | 3750 | 0.038 | 0.026 | 1.032
2026-01-11 | 1108 | 941 | 1440 | 7568 | 1480 | 3.855 | 3.855 | 3.872 | 3.872 | 2 | 18 | 177 | 22 | 950 | 40 | 40 | 210 | 180 | 3850 | 3810 | 0.039 | 0.028 | 1.010499
2026-01-12 | 1108 | 942 | 1440 | 7275 | 1403 | 3.855 | 3.859 | 3.87 | 3.872 | 2 | 19 | 179 | 22 | 950 | 40 | 60 | 210 | 180 | 3810 | 3810 | 0.043 | 0.027 | 1
2026-01-13 | 1108 | 943 | 1440 | 7504 | 1448 | 3.855 | 3.861 | 3.878 | 3.878 | 1 | 23 | 190 | 22 | 953 | 45 | 66 | 210 | 190 | 3860 | 3750 | 0.043 | 0.027 | 1.029333
2026-01-14 | 1108 | 944 | 1440 | 7489 | 1445 | 3.855 | 3.859 | 3.865 | 3.867 | 2 | 25 | 207 | 22 | 948 | 40 | 58 | 210 | 200 | 3920 | 3750 | 0.042 | 0.028 | 1.045333
2026-01-15 | 1108 | 945 | 1440 | 7739 | 1494 | 3.855 | 3.862 | 3.874 | 3.874 | 2 | 30 | 213 | 22 | 948 | 35 | 54 | 210 | 190 | 3920 | 3750 | 0.042 | 0.028 | 1.045333
2026-01-16 | 1108 | 946 | 1440 | 7627 | 1472 | 3.855 | 3.863 | 3.882 | 3.881 | 8 | 29 | 205 | 22 | 945 | 35 | 36 | 210 | 190 | 3920 | 3750 | 0.043 | 0.028 | 1.045333
2026-01-17 | 1108 | 947 | 1440 | 7581 | 1463 | 3.855 | 3.863 | 3.878 | 3.878 | 1 | 28 | 218 | 22 | 945 | 35 | 34 | 210 | 190 | 3920 | 3810 | 0.044 | 0.029 | 1.028871
2026-01-18 | 1108 | 948 | 1440 | 7724 | 1491 | 3.855 | 3.858 | 3.88 | 3.88 | 1 | 13 | 177 | 22 | 945 | 40 | 40 | 220 | 190 | 3870 | 3810 | 0.041 | 0.029 | 1.015748
2026-01-19 | 1108 | 949 | 1440 | 7555 | 1458 | 3.855 | 3.862 | 3.872 | 3.872 | 2 | 14 | 192 | 22 | 950 | 45 | 54 | 220 | 190 | 3930 | 3810 | 0.046 | 0.031 | 1.031496
2026-01-20 | 1108 | 950 | 1440 | 7629 | 1496 | 3.855 | 3.855 | 3.869 | 3.869 | 2 | 25 | 205 | 22 | 953 | 40 | 66 | 210 | 190 | 3920 | 3810 | 0.041 | 0.03 | 1.028871
2026-01-21 | 1108 | 951 | 1440 | 7520 | 1451 | 3.855 | 3.859 | 3.866 | 3.866 | 2 | 25 | 200 | 22 | 953 | 45 | 58 | 210 | 200 | 3930 | 3750 | 0.043 | 0.03 | 1.048
2026-01-22 | 1108 | 952 | 1440 | 7178 | 1384 | 3.855 | 3.861 | 3.873 | 3.873 | 2 | 18 | 188 | 22 | 953 | 45 | 66 | 210 | 190 | 3880 | 3750 | 0.047 | 0.032 | 1.034667
2026-01-23 | 1108 | 953 | 1440 | 7846 | 1519 | 3.855 | 3.859 | 3.876 | 3.876 | 2 | 10 | 185 | 22 | 953 | 45 | 69 | 220 | 190 | 3850 | 3690 | 0.044 | 0.031 | 1.04336
2026-01-24 | 1108 | 954 | 1440 | 7734 | 1493 | 3.855 | 3.856 | 3.865 | 3.866 | 7 | 13 | 198 | 22 | 950 | 40 | 63 | 210 | 190 | 3910 | 3750 | 0.046 | 0.033 | 1.042667
2026-01-25 | 1108 | 955 | 1440 | 7626 | 1468 | 3.855 | 3.859 | 3.87 | 3.87 | 2 | 16 | 188 | 22 | 951 | 45 | 64 | 210 | 200 | 3900 | 3750 | 0.045 | 0.033 | 1.04
2026-01-26 | 1108 | 956 | 1440 | 7532 | 1473 | 3.855 | 3.856 | 3.864 | 3.864 | 1 | 17 | 194 | 22 | 953 | 40 | 67 | 210 | 190 | 3820 | 3750 | 0.039 | 0.032 | 1.018667
2026-01-27 | 1108 | 957 | 1440 | 7719 | 1490 | 3.855 | 3.86 | 3.88 | 3.88 | 2 | 21 | 204 | 22 | 950 | 35 | 58 | 220 | 190 | 4020 | 3750 | 0.042 | 0.031 | 1.072
2026-01-28 | 1108 | 958 | 1440 | 7557 | 1478 | 3.855 | 3.855 | 3.865 | 3.865 | 2 | 13 | 214 | 22 | 949 | 40 | 54 | 220 | 180 | 4000 | 3750 | 0.042 | 0.032 | 1.066667
2026-01-29 | 1108 | 959 | 1440 | 7560 | 1459 | 3.855 | 3.858 | 3.869 | 3.869 | 1 | 17 | 183 | 22 | 946 | 40 | 51 | 220 | 180 | 3770 | 3750 | 0.043 | 0.032 | 1.005333
2026-01-30 | 1108 | 960 | 1440 | 7627 | 1476 | 3.855 | 3.859 | 3.872 | 3.873 | 2 | 19 | 212 | 22 | 947 | 40 | 28 | 210 | 170 | 3910 | 3750 | 0.044 | 0.032 | 1.042667
2026-01-31 | 1108 | 961 | 1440 | 7382 | 1428 | 3.855 | 3.862 | 3.868 | 3.868 | 2 | 17 | 205 | 22 | 947 | 40 | 34 | 220 | 180 | 3900 | 3810 | 0.044 | 0.031 | 1.023622
2026-02-01 | 1108 | 962 | 1440 | 7506 | 1468 | 3.855 | 3.855 | 3.866 | 3.873 | 2 | 20 | 203 | 22 | 951 | 45 | 51 | 210 | 190 | 3910 | 3810 | 0.053 | 0.034 | 1.026247
2026-02-02 | 1108 | 963 | 1440 | 7214 | 1391 | 3.855 | 3.86 | 3.864 | 3.864 | 2 | 19 | 182 | 22 | 955 | 50 | 69 | 210 | 200 | 3920 | 3810 | 0.05 | 0.035 | 1.028871
2026-02-03 | 1108 | 964 | 1440 | 7489 | 1445 | 3.855 | 3.86 | 3.868 | 3.868 | 2 | 12 | 192 | 22 | 955 | 55 | 75 | 210 | 200 | 3930 | 3690 | 0.048 | 0.033 | 1.065041
2026-02-04 | 1108 | 965 | 1440 | 7546 | 1460 | 3.855 | 3.859 | 3.865 | 3.865 | 2 | 14 | 199 | 22 | 953 | 45 | 66 | 210 | 190 | 3820 | 3750 | 0.048 | 0.033 | 1.018667
2026-02-05 | 1108 | 966 | 1440 | 7525 | 1452 | 3.855 | 3.86 | 3.867 | 3.869 | 2 | 17 | 210 | 22 | 953 | 50 | 66 | 210 | 190 | 3810 | 3750 | 0.054 | 0.036 | 1.016
2026-02-06 | 1108 | 967 | 1440 | 7326 | 1413 | 3.855 | 3.859 | 3.873 | 3.874 | 2 | 14 | 195 | 22 | 951 | 55 | 78 | 200 | 190 | 3710 | 3750 | 0.046 | 0.034 | 0.9893333
2026-02-07 | 1108 | 968 | 1440 | 7527 | 1476 | 3.855 | 3.855 | 3.865 | 3.865 | 2 | 14 | 178 | 22 | 957 | 55 | 84 | 210 | 190 | 3740 | 3750 | 0.053 | 0.035 | 0.9973333
2026-02-08 | 1108 | 969 | 1440 | 7446 | 1417 | 3.855 | 3.861 | 3.871 | 3.871 | 2 | 14 | 193 | 22 | 953 | 50 | 73 | 210 | 180 | 3700 | 3750 | 0.044 | 0.034 | 0.9866667
2026-02-09 | 1108 | 970 | 1440 | 7619 | 1494 | 3.855 | 3.855 | 3.865 | 3.871 | 2 | 18 | 197 | 22 | 949 | 35 | 67 | 210 | 190 | 3820 | 3750 | 0.047 | 0.035 | 1.018667
2026-02-10 | 1108 | 971 | 1440 | 7560 | 1459 | 3.855 | 3.862 | 3.874 | 3.874 | 2 | 22 | 202 | 22 | 947 | 30 | 40 | 220 | 200 | 3800 | 3750 | 0.046 | 0.034 | 1.013333
2026-02-11 | 1108 | 972 | 1440 | 7560 | 1459 | 3.855 | 3.861 | 3.875 | 3.875 | 8 | 17 | 204 | 22 | 945 | 40 | 36 | 210 | 190 | 3620 | 3810 | 0.05 | 0.035 | 0.9501312
2026-02-12 | 1108 | 973 | 1440 | 7576 | 1462 | 3.855 | 3.86 | 3.868 | 3.868 | 2 | 30 | 185 | 22 | 950 | 40 | 48 | 210 | 190 | 3800 | 3810 | 0.057 | 0.036 | 0.9973753
2026-02-13 | 1108 | 974 | 1440 | 7555 | 1458 | 3.855 | 3.86 | 3.872 | 3.873 | 2 | 25 | 204 | 22 | 948 | 40 | 57 | 220 | 190 | 3820 | 3810 | 0.049 | 0.034 | 1.002625
2026-02-14 | 1108 | 975 | 1440 | 7466 | 1460 | 3.855 | 3.855 | 3.858 | 3.858 | 2 | 16 | 198 | 22 | 948 | 40 | 57 | 210 | 200 | 3830 | 3810 | 0.05 | 0.035 | 1.005249
2026-02-15 | 1108 | 976 | 1440 | 7151 | 1363 | 3.855 | 3.863 | 3.881 | 3.882 | 2 | 20 | 179 | 22 | 952 | 40 | 51 | 210 | 200 | 3800 | 3750 | 0.049 | 0.033 | 1.013333
2026-02-16 | 1108 | 977 | 1440 | 7418 | 1431 | 3.855 | 3.857 | 3.872 | 3.872 | 2 | 24 | 193 | 22 | 948 | 35 | 58 | 220 | 200 | 3800 | 3750 | 0.052 | 0.034 | 1.013333
2026-02-17 | 1108 | 978 | 1440 | 7561 | 1463 | 3.855 | 3.864 | 3.888 | 3.888 | 3 | 28 | 193 | 22 | 947 | 40 | 36 | 210 | 190 | 3800 | 3750 | 0.068 | 0.034 | 1.013333
2026-02-18 | 1108 | 979 | 1440 | 7308 | 1433 | 3.855 | 3.855 | 3.86 | 3.86 | 2 | 18 | 196 | 22 | 946 | 40 | 19 | 210 | 190 | 3800 | 3810 | 0.076 | 0.038 | 0.9973753
2026-02-19 | 1108 | 980 | 1440 | 7189 | 1390 | 3.855 | 3.861 | 3.867 | 3.867 | 2 | 19 | 191 | 22 | 953 | 50 | 55 | 210 | 200 | 3790 | 3810 | 0.072 | 0.037 | 0.9947507
2026-02-20 | 1108 | 981 | 1440 | 7280 | 1404 | 3.855 | 3.859 | 3.86 | 3.86 | 2 | 16 | 181 | 22 | 951 | 50 | 72 | 210 | 200 | 3780 | 3750 | 0.07 | 0.035 | 1.008
2026-02-21 | 1108 | 982 | 1440 | 7382 | 1424 | 3.855 | 3.859 | 3.864 | 3.864 | 2 | 19 | 181 | 22 | 948 | 45 | 58 | 220 | 190 | 3700 | 3750 | 0.069 | 0.035 | 0.9866667
2026-02-22 | 1108 | 983 | 1440 | 7418 | 1435 | 3.855 | 3.858 | 3.861 | 3.861 | 2 | 19 | 185 | 22 | 944 | 40 | 45 | 220 | 190 | 3730 | 3750 | 0.067 | 0.036 | 0.9946667
2026-02-23 | 1108 | 984 | 1440 | 7185 | 1405 | 3.855 | 3.855 | 3.851 | 3.851 | 2 | 27 | 208 | 22 | 949 | 40 | 43 | 220 | 180 | 3750 | 3810 | 0.068 | 0.036 | 0.984252
2026-02-24 | 1108 | 985 | 1440 | 7041 | 1361 | 3.855 | 3.861 | 3.881 | 3.881 | 3 | 19 | 178 | 22 | 959 | 45 | 57 | 220 | 190 | 3750 | 3750 | 0.064 | 0.035 | 1
2026-02-25 | 1108 | 986 | 1439 | 7056 | 1364 | 3.855 | 3.86 | 3.868 | 3.871 | 2 | 12 | 171 | 22 | 962 | 50 | 76 | 210 | 180 | 3770 | 3750 | 0.063 | 0.036 | 1.005333
2026-02-26 | 1108 | 987 | 1440 | 7336 | 1415 | 3.855 | 3.861 | 3.866 | 3.866 | 1 | 8 | 177 | 22 | 957 | 60 | 84 | 210 | 170 | 3750 | 3690 | 0.055 | 0.033 | 1.01626
2026-02-27 | 1108 | 988 | 1440 | 7270 | 1402 | 3.855 | 3.858 | 3.865 | 3.867 | 2 | 9 | 193 | 22 | 958 | 60 | 91 | 210 | 170 | 3760 | 3690 | 0.056 | 0.035 | 1.01897
2026-02-28 | 1108 | 989 | 1440 | 7224 | 1393 | 3.855 | 3.861 | 3.873 | 3.873 | 2 | 8 | 170 | 22 | 956 | 55 | 78 | 220 | 200 | 3760 | 3750 | 0.051 | 0.035 | 1.002667
2026-03-01 | 1108 | 990 | 1440 | 7379 | 1443 | 3.855 | 3.855 | 3.857 | 3.86 | 2 | 9 | 170 | 22 | 958 | 55 | 79 | 210 | 200 | 3780 | 3690 | 0.052 | 0.037 | 1.02439
2026-03-02 | 1108 | 991 | 1440 | 7275 | 1407 | 3.855 | 3.858 | 3.861 | 3.861 | 2 | 14 | 190 | 22 | 958 | 55 | 78 | 210 | 180 | 3790 | 3750 | 0.053 | 0.038 | 1.010667
2026-03-03 | 1108 | 992 | 1440 | 7369 | 1441 | 3.855 | 3.855 | 3.855 | 3.855 | 2 | 13 | 190 | 22 | 958 | 55 | 78 | 210 | 180 | 3770 | 3750 | 0.049 | 0.037 | 1.005333
2026-03-04 | 1108 | 993 | 1440 | 7606 | 1468 | 3.855 | 3.86 | 3.88 | 3.88 | 2 | 12 | 190 | 22 | 956 | 55 | 81 | 210 | 200 | 3750 | 3750 | 0.047 | 0.036 | 1
2026-03-05 | 1108 | 994 | 1440 | 7433 | 1438 | 3.855 | 3.859 | 3.872 | 3.872 | 2 | 19 | 181 | 22 | 952 | 45 | 75 | 220 | 200 | 3870 | 3750 | 0.047 | 0.036 | 1.032
2026-03-06 | 1108 | 995 | 1440 | 7846 | 1515 | 3.855 | 3.859 | 3.878 | 3.878 | 2 | 27 | 192 | 22 | 947 | 40 | 48 | 210 | 180 | 3880 | 3750 | 0.056 | 0.04 | 1.034667
2026-03-07 | 1108 | 996 | 1440 | 7731 | 1512 | 3.855 | 3.856 | 3.873 | 3.873 | 2 | 28 | 200 | 22 | 945 | 30 | 22 | 220 | 190 | 3730 | 3810 | 0.051 | 0.039 | 0.9790026
2026-03-08 | 1108 | 997 | 1440 | 7397 | 1427 | 3.855 | 3.861 | 3.868 | 3.868 | 2 | 28 | 177 | 22 | 944 | 30 | 22 | 220 | 190 | 3770 | 3810 | 0.046 | 0.036 | 0.9895013
2026-03-09 | 1108 | 998 | 1440 | 7673 | 1481 | 3.855 | 3.86 | 3.87 | 3.87 | 2 | 18 | 168 | 22 | 944 | 45 | 27 | 220 | 180 | 3800 | 3810 | 0.045 | 0.036 | 0.9973753
2026-03-10 | 1108 | 999 | 1440 | 7474 | 1446 | 3.855 | 3.86 | 3.873 | 3.873 | 2 | 30 | 196 | 22 | 945 | 40 | 42 | 220 | 180 | 3930 | 3810 | 0.052 | 0.039 | 1.031496
2026-03-11 | 1108 | 1000 | 1440 | 7311 | 1410 | 3.855 | 3.859 | 3.859 | 3.859 | 2 | 32 | 206 | 22 | 946 | 45 | 48 | 210 | 190 | 3880 | 3810 | 0.048 | 0.037 | 1.018373
2026-03-12 | 1108 | 1001 | 1440 | 7397 | 1427 | 3.855 | 3.859 | 3.866 | 3.864 | 2 | 27 | 186 | 22 | 950 | 50 | 61 | 210 | 190 | 3820 | 3810 | 0.047 | 0.037 | 1.002625
2026-03-13 | 1108 | 1002 | 1440 | 7282 | 1424 | 3.855 | 3.855 | 3.869 | 3.869 | 2 | 22 | 195 | 22 | 950 | 50 | 61 | 210 | 170 | 3830 | 3810 | 0.048 | 0.038 | 1.005249
2026-03-14 | 1108 | 1003 | 1440 | 7071 | 1363 | 3.855 | 3.862 | 3.872 | 3.872 | 2 | 15 | 177 | 22 | 950 | 50 | 60 | 210 | 190 | 3800 | 3750 | 0.05 | 0.039 | 1.013333
2026-03-15 | 1108 | 1004 | 1440 | 7472 | 1422 | 3.855 | 3.86 | 3.875 | 3.88 | 2 | 17 | 193 | 22 | 952 | 50 | 72 | 220 | 180 | 3810 | 3690 | 0.049 | 0.038 | 1.03252
2026-03-16 | 1108 | 1005 | 1440 | 7012 | 1371 | 3.855 | 3.861 | 3.871 | 3.871 | 1 | 16 | 189 | 22 | 952 | 50 | 78 | 210 | 190 | 3830 | 3750 | 0.055 | 0.041 | 1.021333
2026-03-17 | 1108 | 1006 | 1440 | 7489 | 1449 | 3.855 | 3.861 | 3.869 | 3.869 | 2 | 17 | 196 | 22 | 952 | 50 | 75 | 210 | 190 | 3830 | 3690 | 0.05 | 0.037 | 1.03794
2026-03-18 | 1108 | 1007 | 1440 | 7270 | 1402 | 3.855 | 3.859 | 3.88 | 3.88 | 2 | 20 | 188 | 22 | 950 | 45 | 64 | 210 | 170 | 3820 | 3750 | 0.055 | 0.039 | 1.018667
2026-03-19 | 1108 | 1008 | 1440 | 7377 | 1423 | 3.855 | 3.859 | 3.865 | 3.863 | 2 | 22 | 190 | 22 | 947 | 45 | 49 | 210 | 200 | 3820 | 3750 | 0.056 | 0.039 | 1.018667
2026-03-20 | 1108 | 1009 | 1440 | 7318 | 1435 | 3.855 | 3.855 | 3.864 | 3.864 | 2 | 23 | 201 | 22 | 947 | 45 | 48 | 220 | 180 | 3830 | 3810 | 0.061 | 0.041 | 1.005249
2026-03-21 | 1108 | 1010 | 1440 | 7362 | 1424 | 3.855 | 3.86 | 3.878 | 3.879 | 2 | 22 | 203 | 22 | 946 | 45 | 46 | 220 | 180 | 3850 | 3810 | 0.06 | 0.039 | 1.010499
2026-03-22 | 1108 | 1011 | 1440 | 7458 | 1439 | 3.855 | 3.861 | 3.872 | 3.872 | 2 | 20 | 196 | 22 | 944 | 40 | 45 | 210 | 190 | 3830 | 3810 | 0.057 | 0.038 | 1.005249
2026-03-23 | 1108 | 1012 | 1440 | 7757 | 1478 | 3.855 | 3.871 | 3.881 | 3.881 | 2 | 24 | 189 | 22 | 943 | 35 | 34 | 210 | 180 | 3850 | 3810 | 0.058 | 0.038 | 1.010499
2026-03-24 | 1108 | 1013 | 1440 | 7272 | 1422 | 3.856 | 3.857 | 3.872 | 3.872 | 2 | 27 | 178 | 22 | 943 | 30 | 27 | 210 | 190 | 3810 | 3810 | 0.065 | 0.041 | 1
2026-03-25 | 1108 | 1014 | 1440 | 7265 | 1401 | 3.86 | 3.869 | 3.888 | 3.888 | 2 | 31 | 192 | 22 | 938 | 30 | 13 | 210 | 190 | 3830 | 3810 | 0.06 | 0.039 | 1.005249
2026-03-26 | 1108 | 1015 | 1440 | 7479 | 1443 | 3.86 | 3.886 | 3.909 | 3.909 | 1 | 30 | 199 | 22 | 938 | 30 | 6 | 210 | 180 | 3840 | 3750 | 0.064 | 0.039 | 1.024
2026-03-27 | 1108 | 1016 | 1407 | 7372 | 1422 | 3.86 | 3.87 | 3.886 | 3.886 | 2 | 26 | 193 | 22 | 943 | 45 | 22 | 210 | 200 | 3800 | 3840 | 0.063 | 0.039 | 0.9895833
2026-03-28 | 1108 | 1017 | 1440 | 7576 | 1462 | 3.86 | 3.872 | 3.885 | 3.885 | 1 | 25 | 188 | 22 | 943 | 30 | 34 | 210 | 190 | 3770 | 3750 | 0.056 | 0.038 | 1.005333
2026-03-29 | 1108 | 1018 | 1441 | 7448 | 1437 | 3.86 | 3.868 | 3.882 | 3.882 | 2 | 19 | 200 | 22 | 944 | 45 | 40 | 210 | 170 | 3780 | 3810 | 0.059 | 0.038 | 0.992126
2026-03-30 | 1108 | 1019 | 1440 | 7275 | 1403 | 3.86 | 3.869 | 3.876 | 3.876 | 2 | 24 | 196 | 22 | 952 | 50 | 60 | 210 | 170 | 3770 | 3810 | 0.062 | 0.04 | 0.9895013
2026-03-31 | 1108 | 1020 | 1440 | 7188 | 1386 | 3.86 | 3.864 | 3.874 | 3.874 | 2 | 19 | 160 | 22 | 953 | 50 | 72 | 220 | 190 | 3770 | 3810 | 0.063 | 0.041 | 0.9895013
2026-04-01 | 1108 | 1021 | 1439 | 7530 | 1453 | 3.86 | 3.864 | 3.882 | 3.882 | 2 | 16 | 185 | 22 | 947 | 45 | 66 | 210 | 190 | 3810 | 3690 | 0.06 | 0.04 | 1.03252
2026-04-02 | 1108 | 1022 | 1440 | 7234 | 1399 | 3.86 | 3.874 | 3.898 | 3.896 | 7 | 19 | 183 | 22 | 946 | 40 | 45 | 210 | 190 | 3770 | 3750 | 0.062 | 0.04 | 1.005333
2026-04-03 | 1108 | 1023 | 1441 | 7540 | 1455 | 3.86 | 3.864 | 3.878 | 3.878 | 2 | 23 | 192 | 22 | 943 | 40 | 42 | 210 | 200 | 3760 | 3810 | 0.063 | 0.04 | 0.9868766
2026-04-04 | 1108 | 1024 | 1440 | 7374 | 1442 | 3.86 | 3.86 | 3.86 | 3.86 | 2 | 19 | 211 | 22 | 948 | 45 | 52 | 220 | 180 | 3760 | 3810 | 0.065 | 0.041 | 0.9868766
2026-04-05 | 1108 | 1025 | 1440 | 7698 | 1486 | 3.86 | 3.871 | 3.888 | 3.888 | 1 | 24 | 189 | 22 | 943 | 40 | 58 | 220 | 170 | 3790 | 3810 | 0.058 | 0.041 | 0.9947507
2026-04-06 | 1108 | 1026 | 1439 | 7701 | 1510 | 3.86 | 3.86 | 3.883 | 3.885 | 2 | 26 | 174 | 22 | 945 | 40 | 54 | 220 | 180 | 3870 | 3750 | 0.062 | 0.041 | 1.032
2026-04-07 | 1108 | 1027 | 1440 | 7668 | 1480 | 3.86 | 3.867 | 3.886 | 3.886 | 2 | 20 | 181 | 22 | 944 | 40 | 27 | 210 | 170 | 3780 | 3750 | 0.06 | 0.041 | 1.008
2026-04-08 | 1108 | 1028 | 1441 | 7826 | 1511 | 3.86 | 3.865 | 3.878 | 3.878 | 2 | 25 | 200 | 22 | 943 | 45 | 43 | 210 | 170 | 3760 | 3810 | 0.064 | 0.041 | 0.9868766
2026-04-09 | 1108 | 1029 | 1440 | 7815 | 1509 | 3.86 | 3.866 | 3.885 | 3.885 | 2 | 20 | 173 | 22 | 950 | 45 | 51 | 210 | 170 | 3770 | 3810 | 0.055 | 0.038 | 0.9895013
2026-04-10 | 1108 | 1030 | 1439 | 7395 | 1450 | 3.86 | 3.86 | 3.877 | 3.877 | 2 | 14 | 181 | 22 | 951 | 45 | 66 | 220 | 190 | 3770 | 3810 | 0.056 | 0.039 | 0.9895013
2026-04-11 | 1108 | 1031 | 1440 | 7403 | 1432 | 3.86 | 3.863 | 3.873 | 3.873 | 2 | 20 | 181 | 22 | 953 | 50 | 75 | 210 | 190 | 3770 | 3750 | 0.056 | 0.04 | 1.005333
2026-04-12 | 1108 | 1032 | 1440 | 7617 | 1474 | 3.86 | 3.862 | 3.875 | 3.875 | 2 | 24 | 189 | 22 | 950 | 45 | 64 | 210 | 190 | 3750 | 3750 | 0.058 | 0.039 | 1
2026-04-13 | 1108 | 1033 | 1441 | 7469 | 1441 | 3.86 | 3.865 | 3.883 | 3.883 | 2 | 29 | 200 | 22 | 948 | 40 | 60 | 210 | 170 | 3770 | 3750 | 0.06 | 0.04 | 1.005333
2026-04-14 | 1108 | 1034 | 1440 | 7591 | 1465 | 3.86 | 3.865 | 3.877 | 3.877 | 2 | 18 | 176 | 22 | 950 | 45 | 64 | 210 | 170 | 3770 | 3750 | 0.055 | 0.039 | 1.005333
2026-04-15 | 1108 | 1035 | 1439 | 7198 | 1388 | 3.86 | 3.865 | 3.873 | 3.874 | 2 | 18 | 190 | 22 | 948 | 45 | 61 | 220 | 170 | 3760 | 3750 | 0.055 | 0.039 | 1.002667
2026-04-16 | 1108 | 1036 | 1440 | 7267 | 1421 | 3.86 | 3.86 | 3.864 | 3.864 | 2 | 22 | 193 | 22 | 943 | 45 | 52 | 220 | 170 | 3760 | 3750 | 0.063 | 0.041 | 1.002667
2026-04-17 | 1108 | 1037 | 1440 | 7341 | 1416 | 3.86 | 3.867 | 3.879 | 3.881 | 2 | 21 | 204 | 22 | 940 | 40 | 37 | 210 | 180 | 3790 | 3810 | 0.059 | 0.04 | 0.9947507
2026-04-18 | 1108 | 1038 | 1441 | 7036 | 1360 | 3.86 | 3.868 | 3.88 | 3.88 | 2 | 27 | 204 | 22 | 943 | 45 | 24 | 220 | 180 | 3850 | 3810 | 0.059 | 0.038 | 1.010499
2026-04-19 | 1108 | 1039 | 1440 | 7545 | 1456 | 3.86 | 3.862 | 3.879 | 3.88 | 2 | 24 | 201 | 22 | 940 | 40 | 36 | 220 | 190 | 3930 | 3750 | 0.063 | 0.039 | 1.048
2026-04-20 | 1108 | 1040 | 1439 | 7258 | 1380 | 3.86 | 3.871 | 3.89 | 3.89 | 2 | 27 | 196 | 22 | 944 | 40 | 16 | 220 | 180 | 3880 | 3810 | 0.066 | 0.04 | 1.018373
2026-04-21 | 1108 | 1041 | 1440 | 7176 | 1368 | 3.86 | 3.869 | 3.887 | 3.887 | 2 | 27 | 188 | 22 | 943 | 35 | 9 | 220 | 190 | 3870 | 3810 | 0.078 | 0.04 | 1.015748
2026-04-22 | 1108 | 1042 | 1440 | 7404 | 1448 | 3.86 | 3.86 | 3.868 | 3.869 | 3 | 35 | 208 | 22 | 940 | 30 | 28 | 210 | 190 | 3960 | 3750 | 0.075 | 0.039 | 1.056
2026-04-23 | 1108 | 1043 | 1441 | 7517 | 1474 | 3.86 | 3.86 | 3.877 | 3.877 | 1 | 17 | 202 | 22 | 944 | 35 | 33 | 220 | 180 | 3980 | 3810 | 0.072 | 0.039 | 1.044619
2026-04-24 | 1108 | 1044 | 1440 | 7326 | 1413 | 3.86 | 3.865 | 3.881 | 3.881 | 2 | 16 | 200 | 22 | 944 | 35 | 37 | 220 | 180 | 3970 | 3810 | 0.071 | 0.04 | 1.041995
2026-04-25 | 1108 | 1045 | 1439 | 7603 | 1487 | 3.86 | 3.86 | 3.873 | 3.872 | 2 | 22 | 202 | 22 | 943 | 35 | 24 | 220 | 190 | 3870 | 3810 | 0.072 | 0.039 | 1.015748
2026-04-27 | 1108 | 1046 | 1440 | 7591 | 1469 | 3.86 | 3.871 | 3.887 | 3.887 | 9 | 27 | 182 | 22 | 946 | 35 | 34 | 220 | 190 | 3920 | 3810 | 0.07 | 0.039 | 1.028871
2026-04-28 | 1108 | 1048 | 1440 | 7662 | 1479 | 3.86 | 3.872 | 3.89 | 3.89 | 2 | 30 | 214 | 22 | 941 | 40 | 28 | 210 | 170 | 3800 | 3810 | 0.07 | 0.039 | 0.9973753
2025-10-01 | 1109 | 63 | 1440 | 7234 | 1395 | 3.835 | 3.838 | 3.848 | 3.848 | 2 | 17 | 167 | 28 | 979 | 40 | 51 | 190 | 190 | 3500 | 3690 | 0.052 | 0.033 | 0.9485095
2025-10-02 | 1109 | 64 | 1440 | 7456 | 1443 | 3.835 | 3.839 | 3.852 | 3.852 | 2 | 14 | 169 | 22 | 979 | 40 | 51 | 190 | 180 | 3510 | 3690 | 0.059 | 0.034 | 0.9512195
2025-10-03 | 1109 | 65 | 1441 | 7244 | 1397 | 3.835 | 3.841 | 3.85 | 3.85 | 1 | 13 | 166 | 22 | 978 | 40 | 51 | 190 | 190 | 3500 | 3690 | 0.05 | 0.034 | 0.9485095
2025-10-04 | 1109 | 66 | 1440 | 7122 | 1373 | 3.835 | 3.841 | 3.844 | 3.844 | 2 | 13 | 191 | 22 | 979 | 40 | 4 | 190 | 190 | 3500 | 3750 | 0.056 | 0.036 | 0.9333333
2025-10-05 | 1109 | 67 | 1440 | 7231 | 1414 | 3.835 | 3.835 | 3.836 | 3.836 | 2 | 12 | 178 | 22 | 975 | 40 | 3.909091 | 190 | 200 | 3500 | 3690 | 0.059 | 0.037 | 0.9485095
2025-10-06 | 1109 | 68 | 1440 | 7148 | 1382 | 3.835 | 3.84 | 3.85 | 3.85 | 2 | 13 | 194 | 22 | 976 | 40 | 3.818182 | 190 | 190 | 3520 | 3750 | 0.051 | 0.035 | 0.9386667
2025-10-07 | 1109 | 69 | 1440 | 7265 | 1401 | 3.835 | 3.84 | 3.849 | 3.849 | 2 | 11 | 177 | 22 | 973 | 40 | 3.727273 | 190 | 200 | 3500 | 3690 | 0.058 | 0.035 | 0.9485095
2025-10-08 | 1109 | 70 | 1440 | 6862 | 1322 | 3.835 | 3.84 | 3.845 | 3.845 | 1 | 16 | 180 | 22 | 976 | 40 | 3.636364 | 190 | 200 | 3500 | 3750 | 0.053 | 0.034 | 0.9333333
2025-10-09 | 1109 | 71 | 1440 | 7147 | 1378 | 3.835 | 3.838 | 3.853 | 3.853 | 2 | 15 | 187 | 15 | 976 | 40 | 3.545455 | 190 | 180 | 3510 | 3690 | 0.055 | 0.034 | 0.9512195
2025-10-10 | 1109 | 72 | 1440 | 7161 | 1361 | 3.835 | 3.844 | 3.855 | 3.855 | 2 | 16 | 198 | 15 | 975 | 40 | 3.454545 | 190 | 200 | 3500 | 3690 | 0.057 | 0.036 | 0.9485095
2025-10-11 | 1109 | 73 | 1440 | 7154 | 1399 | 3.835 | 3.835 | 3.847 | 3.847 | 3 | 13 | 194 | 15 | 970 | 40 | 3.363636 | 190 | 200 | 3500 | 3690 | 0.049 | 0.032 | 0.9485095
2025-10-12 | 1109 | 74 | 1440 | 7314 | 1391 | 3.835 | 3.841 | 3.854 | 3.854 | 2 | 13 | 170 | 15 | 971 | 40 | 3.272727 | 190 | 200 | 3500 | 3690 | 0.052 | 0.033 | 0.9485095
2025-10-13 | 1109 | 75 | 1440 | 7507 | 1472 | 3.835 | 3.835 | 3.848 | 3.848 | 2 | 12 | 188 | 15 | 972 | 40 | 3.181818 | 190 | 200 | 3520 | 3690 | 0.06 | 0.035 | 0.9539295
2025-10-14 | 1109 | 76 | 1440 | 7205 | 1409 | 3.835 | 3.835 | 3.851 | 3.851 | 2 | 10 | 210 | 15 | 975 | 40 | 3.090909 | 190 | 190 | 3520 | 3750 | 0.054 | 0.033 | 0.9386667
2025-10-15 | 1109 | 77 | 1440 | 7069 | 1343 | 3.835 | 3.842 | 3.856 | 3.856 | 2 | 10 | 166 | 22 | 977 | 40 | 3 | 190 | 180 | 3500 | 3690 | 0.055 | 0.033 | 0.9485095
2025-10-16 | 1109 | 78 | 1440 | 7134 | 1395 | 3.835 | 3.835 | 3.85 | 3.85 | 1 | 9 | 210 | 22 | 976 | 40 | 2.714286 | 190 | 190 | 3500 | 3690 | 0.048 | 0.03 | 0.9485095
2025-10-17 | 1109 | 79 | 1440 | 7189 | 1390 | 3.835 | 3.84 | 3.848 | 3.848 | 2 | 8 | 157 | 22 | 972 | 40 | 2.428571 | 190 | 180 | 3500 | 3690 | 0.052 | 0.032 | 0.9485095
2025-10-18 | 1109 | 80 | 1440 | 7367 | 1421 | 3.835 | 3.839 | 3.843 | 3.843 | 2 | 8 | 176 | 22 | 975 | 40 | 2.142857 | 190 | 200 | 3500 | 3690 | 0.053 | 0.032 | 0.9485095
2025-10-19 | 1109 | 81 | 1440 | 7287 | 1425 | 3.835 | 3.835 | 3.845 | 3.845 | 2 | 9 | 162 | 22 | 974 | 40 | 1.857143 | 190 | 200 | 3500 | 3750 | 0.056 | 0.031 | 0.9333333
2025-10-20 | 1109 | 82 | 1440 | 7306 | 1413 | 3.835 | 3.839 | 3.846 | 3.846 | 2 | 11 | 168 | 22 | 974 | 40 | 1.571429 | 190 | 200 | 3520 | 3750 | 0.054 | 0.031 | 0.9386667
2025-10-21 | 1109 | 83 | 1440 | 7792 | 1524 | 3.835 | 3.835 | 3.849 | 3.853 | 2 | 14 | 191 | 22 | 977 | 40 | 1.285714 | 190 | 190 | 3520 | 3750 | 0.053 | 0.031 | 0.9386667
2025-10-22 | 1109 | 84 | 1440 | 7101 | 1369 | 3.835 | 3.839 | 3.848 | 3.848 | 2 | 15 | 172 | 22 | 974 | 40 | 1 | 190 | 190 | 3510 | 3750 | 0.054 | 0.03 | 0.936
2025-10-23 | 1109 | 85 | 1440 | 7287 | 1425 | 3.835 | 3.835 | 3.843 | 3.844 | 4 | 9 | 169 | 22 | 977 | 40 | 8.833333 | 190 | 190 | 3530 | 3690 | 0.055 | 0.03 | 0.9566396
2025-10-24 | 1109 | 86 | 1440 | 7242 | 1377 | 3.835 | 3.841 | 3.848 | 3.848 | 2 | 10 | 167 | 22 | 976 | 40 | 16.66667 | 190 | 190 | 3520 | 3750 | 0.051 | 0.028 | 0.9386667
2025-10-25 | 1109 | 87 | 1440 | 7420 | 1455 | 3.835 | 3.835 | 3.84 | 3.84 | 2 | 10 | 171 | 22 | 974 | 40 | 24.5 | 190 | 190 | 3500 | 3750 | 0.059 | 0.031 | 0.9333333
2025-10-26 | 1109 | 88 | 1440 | 7399 | 1447 | 3.835 | 3.835 | 3.849 | 3.849 | 1 | 12 | 163 | 22 | 974 | 40 | 32.33333 | 190 | 190 | 3530 | 3750 | 0.052 | 0.028 | 0.9413333
2025-10-27 | 1109 | 89 | 1440 | 6962 | 1326 | 3.835 | 3.842 | 3.852 | 3.852 | 2 | 12 | 176 | 22 | 975 | 40 | 40.16667 | 190 | 190 | 3510 | 3750 | 0.049 | 0.027 | 0.936
2025-10-28 | 1109 | 90 | 1440 | 7741 | 1514 | 3.835 | 3.835 | 3.857 | 3.857 | 2 | 9 | 200 | 22 | 970 | 30 | 48 | 190 | 190 | 3630 | 3690 | 0.057 | 0.029 | 0.9837398
2025-10-29 | 1109 | 91 | 1440 | 7365 | 1401 | 3.835 | 3.843 | 3.852 | 3.852 | 2 | 11 | 195 | 22 | 968 | 30 | 46 | 200 | 190 | 3630 | 3750 | 0.049 | 0.027 | 0.968
2025-10-30 | 1109 | 92 | 1440 | 7418 | 1431 | 3.835 | 3.838 | 3.848 | 3.848 | 2 | 12 | 200 | 22 | 965 | 30 | 42 | 200 | 180 | 3620 | 3750 | 0.053 | 0.027 | 0.9653333
2025-10-31 | 1109 | 93 | 1440 | 7402 | 1428 | 3.835 | 3.836 | 3.847 | 3.847 | 2 | 11 | 180 | 27 | 965 | 30 | 31 | 200 | 180 | 3630 | 3750 | 0.054 | 0.027 | 0.968
2025-11-01 | 1109 | 94 | 1440 | 7372 | 1426 | 3.837 | 3.842 | 3.868 | 3.871 | 2 | 10 | 195 | 27 | 967 | 30 | 43 | 200 | 200 | 3610 | 3750 | 0.052 | 0.027 | 0.9626667
2025-11-02 | 1109 | 95 | 1440 | 7459 | 1443 | 3.84 | 3.841 | 3.844 | 3.844 | 2 | 9 | 165 | 26 | 968 | 30 | 48 | 200 | 180 | 3620 | 3750 | 0.055 | 0.027 | 0.9653333
2025-11-03 | 1109 | 96 | 1440 | 7338 | 1435 | 3.84 | 3.843 | 3.852 | 3.852 | 2 | 8 | 182 | 26 | 968 | 30 | 49 | 200 | 180 | 3700 | 3750 | 0.051 | 0.026 | 0.9866667
2025-11-04 | 1109 | 97 | 1440 | 7050 | 1359 | 3.84 | 3.844 | 3.854 | 3.854 | 2 | 10 | 191 | 26 | 968 | 30 | 48 | 200 | 180 | 3700 | 3750 | 0.052 | 0.027 | 0.9866667
2025-11-05 | 1109 | 98 | 1439 | 7509 | 1449 | 3.84 | 3.843 | 3.857 | 3.86 | 2 | 18 | 188 | 26 | 968 | 30 | 48 | 200 | 190 | 3520 | 3690 | 0.055 | 0.027 | 0.9539295
2025-11-06 | 1109 | 99 | 1439 | 7581 | 1463 | 3.84 | 3.845 | 3.856 | 3.856 | 2 | 17 | 167 | 25 | 967 | 30 | 48 | 200 | 180 | 3520 | 3750 | 0.056 | 0.026 | 0.9386667
2025-11-07 | 1109 | 100 | 1440 | 7668 | 1480 | 3.84 | 3.843 | 3.859 | 3.858 | 2 | 22 | 189 | 25 | 965 | 30 | 48 | 200 | 180 | 3520 | 3750 | 0.05 | 0.027 | 0.9386667
2025-11-08 | 1109 | 101 | 1440 | 7495 | 1450 | 3.84 | 3.846 | 3.857 | 3.857 | 3 | 19 | 180 | 25 | 965 | 30 | 46 | 200 | 180 | 3510 | 3750 | 0.049 | 0.026 | 0.936
2025-11-09 | 1109 | 102 | 1440 | 7440 | 1455 | 3.84 | 3.84 | 3.847 | 3.847 | 2 | 12 | 169 | 22 | 965 | 30 | 52 | 200 | 180 | 3530 | 3750 | 0.046 | 0.027 | 0.9413333
2025-11-10 | 1109 | 103 | 1440 | 7339 | 1396 | 3.84 | 3.847 | 3.856 | 3.856 | 2 | 12 | 181 | 25 | 959 | 30 | 42 | 200 | 180 | 3640 | 3750 | 0.046 | 0.026 | 0.9706667
2025-11-11 | 1109 | 104 | 1440 | 7588 | 1484 | 3.84 | 3.84 | 3.853 | 3.853 | 2 | 15 | 183 | 25 | 957 | 30 | 45 | 200 | 190 | 3700 | 3750 | 0.05 | 0.027 | 0.9866667
2025-11-12 | 1109 | 105 | 1440 | 7596 | 1466 | 3.84 | 3.847 | 3.854 | 3.854 | 1 | 14 | 210 | 25 | 956 | 30 | 45 | 200 | 180 | 3700 | 3750 | 0.049 | 0.026 | 0.9866667
2025-11-13 | 1109 | 106 | 1440 | 7581 | 1463 | 3.845 | 3.846 | 3.87 | 3.87 | 3 | 17 | 204 | 25 | 953 | 30 | 43 | 200 | 180 | 3520 | 3750 | 0.053 | 0.026 | 0.9386667
2025-11-14 | 1109 | 107 | 1440 | 7727 | 1476 | 3.85 | 3.86 | 3.878 | 3.878 | 2 | 25 | 201 | 25 | 952 | 30 | 40 | 200 | 200 | 3500 | 3750 | 0.06 | 0.028 | 0.9333333
2025-11-15 | 1109 | 108 | 1440 | 7710 | 1508 | 3.85 | 3.85 | 3.866 | 3.866 | 4 | 23 | 218 | 25 | 950 | 30 | 33 | 200 | 180 | 3620 | 3810 | 0.055 | 0.028 | 0.9501312
2025-11-16 | 1109 | 109 | 1440 | 7446 | 1417 | 3.85 | 3.86 | 3.881 | 3.881 | 5 | 25 | 213 | 25 | 949 | 30 | 27 | 200 | 190 | 3600 | 3810 | 0.056 | 0.027 | 0.9448819
2025-11-17 | 1109 | 110 | 1440 | 7221 | 1412 | 3.85 | 3.85 | 3.87 | 3.871 | 1 | 19 | 210 | 22 | 949 | 30 | 36 | 200 | 190 | 3720 | 3810 | 0.054 | 0.027 | 0.976378
2025-11-18 | 1109 | 111 | 1440 | 7466 | 1464 | 3.85 | 3.85 | 3.852 | 3.852 | 2 | 27 | 183 | 22 | 951 | 30 | 43 | 200 | 180 | 3660 | 3750 | 0.055 | 0.026 | 0.976
2025-11-19 | 1109 | 112 | 1440 | 7283 | 1385 | 3.85 | 3.859 | 3.879 | 3.879 | 2 | 28 | 190 | 19 | 949 | 30 | 43 | 200 | 190 | 3700 | 3810 | 0.057 | 0.026 | 0.9711286
2025-11-20 | 1109 | 113 | 1440 | 7379 | 1443 | 3.85 | 3.85 | 3.863 | 3.863 | 2 | 20 | 195 | 19 | 951 | 35 | 49 | 200 | 180 | 3700 | 3750 | 0.057 | 0.027 | 0.9866667
2025-11-21 | 1109 | 114 | 1440 | 7377 | 1427 | 3.85 | 3.857 | 3.873 | 3.873 | 1 | 20 | 185 | 19 | 952 | 35 | 51 | 200 | 190 | 3650 | 3750 | 0.055 | 0.026 | 0.9733333
2025-11-22 | 1109 | 115 | 1441 | 7459 | 1443 | 3.85 | 3.854 | 3.865 | 3.865 | 2 | 20 | 182 | 19 | 952 | 35 | 52 | 200 | 180 | 3670 | 3750 | 0.057 | 0.029 | 0.9786667
2025-11-23 | 1109 | 116 | 1440 | 7746 | 1515 | 3.85 | 3.851 | 3.86 | 3.86 | 2 | 19 | 206 | 19 | 949 | 35 | 51 | 200 | 190 | 3510 | 3750 | 0.057 | 0.026 | 0.936
2025-11-24 | 1109 | 117 | 1440 | 7377 | 1423 | 3.85 | 3.856 | 3.869 | 3.869 | 2 | 16 | 198 | 19 | 950 | 40 | 54 | 200 | 200 | 3650 | 3750 | 0.058 | 0.026 | 0.9733333
2025-11-25 | 1109 | 118 | 1440 | 7293 | 1430 | 3.85 | 3.851 | 3.861 | 3.861 | 2 | 18 | 195 | 22 | 950 | 35 | 48 | 200 | 190 | 3650 | 3750 | 0.061 | 0.026 | 0.9733333
2025-11-26 | 1109 | 119 | 1440 | 7362 | 1424 | 3.85 | 3.854 | 3.864 | 3.864 | 1 | 19 | 204 | 22 | 952 | 40 | 54 | 200 | 190 | 3880 | 3750 | 0.067 | 0.028 | 1.034667
2025-11-27 | 1109 | 120 | 1440 | 7506 | 1468 | 3.85 | 3.85 | 3.873 | 3.873 | 2 | 11 | 197 | 22 | 948 | 40 | 67 | 200 | 180 | 3850 | 3750 | 0.067 | 0.026 | 1.026667
2025-11-28 | 1109 | 121 | 1440 | 7352 | 1422 | 3.85 | 3.855 | 3.866 | 3.866 | 2 | 16 | 193 | 22 | 945 | 45 | 52 | 200 | 190 | 3860 | 3750 | 0.066 | 0.026 | 1.029333
2025-11-29 | 1109 | 122 | 1440 | 7760 | 1502 | 3.85 | 3.855 | 3.884 | 3.884 | 1 | 22 | 183 | 22 | 943 | 40 | 39 | 200 | 190 | 3820 | 3810 | 0.068 | 0.027 | 1.002625
2025-11-30 | 1109 | 123 | 1440 | 7823 | 1530 | 3.85 | 3.85 | 3.867 | 3.87 | 2 | 15 | 214 | 22 | 945 | 40 | 40 | 200 | 180 | 3860 | 3810 | 0.06 | 0.025 | 1.013123
2025-12-01 | 1109 | 124 | 1440 | 7609 | 1449 | 3.85 | 3.864 | 3.878 | 3.878 | 6 | 24 | 175 | 22 | 947 | 35 | 40 | 240 | 160 | 3770 | 3810 | 0.066 | 0.027 | 0.9895013
2025-12-02 | 1109 | 125 | 1440 | 7486 | 1464 | 3.85 | 3.85 | 3.862 | 3.862 | 1 | 19 | 196 | 22 | 943 | 35 | 45 | 240 | 170 | 3810 | 3810 | 0.064 | 0.028 | 1
2025-12-03 | 1109 | 126 | 1440 | 7714 | 1493 | 3.85 | 3.855 | 3.878 | 3.878 | 4 | 15 | 197 | 22 | 944 | 35 | 33 | 250 | 160 | 4020 | 3810 | 0.065 | 0.028 | 1.055118
2025-12-04 | 1109 | 127 | 1440 | 7540 | 1455 | 3.85 | 3.855 | 3.878 | 3.878 | 2 | 22 | 201 | 22 | 942 | 35 | 40 | 250 | 150 | 4020 | 3810 | 0.065 | 0.027 | 1.055118
2025-12-05 | 1109 | 128 | 1440 | 7319 | 1392 | 3.85 | 3.863 | 3.878 | 3.878 | 2 | 30 | 198 | 22 | 944 | 35 | 42 | 240 | 180 | 3900 | 3810 | 0.073 | 0.029 | 1.023622
2025-12-06 | 1109 | 129 | 1440 | 7537 | 1478 | 3.85 | 3.85 | 3.865 | 3.865 | 1 | 16 | 161 | 22 | 944 | 40 | 45 | 250 | 210 | 3900 | 3810 | 0.067 | 0.028 | 1.023622
2025-12-07 | 1109 | 130 | 1440 | 7639 | 1494 | 3.85 | 3.85 | 3.863 | 3.863 | 2 | 15 | 205 | 22 | 947 | 40 | 33 | 230 | 160 | 3800 | 3810 | 0.066 | 0.028 | 0.9973753
2025-12-08 | 1109 | 131 | 1440 | 7314 | 1391 | 3.85 | 3.859 | 3.87 | 3.87 | 2 | 20 | 196 | 22 | 950 | 40 | 45 | 250 | 170 | 3820 | 3810 | 0.068 | 0.028 | 1.002625
2025-12-09 | 1109 | 132 | 1440 | 7593 | 1485 | 3.85 | 3.85 | 3.855 | 3.855 | 2 | 14 | 210 | 22 | 946 | 40 | 45 | 250 | 180 | 3800 | 3810 | 0.076 | 0.031 | 0.9973753
2025-12-10 | 1109 | 133 | 1440 | 7360 | 1400 | 3.85 | 3.859 | 3.877 | 3.877 | 2 | 20 | 199 | 11 | 952 | 45 | 54 | 250 | 180 | 3750 | 3810 | 0.068 | 0.029 | 0.984252
2025-12-11 | 1109 | 134 | 1440 | 7481 | 1467 | 3.85 | 3.85 | 3.864 | 3.864 | 2 | 17 | 210 | 11 | 948 | 40 | 64 | 240 | 210 | 3770 | 3750 | 0.066 | 0.029 | 1.005333
2025-12-12 | 1109 | 135 | 1440 | 7666 | 1464 | 3.85 | 3.872 | 3.884 | 3.884 | 2 | 23 | 195 | 11 | 944 | 40 | 45 | 250 | 190 | 3800 | 3750 | 0.062 | 0.028 | 1.013333
2025-12-13 | 1109 | 136 | 1440 | 7267 | 1421 | 3.85 | 3.85 | 3.854 | 3.851 | 2 | 22 | 176 | 11 | 944 | 40 | 39 | 230 | 190 | 3810 | 3810 | 0.067 | 0.03 | 1
2025-12-14 | 1109 | 137 | 1440 | 7491 | 1469 | 3.85 | 3.85 | 3.859 | 3.855 | 2 | 20 | 210 | 11 | 944 | 40 | 34 | 230 | 190 | 3800 | 3810 | 0.067 | 0.03 | 0.9973753
2025-12-15 | 1109 | 138 | 1440 | 7686 | 1464 | 3.85 | 3.857 | 3.885 | 3.883 | 2 | 26 | 210 | 11 | 943 | 30 | 30 | 230 | 180 | 3940 | 3810 | 0.067 | 0.029 | 1.034121
2025-12-16 | 1109 | 139 | 1440 | 7389 | 1445 | 3.85 | 3.859 | 3.868 | 3.866 | 2 | 23 | 207 | 22 | 943 | 25 | 30 | 230 | 190 | 3930 | 3810 | 0.067 | 0.029 | 1.031496
2025-12-17 | 1109 | 140 | 1440 | 7289 | 1390 | 3.85 | 3.873 | 3.882 | 3.882 | 2 | 26 | 240 | 22 | 943 | 30 | 30 | 230 | 190 | 3950 | 3810 | 0.069 | 0.031 | 1.036745
2025-12-18 | 1109 | 141 | 1440 | 7252 | 1422 | 3.85 | 3.85 | 3.858 | 3.858 | 2 | 20 | 240 | 22 | 943 | 40 | 30 | 230 | 180 | 3930 | 3810 | 0.072 | 0.031 | 1.031496
2025-12-19 | 1109 | 142 | 1440 | 7416 | 1411 | 3.85 | 3.861 | 3.87 | 3.87 | 3 | 20 | 217 | 22 | 939 | 35 | 25 | 220 | 190 | 3880 | 3810 | 0.066 | 0.029 | 1.018373
2025-12-20 | 1109 | 143 | 1440 | 7073 | 1383 | 3.85 | 3.85 | 3.858 | 3.861 | 2 | 18 | 234 | 22 | 943 | 35 | 31 | 220 | 180 | 3950 | 3810 | 0.066 | 0.029 | 1.036745
2025-12-21 | 1109 | 144 | 1440 | 7096 | 1368 | 3.85 | 3.855 | 3.869 | 3.867 | 2 | 18 | 180 | 22 | 947 | 40 | 42 | 220 | 180 | 3870 | 3750 | 0.073 | 0.031 | 1.032
2025-12-22 | 1109 | 145 | 1440 | 7112 | 1371 | 3.85 | 3.858 | 3.864 | 3.864 | 2 | 18 | 226 | 22 | 943 | 35 | 45 | 230 | 200 | 3870 | 3750 | 0.066 | 0.03 | 1.032
2025-12-23 | 1109 | 146 | 1440 | 7588 | 1484 | 3.85 | 3.85 | 3.862 | 3.862 | 2 | 19 | 224 | 22 | 944 | 40 | 42 | 220 | 180 | 3930 | 3750 | 0.069 | 0.033 | 1.048
2025-12-24 | 1109 | 147 | 1440 | 7428 | 1433 | 3.85 | 3.856 | 3.865 | 3.865 | 2 | 15 | 207 | 22 | 944 | 40 | 42 | 220 | 180 | 3830 | 3750 | 0.065 | 0.03 | 1.021333
2025-12-25 | 1109 | 148 | 1439 | 7438 | 1435 | 3.85 | 3.86 | 3.885 | 3.885 | 2 | 21 | 218 | 22 | 945 | 40 | 39 | 220 | 180 | 3830 | 3810 | 0.067 | 0.031 | 1.005249
2025-12-26 | 1109 | 149 | 1440 | 7637 | 1474 | 3.85 | 3.856 | 3.875 | 3.875 | 4 | 15 | 227 | 22 | 943 | 40 | 36 | 220 | 180 | 3770 | 3810 | 0.07 | 0.031 | 0.9895013
2025-12-27 | 1109 | 150 | 1440 | 7611 | 1469 | 3.85 | 3.863 | 3.882 | 3.882 | 2 | 23 | 205 | 22 | 943 | 35 | 19 | 220 | 180 | 3850 | 3810 | 0.068 | 0.03 | 1.010499
2025-12-28 | 1109 | 151 | 1440 | 7323 | 1432 | 3.85 | 3.85 | 3.871 | 3.871 | 2 | 31 | 198 | 22 | 948 | 35 | 39 | 220 | 200 | 3920 | 3810 | 0.077 | 0.032 | 1.028871
2025-12-29 | 1109 | 152 | 1440 | 7316 | 1411 | 3.85 | 3.858 | 3.87 | 3.87 | 4 | 31 | 230 | 22 | 945 | 35 | 43 | 220 | 200 | 3930 | 3810 | 0.07 | 0.032 | 1.031496
2025-12-30 | 1109 | 153 | 1440 | 7515 | 1450 | 3.85 | 3.854 | 3.884 | 3.884 | 2 | 31 | 220 | 22 | 951 | 35 | 40 | 220 | 190 | 3860 | 3810 | 0.066 | 0.03 | 1.013123
2025-12-31 | 1109 | 154 | 1440 | 7287 | 1429 | 3.85 | 3.85 | 3.866 | 3.866 | 2 | 19 | 209 | 22 | 949 | 35 | 49 | 220 | 190 | 3810 | 3810 | 0.063 | 0.029 | 1
2026-01-01 | 1109 | 155 | 1440 | 7746 | 1515 | 3.85 | 3.85 | 3.866 | 3.866 | 2 | 13 | 236 | 22 | 945 | 35 | 36 | 230 | 180 | 3850 | 3810 | 0.062 | 0.029 | 1.010499
2026-01-02 | 1109 | 156 | 1440 | 7737 | 1474 | 3.85 | 3.86 | 3.882 | 3.882 | 2 | 17 | 244 | 22 | 943 | 35 | 36 | 220 | 180 | 3950 | 3810 | 0.063 | 0.029 | 1.036745
2026-01-03 | 1109 | 157 | 1440 | 7557 | 1478 | 3.85 | 3.85 | 3.869 | 3.873 | 5 | 17 | 225 | 22 | 943 | 30 | 36 | 220 | 200 | 3910 | 3810 | 0.068 | 0.031 | 1.026247
2026-01-04 | 1109 | 158 | 1440 | 7293 | 1430 | 3.85 | 3.851 | 3.87 | 3.87 | 2 | 19 | 237 | 22 | 947 | 40 | 31 | 230 | 180 | 4030 | 3810 | 0.064 | 0.03 | 1.057743
2026-01-05 | 1109 | 159 | 1440 | 6870 | 1443 | 3.85 | 3.859 | 3.874 | 3.88 | 2 | 16 | 233 | 22 | 950 | 40 | 39 | 230 | 180 | 4010 | 3810 | 0.06 | 0.028 | 1.052493
2026-01-06 | 1109 | 160 | 1440 | 7542 | 1475 | 3.85 | 3.85 | 3.873 | 3.875 | 2 | 10 | 220 | 22 | 947 | 40 | 52 | 220 | 180 | 4010 | 3750 | 0.057 | 0.028 | 1.069333
2026-01-07 | 1109 | 161 | 1440 | 7717 | 1470 | 3.85 | 3.858 | 3.869 | 3.869 | 2 | 17 | 228 | 22 | 952 | 45 | 54 | 220 | 180 | 4020 | 3810 | 0.062 | 0.03 | 1.055118
2026-01-08 | 1109 | 162 | 1440 | 7828 | 1531 | 3.85 | 3.855 | 3.865 | 3.865 | 2 | 18 | 233 | 22 | 947 | 35 | 46 | 220 | 180 | 4000 | 3750 | 0.064 | 0.028 | 1.066667
2026-01-09 | 1109 | 163 | 1440 | 7635 | 1454 | 3.85 | 3.862 | 3.885 | 3.885 | 2 | 20 | 230 | 22 | 944 | 35 | 27 | 220 | 170 | 4010 | 3750 | 0.059 | 0.028 | 1.069333
2026-01-10 | 1109 | 164 | 1440 | 7930 | 1551 | 3.852 | 3.855 | 3.879 | 3.879 | 2 | 17 | 210 | 22 | 943 | 35 | 30 | 220 | 180 | 3910 | 3810 | 0.062 | 0.028 | 1.026247
2026-01-11 | 1109 | 165 | 1440 | 7297 | 1427 | 3.855 | 3.855 | 3.868 | 3.868 | 4 | 20 | 211 | 22 | 949 | 35 | 34 | 220 | 170 | 3800 | 3810 | 0.059 | 0.028 | 0.9973753
2026-01-12 | 1109 | 166 | 1440 | 7456 | 1419 | 3.855 | 3.866 | 3.885 | 3.886 | 2 | 14 | 221 | 22 | 947 | 40 | 52 | 220 | 170 | 4030 | 3810 | 0.068 | 0.029 | 1.057743
2026-01-13 | 1109 | 167 | 1440 | 7440 | 1455 | 3.855 | 3.855 | 3.874 | 3.873 | 5 | 15 | 207 | 22 | 946 | 40 | 52 | 220 | 180 | 3870 | 3810 | 0.064 | 0.028 | 1.015748
2026-01-14 | 1109 | 168 | 1440 | 7074 | 1348 | 3.855 | 3.865 | 3.883 | 3.883 | 2 | 23 | 235 | 22 | 949 | 40 | 57 | 220 | 190 | 3800 | 3750 | 0.069 | 0.03 | 1.013333
2026-01-15 | 1109 | 169 | 1440 | 7476 | 1462 | 3.855 | 3.855 | 3.871 | 3.871 | 2 | 17 | 213 | 22 | 944 | 40 | 57 | 220 | 180 | 3810 | 3750 | 0.062 | 0.029 | 1.016
2026-01-16 | 1109 | 170 | 1440 | 7298 | 1388 | 3.855 | 3.869 | 3.882 | 3.882 | 2 | 18 | 227 | 22 | 945 | 35 | 54 | 220 | 190 | 3850 | 3750 | 0.06 | 0.029 | 1.026667
2026-01-17 | 1109 | 171 | 1440 | 7440 | 1455 | 3.855 | 3.861 | 3.871 | 3.871 | 2 | 25 | 225 | 22 | 943 | 35 | 34 | 220 | 190 | 3930 | 3750 | 0.066 | 0.03 | 1.048
2026-01-18 | 1109 | 172 | 1440 | 7404 | 1448 | 3.855 | 3.855 | 3.863 | 3.863 | 2 | 16 | 233 | 22 | 944 | 35 | 34 | 220 | 190 | 3980 | 3810 | 0.061 | 0.031 | 1.044619
2026-01-19 | 1109 | 173 | 1440 | 7339 | 1396 | 3.855 | 3.868 | 3.89 | 3.89 | 2 | 18 | 210 | 8 | 944 | 40 | 34 | 220 | 200 | 3980 | 3810 | 0.063 | 0.03 | 1.044619
2026-01-20 | 1109 | 174 | 1440 | 7869 | 1543 | 3.855 | 3.855 | 3.859 | 3.858 | 4 | 26 | 225 | 8 | 945 | 35 | 40 | 220 | 180 | 3920 | 3810 | 0.065 | 0.032 | 1.028871
2026-01-21 | 1109 | 175 | 1440 | 7770 | 1500 | 3.855 | 3.863 | 3.885 | 3.885 | 2 | 15 | 235 | 8 | 944 | 35 | 36 | 220 | 200 | 3870 | 3810 | 0.07 | 0.033 | 1.015748
2026-01-22 | 1109 | 176 | 1440 | 7984 | 1542 | 3.855 | 3.862 | 3.886 | 3.889 | 2 | 26 | 211 | 8 | 945 | 35 | 31 | 220 | 190 | 3920 | 3810 | 0.063 | 0.033 | 1.028871
2026-01-23 | 1109 | 177 | 1440 | 7722 | 1475 | 3.855 | 3.862 | 3.879 | 3.879 | 1 | 17 | 222 | 8 | 945 | 45 | 42 | 220 | 170 | 3850 | 3810 | 0.059 | 0.031 | 1.010499
2026-01-24 | 1109 | 178 | 1440 | 7670 | 1500 | 3.855 | 3.855 | 3.867 | 3.867 | 5 | 19 | 222 | 8 | 944 | 40 | 42 | 210 | 190 | 3870 | 3810 | 0.059 | 0.032 | 1.015748
2026-01-25 | 1109 | 179 | 1440 | 7722 | 1471 | 3.855 | 3.87 | 3.886 | 3.886 | 2 | 22 | 220 | 22 | 948 | 40 | 49 | 210 | 190 | 3770 | 3810 | 0.071 | 0.035 | 0.9895013
2026-01-26 | 1109 | 180 | 1440 | 7680 | 1506 | 3.855 | 3.855 | 3.866 | 3.863 | 2 | 20 | 212 | 22 | 943 | 35 | 45 | 220 | 180 | 3780 | 3810 | 0.063 | 0.033 | 0.992126
2026-01-27 | 1109 | 181 | 1439 | 7655 | 1501 | 3.855 | 3.855 | 3.872 | 3.871 | 2 | 22 | 206 | -8 | 943 | 35 | 34 | 220 | 180 | 3820 | 3810 | 0.062 | 0.032 | 1.002625
2026-01-28 | 1109 | 182 | 1440 | 7477 | 1423 | 3.855 | 3.871 | 3.884 | 3.884 | 2 | 24 | 216 | -8 | 944 | 35 | 34 | 220 | 190 | 3810 | 3810 | 0.062 | 0.032 | 1
2026-01-29 | 1109 | 183 | 1440 | 7724 | 1491 | 3.855 | 3.858 | 3.872 | 3.872 | 2 | 22 | 231 | -8 | 943 | 35 | 34 | 220 | 190 | 4040 | 3810 | 0.064 | 0.034 | 1.060367
2026-01-30 | 1109 | 184 | 1440 | 7292 | 1426 | 3.855 | 3.855 | 3.863 | 3.863 | 2 | 16 | 235 | -8 | 943 | 40 | 27 | 220 | 190 | 3920 | 3810 | 0.073 | 0.036 | 1.028871
2026-01-31 | 1109 | 185 | 1440 | 7790 | 1504 | 3.855 | 3.858 | 3.883 | 3.883 | 2 | 23 | 210 | -8 | 943 | 30 | 27 | 220 | 180 | 3920 | 3810 | 0.069 | 0.035 | 1.028871
2026-02-01 | 1109 | 186 | 1440 | 7685 | 1503 | 3.855 | 3.855 | 3.868 | 3.868 | 2 | 15 | 224 | -8 | 947 | 45 | 42 | 220 | 180 | 3920 | 3810 | 0.062 | 0.033 | 1.028871
2026-02-02 | 1109 | 187 | 1440 | 7209 | 1390 | 3.855 | 3.871 | 3.873 | 3.873 | 2 | 19 | 203 | 22 | 952 | 45 | 51 | 220 | 190 | 3860 | 3810 | 0.064 | 0.035 | 1.013123
2026-02-03 | 1109 | 188 | 1440 | 7402 | 1428 | 3.855 | 3.856 | 3.87 | 3.87 | 2 | 15 | 216 | 9 | 952 | 55 | 70 | 220 | 200 | 3920 | 3750 | 0.063 | 0.035 | 1.045333
2026-02-04 | 1109 | 189 | 1440 | 7588 | 1484 | 3.855 | 3.855 | 3.866 | 3.866 | 2 | 12 | 230 | 9 | 950 | 45 | 73 | 220 | 200 | 3810 | 3750 | 0.058 | 0.034 | 1.016
2026-02-05 | 1109 | 190 | 1440 | 7766 | 1519 | 3.855 | 3.857 | 3.874 | 3.88 | 2 | 11 | 220 | 9 | 950 | 45 | 61 | 220 | 200 | 3810 | 3750 | 0.058 | 0.035 | 1.016
2026-02-06 | 1109 | 191 | 1440 | 7742 | 1479 | 3.855 | 3.865 | 3.878 | 3.878 | 2 | 11 | 215 | 9 | 947 | 40 | 60 | 220 | 200 | 3820 | 3750 | 0.059 | 0.035 | 1.018667
2026-02-07 | 1109 | 192 | 1440 | 8032 | 1443 | 3.855 | 3.855 | 3.872 | 3.872 | 2 | 16 | 207 | 9 | 947 | 40 | 52 | 220 | 180 | 3800 | 3750 | 0.063 | 0.035 | 1.013333
2026-02-08 | 1109 | 193 | 1440 | 7456 | 1443 | 3.855 | 3.855 | 3.873 | 3.878 | 2 | 16 | 239 | 9 | 945 | 40 | 34 | 220 | 170 | 3800 | 3750 | 0.061 | 0.034 | 1.013333
2026-02-09 | 1109 | 194 | 1440 | 7467 | 1421 | 3.855 | 3.871 | 3.898 | 3.898 | 2 | 20 | 213 | 9 | 945 | 35 | 30 | 220 | 190 | 3860 | 3810 | 0.06 | 0.034 | 1.013123
2026-02-10 | 1109 | 195 | 1440 | 7899 | 1545 | 3.855 | 3.855 | 3.861 | 3.861 | 2 | 25 | 212 | 22 | 945 | 30 | 33 | 220 | 200 | 3800 | 3810 | 0.057 | 0.033 | 0.9973753
2026-02-11 | 1109 | 196 | 1438 | 7456 | 1443 | 3.855 | 3.862 | 3.885 | 3.885 | 2 | 29 | 212 | 25 | 943 | 30 | 34 | 220 | 200 | 3790 | 3810 | 0.059 | 0.033 | 0.9947507
2026-02-12 | 1109 | 197 | 1440 | 7668 | 1484 | 3.855 | 3.863 | 3.882 | 3.882 | 2 | 28 | 202 | 25 | 944 | 35 | 34 | 220 | 180 | 3860 | 3810 | 0.068 | 0.035 | 1.013123
2026-02-13 | 1109 | 198 | 1440 | 7436 | 1415 | 3.855 | 3.87 | 3.882 | 3.882 | 1 | 28 | 245 | 25 | 945 | 35 | 31 | 220 | 170 | 3870 | 3810 | 0.062 | 0.034 | 1.015748
2026-02-14 | 1109 | 199 | 1440 | 7007 | 1374 | 3.855 | 3.855 | 3.865 | 3.865 | 2 | 20 | 215 | 25 | 946 | 40 | 42 | 220 | 200 | 3840 | 3810 | 0.069 | 0.036 | 1.007874
2026-02-15 | 1109 | 200 | 1440 | 7143 | 1381 | 3.855 | 3.859 | 3.869 | 3.869 | 2 | 17 | 214 | 25 | 949 | 45 | 46 | 220 | 200 | 3810 | 3750 | 0.065 | 0.034 | 1.016
2026-02-16 | 1109 | 201 | 1440 | 7025 | 1354 | 3.855 | 3.859 | 3.86 | 3.86 | 2 | 24 | 229 | 25 | 949 | 40 | 49 | 220 | 200 | 3850 | 3750 | 0.068 | 0.034 | 1.026667
2026-02-17 | 1109 | 202 | 1440 | 7333 | 1438 | 3.855 | 3.855 | 3.865 | 3.869 | 1 | 19 | 211 | 22 | 950 | 40 | 42 | 220 | 200 | 3880 | 3720 | 0.069 | 0.035 | 1.043011
2026-02-18 | 1109 | 203 | 1440 | 7523 | 1436 | 3.855 | 3.863 | 3.881 | 3.881 | 2 | 17 | 209 | 22 | 950 | 45 | 43 | 220 | 200 | 3850 | 3750 | 0.07 | 0.036 | 1.026667
2026-02-19 | 1109 | 204 | 1440 | 7573 | 1481 | 3.855 | 3.855 | 3.86 | 3.86 | 2 | 17 | 235 | 22 | 950 | 50 | 61 | 220 | 200 | 3820 | 3750 | 0.073 | 0.037 | 1.018667
2026-02-20 | 1109 | 205 | 1440 | 7518 | 1431 | 3.855 | 3.873 | 3.897 | 3.897 | 2 | 26 | 227 | -6 | 949 | 45 | 55 | 220 | 200 | 3830 | 3750 | 0.072 | 0.037 | 1.021333
2026-02-21 | 1109 | 206 | 1440 | 7236 | 1415 | 3.855 | 3.855 | 3.865 | 3.865 | 2 | 27 | 226 | -6 | 945 | 45 | 46 | 220 | 190 | 3800 | 3810 | 0.079 | 0.039 | 0.9973753
2026-02-22 | 1109 | 207 | 1440 | 7608 | 1488 | 3.855 | 3.855 | 3.868 | 3.867 | 2 | 15 | 236 | -6 | 946 | 40 | 54 | 220 | 200 | 3820 | 3810 | 0.072 | 0.037 | 1.002625
2026-02-23 | 1109 | 208 | 1440 | 7472 | 1422 | 3.855 | 3.863 | 3.873 | 3.873 | 2 | 13 | 221 | -6 | 948 | 40 | 54 | 220 | 190 | 3850 | 3750 | 0.071 | 0.036 | 1.026667
2026-02-24 | 1109 | 209 | 1440 | 7293 | 1430 | 3.855 | 3.855 | 3.859 | 3.858 | 2 | 20 | 220 | -6 | 949 | 40 | 58 | 220 | 200 | 3900 | 3750 | 0.068 | 0.035 | 1.04
2026-02-25 | 1109 | 210 | 1440 | 7115 | 1352 | 3.855 | 3.862 | 3.872 | 3.872 | 2 | 16 | 229 | -6 | 951 | 45 | 55 | 220 | 170 | 3900 | 3750 | 0.068 | 0.036 | 1.04
2026-02-26 | 1109 | 211 | 1440 | 7517 | 1470 | 3.855 | 3.855 | 3.864 | 3.864 | 2 | 12 | 226 | 22 | 950 | 45 | 72 | 220 | 190 | 4220 | 3750 | 0.073 | 0.035 | 1.125333
2026-02-27 | 1109 | 212 | 1440 | 7509 | 1449 | 3.855 | 3.861 | 3.87 | 3.87 | 2 | 16 | 183 | 22 | 947 | 45 | 49 | 220 | 200 | 4000 | 3750 | 0.077 | 0.037 | 1.066667
2026-02-28 | 1109 | 213 | 1440 | 7458 | 1439 | 3.855 | 3.861 | 3.877 | 3.877 | 4 | 13 | 236 | 22 | 952 | 50 | 69 | 220 | 170 | 4000 | 3810 | 0.072 | 0.036 | 1.049869
2026-03-01 | 1109 | 214 | 1440 | 7375 | 1403 | 3.855 | 3.865 | 3.877 | 3.877 | 2 | 13 | 203 | 22 | 952 | 50 | 66 | 220 | 170 | 3900 | 3750 | 0.075 | 0.037 | 1.04
2026-03-02 | 1109 | 215 | 1440 | 7598 | 1486 | 3.855 | 3.855 | 3.856 | 3.856 | 6 | 15 | 220 | 22 | 948 | 40 | 61 | 220 | 200 | 3880 | 3750 | 0.08 | 0.039 | 1.034667
2026-03-03 | 1109 | 216 | 1440 | 7358 | 1439 | 3.855 | 3.855 | 3.852 | 3.852 | 2 | 15 | 194 | 22 | 952 | 45 | 61 | 220 | 190 | 3820 | 3750 | 0.069 | 0.036 | 1.018667
2026-03-04 | 1109 | 217 | 1440 | 7515 | 1450 | 3.855 | 3.859 | 3.869 | 3.869 | 2 | 19 | 225 | 22 | 952 | 45 | 64 | 220 | 200 | 3820 | 3750 | 0.068 | 0.035 | 1.018667
2026-03-05 | 1109 | 218 | 1440 | 7489 | 1449 | 3.855 | 3.86 | 3.872 | 3.872 | 2 | 17 | 211 | 22 | 949 | 45 | 57 | 220 | 190 | 3880 | 3750 | 0.078 | 0.038 | 1.034667
2026-03-06 | 1109 | 219 | 1440 | 7530 | 1453 | 3.855 | 3.859 | 3.866 | 3.866 | 2 | 19 | 242 | 22 | 947 | 40 | 49 | 220 | 190 | 4020 | 3750 | 0.076 | 0.039 | 1.072
2026-03-07 | 1109 | 220 | 1435 | 7866 | 1519 | 3.855 | 3.864 | 3.88 | 3.88 | 2 | 22 | 248 | 22 | 946 | 40 | 28 | 220 | 190 | 4030 | 3810 | 0.072 | 0.037 | 1.057743
2026-03-08 | 1109 | 221 | 1440 | 7655 | 1501 | 3.855 | 3.855 | 3.868 | 3.868 | 2 | 18 | 204 | 22 | 946 | 35 | 33 | 210 | 200 | 3750 | 3810 | 0.069 | 0.038 | 0.984252
2026-03-09 | 1109 | 222 | 1440 | 7316 | 1411 | 3.855 | 3.86 | 3.871 | 3.871 | 2 | 19 | 195 | 22 | 952 | 45 | 51 | 220 | 180 | 3800 | 3810 | 0.065 | 0.037 | 0.9973753
2026-03-10 | 1109 | 223 | 1440 | 7537 | 1474 | 3.855 | 3.855 | 3.864 | 3.864 | 1 | 14 | 214 | 15 | 953 | 45 | 63 | 220 | 190 | 3920 | 3810 | 0.065 | 0.037 | 1.028871
2026-03-11 | 1109 | 224 | 1440 | 7438 | 1435 | 3.855 | 3.861 | 3.875 | 3.875 | 7 | 17 | 210 | 15 | 952 | 45 | 67 | 220 | 190 | 3880 | 3750 | 0.07 | 0.039 | 1.034667
2026-03-12 | 1109 | 225 | 1440 | 7461 | 1463 | 3.855 | 3.855 | 3.861 | 3.863 | 2 | 11 | 204 | 15 | 957 | 60 | 85 | 220 | 180 | 3920 | 3750 | 0.067 | 0.04 | 1.045333
2026-03-13 | 1109 | 226 | 1440 | 7232 | 1379 | 3.855 | 3.86 | 3.872 | 3.872 | 2 | 12 | 204 | 15 | 953 | 55 | 84 | 220 | 170 | 3820 | 3750 | 0.062 | 0.039 | 1.018667
2026-03-14 | 1109 | 227 | 1440 | 7604 | 1491 | 3.855 | 3.855 | 3.873 | 3.873 | 1 | 14 | 223 | 15 | 949 | 45 | 73 | 220 | 200 | 3790 | 3750 | 0.068 | 0.04 | 1.010667
2026-03-15 | 1109 | 228 | 1440 | 7705 | 1507 | 3.855 | 3.855 | 3.868 | 3.868 | 2 | 17 | 215 | 15 | 950 | 45 | 69 | 220 | 200 | 3920 | 3750 | 0.064 | 0.039 | 1.045333
2026-03-16 | 1109 | 229 | 1440 | 7546 | 1460 | 3.855 | 3.858 | 3.873 | 3.873 | 2 | 23 | 209 | 15 | 951 | 45 | 66 | 220 | 190 | 3910 | 3750 | 0.066 | 0.039 | 1.042667
2026-03-17 | 1109 | 230 | 1440 | 7560 | 1459 | 3.855 | 3.861 | 3.875 | 3.875 | 2 | 23 | 215 | 7 | 950 | 40 | 61 | 220 | 190 | 3880 | 3750 | 0.065 | 0.038 | 1.034667
2026-03-18 | 1109 | 231 | 1440 | 7662 | 1479 | 3.855 | 3.858 | 3.876 | 3.876 | 2 | 17 | 222 | 7 | 951 | 40 | 61 | 220 | 190 | 3840 | 3750 | 0.064 | 0.038 | 1.024
2026-03-19 | 1109 | 232 | 1440 | 7336 | 1415 | 3.855 | 3.86 | 3.886 | 3.886 | 2 | 30 | 204 | 7 | 951 | 45 | 63 | 220 | 180 | 3830 | 3750 | 0.062 | 0.038 | 1.021333
2026-03-20 | 1109 | 233 | 1440 | 7377 | 1423 | 3.855 | 3.859 | 3.87 | 3.87 | 2 | 30 | 218 | 7 | 943 | 42.5 | 33 | 220 | 170 | 3870 | 3750 | 0.064 | 0.038 | 1.032
2026-03-21 | 1109 | 234 | 1440 | 7372 | 1422 | 3.855 | 3.86 | 3.877 | 3.877 | 2 | 23 | 218 | 7 | 943 | 40 | 18 | 220 | 170 | 3870 | 3750 | 0.069 | 0.04 | 1.032
2026-03-22 | 1109 | 235 | 1440 | 7562 | 1479 | 3.855 | 3.855 | 3.86 | 3.86 | 2 | 23 | 225 | 7 | 945 | 45 | 30 | 220 | 170 | 3820 | 3810 | 0.063 | 0.038 | 1.002625
2026-03-23 | 1109 | 236 | 1440 | 7717 | 1470 | 3.855 | 3.871 | 3.891 | 3.891 | 2 | 22 | 212 | 22 | 944 | 35 | 40 | 220 | 170 | 3860 | 3810 | 0.064 | 0.038 | 1.013123
2026-03-24 | 1109 | 237 | 1440 | 7491 | 1465 | 3.855 | 3.855 | 3.87 | 3.87 | 2 | 18 | 220 | 8 | 944 | 40 | 37 | 220 | 180 | 3830 | 3810 | 0.072 | 0.042 | 1.005249
2026-03-25 | 1109 | 238 | 1440 | 7127 | 1378 | 3.855 | 3.862 | 3.877 | 3.877 | 2 | 21 | 227 | 8 | 948 | 40 | 46 | 220 | 190 | 3790 | 3810 | 0.065 | 0.038 | 0.9947507
2026-03-26 | 1109 | 239 | 1440 | 7668 | 1480 | 3.855 | 3.859 | 3.876 | 3.876 | 4 | 17 | 224 | 8 | 946 | 45 | 42 | 220 | 180 | 3830 | 3750 | 0.068 | 0.038 | 1.021333
2026-03-27 | 1109 | 240 | 1407 | 7627 | 1472 | 3.855 | 3.862 | 3.885 | 3.885 | 2 | 18 | 222 | 8 | 945 | 45 | 42 | 220 | 200 | 3790 | 3810 | 0.081 | 0.042 | 0.9947507
2026-03-28 | 1109 | 241 | 1440 | 7387 | 1425 | 3.855 | 3.864 | 3.876 | 3.876 | 2 | 27 | 199 | 8 | 944 | 40 | 46 | 220 | 180 | 3800 | 3750 | 0.065 | 0.039 | 1.013333
2026-03-29 | 1109 | 242 | 1440 | 7333 | 1438 | 3.855 | 3.856 | 3.862 | 3.862 | 12 | 24 | 221 | 8 | 943 | 40 | 51 | 220 | 190 | 3820 | 3810 | 0.068 | 0.038 | 1.002625
2026-03-30 | 1109 | 243 | 1441 | 7448 | 1437 | 3.855 | 3.865 | 3.879 | 3.879 | 1 | 25 | 233 | 22 | 943 | 30 | 39 | 220 | 190 | 3830 | 3810 | 0.068 | 0.039 | 1.005249
2026-03-31 | 1109 | 244 | 1440 | 7428 | 1433 | 3.855 | 3.862 | 3.887 | 3.887 | 3 | 20 | 213 | 22 | 953 | 45 | 48 | 220 | 180 | 3820 | 3810 | 0.073 | 0.041 | 1.002625
2026-04-01 | 1109 | 245 | 1439 | 7239 | 1396 | 3.855 | 3.861 | 3.867 | 3.867 | 2 | 13 | 205 | 22 | 946 | 45 | 60 | 210 | 190 | 3850 | 3810 | 0.067 | 0.039 | 1.010499
2026-04-02 | 1109 | 246 | 1440 | 7456 | 1443 | 3.857 | 3.863 | 3.878 | 3.878 | 2 | 15 | 231 | 22 | 945 | 40 | 64 | 220 | 180 | 3830 | 3810 | 0.068 | 0.039 | 1.005249
2026-04-03 | 1109 | 247 | 1440 | 7152 | 1379 | 3.86 | 3.864 | 3.876 | 3.876 | 1 | 21 | 225 | 10 | 942 | 40 | 40 | 220 | 200 | 3870 | 3750 | 0.069 | 0.041 | 1.032
2026-04-04 | 1109 | 248 | 1441 | 7413 | 1430 | 3.86 | 3.866 | 3.876 | 3.876 | 2 | 17 | 227 | 10 | 943 | 40 | 28 | 220 | 190 | 3880 | 3750 | 0.078 | 0.042 | 1.034667
2026-04-05 | 1109 | 249 | 1440 | 7515 | 1450 | 3.86 | 3.865 | 3.884 | 3.884 | 2 | 14 | 209 | 10 | 943 | 40 | 39 | 220 | 190 | 3870 | 3750 | 0.073 | 0.043 | 1.032
2026-04-06 | 1109 | 250 | 1439 | 7433 | 1434 | 3.86 | 3.866 | 3.885 | 3.885 | 2 | 17 | 225 | 10 | 945 | 40 | 40 | 220 | 180 | 3860 | 3810 | 0.072 | 0.042 | 1.013123
2026-04-07 | 1109 | 251 | 1440 | 7221 | 1412 | 3.86 | 3.86 | 3.861 | 3.861 | 2 | 22 | 207 | 10 | 951 | 45 | 51 | 220 | 170 | 3890 | 3810 | 0.08 | 0.044 | 1.020997
2026-04-08 | 1109 | 252 | 1440 | 7326 | 1413 | 3.86 | 3.864 | 3.881 | 3.881 | 2 | 13 | 217 | 10 | 951 | 55 | 69 | 220 | 180 | 3780 | 3750 | 0.082 | 0.045 | 1.008
2026-04-09 | 1109 | 253 | 1441 | 7500 | 1451 | 3.86 | 3.864 | 3.889 | 3.889 | 1 | 18 | 209 | 22 | 949 | 45 | 63 | 220 | 190 | 3830 | 3750 | 0.071 | 0.041 | 1.021333
2026-04-10 | 1109 | 254 | 1439 | 7750 | 1500 | 3.86 | 3.864 | 3.879 | 3.879 | 2 | 20 | 222 | 22 | 942 | 40 | 30 | 220 | 180 | 3820 | 3750 | 0.074 | 0.043 | 1.018667
2026-04-11 | 1109 | 255 | 1440 | 7826 | 1515 | 3.86 | 3.864 | 3.884 | 3.884 | 2 | 31 | 225 | 22 | 943 | 40 | 21 | 220 | 170 | 3830 | 3810 | 0.072 | 0.041 | 1.005249
2026-04-12 | 1109 | 256 | 1440 | 7500 | 1451 | 3.86 | 3.863 | 3.885 | 3.885 | 1 | 21 | 207 | 22 | 951 | 45 | 54 | 220 | 170 | 3750 | 3810 | 0.068 | 0.04 | 0.984252
2026-04-13 | 1109 | 257 | 1440 | 7326 | 1417 | 3.86 | 3.866 | 3.883 | 3.883 | 2 | 20 | 220 | 22 | 951 | 45 | 61 | 220 | 180 | 3820 | 3810 | 0.069 | 0.04 | 1.002625
2026-04-14 | 1109 | 258 | 1441 | 7308 | 1433 | 3.86 | 3.863 | 3.873 | 3.873 | 2 | 15 | 209 | 22 | 950 | 45 | 64 | 220 | 180 | 3830 | 3750 | 0.07 | 0.04 | 1.021333
2026-04-15 | 1109 | 259 | 1439 | 7280 | 1404 | 3.86 | 3.869 | 3.882 | 3.882 | 2 | 19 | 210 | 22 | 950 | 50 | 67 | 210 | 170 | 3820 | 3750 | 0.072 | 0.04 | 1.018667
2026-04-16 | 1109 | 260 | 1440 | 7358 | 1439 | 3.86 | 3.86 | 3.872 | 3.872 | 2 | 15 | 225 | 22 | 951 | 50 | 73 | 220 | 190 | 3940 | 3750 | 0.081 | 0.041 | 1.050667
2026-04-17 | 1109 | 261 | 1440 | 7515 | 1454 | 3.86 | 3.863 | 3.878 | 3.878 | 2 | 20 | 229 | 22 | 950 | 45 | 66 | 220 | 180 | 3900 | 3750 | 0.071 | 0.038 | 1.04
2026-04-18 | 1109 | 262 | 1440 | 7494 | 1446 | 3.86 | 3.864 | 3.884 | 3.884 | 2 | 17 | 195 | 22 | 950 | 45 | 63 | 220 | 170 | 3870 | 3750 | 0.073 | 0.039 | 1.032
2026-04-19 | 1109 | 263 | 1440 | 7476 | 1466 | 3.86 | 3.86 | 3.874 | 3.874 | 1 | 14 | 213 | 22 | 950 | 45 | 69 | 220 | 180 | 4040 | 3750 | 0.073 | 0.037 | 1.077333
2026-04-20 | 1109 | 264 | 1439 | 7642 | 1475 | 3.86 | 3.863 | 3.878 | 3.878 | 2 | 17 | 206 | 22 | 949 | 45 | 60 | 220 | 180 | 3970 | 3750 | 0.081 | 0.04 | 1.058667
2026-04-21 | 1109 | 265 | 1440 | 7724 | 1495 | 3.86 | 3.864 | 3.877 | 3.877 | 2 | 14 | 222 | 22 | 948 | 50 | 55 | 220 | 190 | 3990 | 3750 | 0.071 | 0.036 | 1.064
2026-04-22 | 1109 | 266 | 1440 | 7530 | 1457 | 3.86 | 3.867 | 3.886 | 3.886 | 2 | 31 | 226 | 22 | 946 | 45 | 64 | 220 | 190 | 3970 | 3810 | 0.075 | 0.036 | 1.041995
2026-04-23 | 1109 | 267 | 1440 | 7550 | 1457 | 3.86 | 3.869 | 3.88 | 3.88 | 2 | 30 | 224 | 22 | 945 | 40 | 40 | 220 | 190 | 3990 | 3750 | 0.076 | 0.038 | 1.064
2026-04-24 | 1109 | 268 | 1440 | 7678 | 1482 | 3.86 | 3.864 | 3.885 | 3.885 | 2 | 20 | 222 | 22 | 942 | 35 | 30 | 220 | 190 | 3970 | 3810 | 0.075 | 0.037 | 1.041995
2026-04-25 | 1109 | 269 | 1439 | 7790 | 1508 | 3.86 | 3.864 | 3.887 | 3.887 | 2 | 19 | 236 | 22 | 944 | 40 | 31 | 220 | 180 | 4000 | 3810 | 0.074 | 0.037 | 1.049869
2026-04-27 | 1109 | 270 | 1440 | 7451 | 1461 | 3.86 | 3.86 | 3.87 | 3.87 | 2 | 22 | 204 | 22 | 951 | 45 | 46 | 220 | 180 | 3970 | 3810 | 0.075 | 0.038 | 1.041995
2026-04-28 | 1109 | 272 | 1441 | 7201 | 1412 | 3.86 | 3.86 | 3.871 | 3.871 | 2 | 9 | 199 | 22 | 949 | 45 | 72 | 220 | 190 | 3800 | 3690 | 0.083 | 0.042 | 1.02981
2025-10-01 | 1110 | 2399 | 1440 | 7607 | 1472 | 4.07 | 4.073 | 4.112 | 4.02 | 2 | 20 | 200 | 22 | 951 | 35 | 54 | 330 | 180 | 3860 | 3750 | 0.066 | 0.031 | 1.029333
2025-10-02 | 1110 | 2400 | 1440 | 7611 | 1469 | 4.07 | 4.075 | 4.107 | 4.02 | 1 | 21 | 188 | 22 | 951 | 35 | 51 | 330 | 190 | 3850 | 3750 | 0.061 | 0.03 | 1.026667
2025-10-03 | 1110 | 2401 | 1440 | 7668 | 1480 | 4.07 | 4.08 | 4.111 | 4.02 | 2 | 25 | 213 | 22 | 953 | 35 | 51 | 330 | 180 | 3900 | 3750 | 0.062 | 0.03 | 1.04
2025-10-04 | 1110 | 2402 | 1439 | 7489 | 1445 | 4.078 | 4.088 | 4.14 | 4.02 | 2 | 19 | 180 | 22 | 951 | 40 | 51 | 330 | 180 | 3850 | 3750 | 0.062 | 0.03 | 1.026667
2025-10-05 | 1110 | 2403 | 1440 | 7251 | 1418 | 4.074 | 4.074 | 4.089 | 4.02 | 2 | 15 | 164 | 22 | 953 | 35 | 58 | 330 | 180 | 3850 | 3750 | 0.069 | 0.031 | 1.026667
2025-10-06 | 1110 | 2404 | 1440 | 7229 | 1394 | 4.073 | 4.077 | 4.132 | 4.02 | 2 | 20 | 177 | 22 | 952 | 30 | 49 | 330 | 180 | 3870 | 3750 | 0.065 | 0.031 | 1.032
2025-10-07 | 1110 | 2405 | 1440 | 7209 | 1394 | 4.078 | 4.084 | 4.126 | 4.02 | 2 | 17 | 188 | 22 | 953 | 30 | 46 | 330 | 180 | 3860 | 3750 | 0.065 | 0.031 | 1.029333
2025-10-08 | 1110 | 2406 | 1440 | 7224 | 1393 | 4.09 | 4.094 | 4.131 | 4.02 | 2 | 17 | 204 | 22 | 953 | 30 | 46 | 330 | 180 | 3850 | 3690 | 0.066 | 0.031 | 1.04336
2025-10-09 | 1110 | 2407 | 1440 | 7540 | 1459 | 4.083 | 4.091 | 4.118 | 4.02 | 2 | 19 | 154 | 22 | 953 | 35 | 49 | 330 | 180 | 3850 | 3690 | 0.06 | 0.03 | 1.04336
2025-10-10 | 1110 | 2408 | 1440 | 7474 | 1442 | 4.07 | 4.08 | 4.104 | 4.02 | 2 | 26 | 197 | 22 | 953 | 35 | 49 | 330 | 180 | 3890 | 3750 | 0.066 | 0.032 | 1.037333
2025-10-11 | 1110 | 2409 | 1440 | 7662 | 1479 | 4.07 | 4.077 | 4.115 | 4.02 | 2 | 24 | 196 | 22 | 951 | 35 | 54 | 330 | 180 | 3850 | 3750 | 0.06 | 0.03 | 1.026667
2025-10-12 | 1110 | 2410 | 1440 | 7303 | 1432 | 4.07 | 4.07 | 4.086 | 4.02 | 2 | 22 | 185 | 22 | 953 | 40 | 52 | 330 | 180 | 3880 | 3750 | 0.064 | 0.03 | 1.034667
2025-10-13 | 1110 | 2411 | 1440 | 7147 | 1378 | 4.07 | 4.076 | 4.104 | 4.02 | 2 | 16 | 186 | 22 | 953 | 40 | 55 | 330 | 180 | 3870 | 3750 | 0.064 | 0.031 | 1.032
2025-10-14 | 1110 | 2412 | 1440 | 7346 | 1417 | 4.091 | 4.097 | 4.136 | 4.02 | 2 | 17 | 185 | 22 | 953 | 45 | 64 | 330 | 180 | 3800 | 3690 | 0.065 | 0.03 | 1.02981
2025-10-15 | 1110 | 2413 | 1440 | 7402 | 1428 | 4.073 | 4.076 | 4.113 | 4.02 | 2 | 17 | 188 | 22 | 953 | 45 | 70 | 330 | 180 | 3810 | 3750 | 0.06 | 0.029 | 1.016
2025-10-16 | 1110 | 2414 | 1440 | 7413 | 1434 | 4.076 | 4.08 | 4.105 | 4.02 | 2 | 21 | 193 | 22 | 946 | 35 | 54 | 330 | 180 | 3810 | 3750 | 0.057 | 0.029 | 1.016
2025-10-17 | 1110 | 2415 | 1440 | 7452 | 1422 | 4.076 | 4.104 | 4.136 | 4.02 | 4 | 21 | 154 | 22 | 948 | 30 | 37 | 330 | 180 | 3500 | 3750 | 0.06 | 0.029 | 0.9333333
2025-10-18 | 1110 | 2416 | 1440 | 7073 | 1383 | 4.079 | 4.079 | 4.126 | 4.02 | 2 | 16 | 193 | 22 | 950 | 35 | 33 | 330 | 180 | 3820 | 3810 | 0.07 | 0.033 | 1.002625
2025-10-19 | 1110 | 2417 | 1440 | 7280 | 1404 | 4.074 | 4.099 | 4.135 | 4.02 | 1 | 21 | 193 | 22 | 949 | 30 | 34 | 330 | 180 | 3900 | 3750 | 0.064 | 0.03 | 1.04
2025-10-20 | 1110 | 2418 | 1440 | 7356 | 1419 | 4.07 | 4.079 | 4.118 | 4.02 | 1 | 23 | 209 | 22 | 948 | 30 | 31 | 330 | 180 | 4020 | 3810 | 0.061 | 0.029 | 1.055118
2025-10-21 | 1110 | 2419 | 1440 | 7369 | 1441 | 4.078 | 4.078 | 4.128 | 4.02 | 2 | 22 | 193 | 22 | 947 | 30 | 24 | 330 | 180 | 3870 | 3810 | 0.067 | 0.031 | 1.015748
2025-10-22 | 1110 | 2420 | 1440 | 7530 | 1453 | 4.074 | 4.08 | 4.095 | 4.02 | 2 | 17 | 177 | 22 | 948 | 30 | 40 | 330 | 180 | 3840 | 3810 | 0.063 | 0.029 | 1.007874
2025-10-23 | 1110 | 2421 | 1440 | 7347 | 1421 | 4.07 | 4.073 | 4.097 | 4.02 | 1 | 17 | 177 | 22 | 950 | 20 | 25 | 330 | 180 | 3910 | 3810 | 0.062 | 0.028 | 1.026247
2025-10-24 | 1110 | 2422 | 1440 | 7453 | 1438 | 4.07 | 4.076 | 4.105 | 4.02 | 2 | 19 | 195 | 22 | 953 | 35 | 39 | 330 | 180 | 3930 | 3810 | 0.06 | 0.028 | 1.031496
2025-10-25 | 1110 | 2423 | 1440 | 7027 | 1378 | 4.07 | 4.07 | 4.087 | 4.02 | 2 | 14 | 171 | 22 | 948 | 40 | 55 | 330 | 180 | 3940 | 3750 | 0.059 | 0.027 | 1.050667
2025-10-26 | 1110 | 2424 | 1441 | 6969 | 1343 | 4.07 | 4.074 | 4.107 | 4.02 | 2 | 18 | 193 | 22 | 953 | 25 | 51 | 330 | 180 | 3850 | 3750 | 0.058 | 0.027 | 1.026667
2025-10-27 | 1110 | 2425 | 1440 | 7377 | 1423 | 4.07 | 4.074 | 4.107 | 4.02 | 2 | 18 | 208 | 22 | 953 | 35 | 39 | 330 | 180 | 3900 | 3690 | 0.062 | 0.028 | 1.056911
2025-10-28 | 1110 | 2426 | 1440 | 7573 | 1481 | 4.07 | 4.07 | 4.095 | 4.02 | 2 | 16 | 218 | 22 | 950 | 35 | 48 | 330 | 180 | 3880 | 3690 | 0.061 | 0.028 | 1.051491
2025-10-29 | 1110 | 2427 | 1440 | 7509 | 1449 | 4.07 | 4.075 | 4.104 | 4.02 | 1 | 22 | 185 | 22 | 953 | 35 | 49 | 330 | 180 | 3870 | 3750 | 0.059 | 0.027 | 1.032
2025-10-30 | 1110 | 2428 | 1440 | 7627 | 1472 | 4.07 | 4.077 | 4.097 | 4.02 | 2 | 16 | 197 | 22 | 947 | 35 | 45 | 330 | 180 | 3880 | 3750 | 0.067 | 0.029 | 1.034667
2025-10-31 | 1110 | 2429 | 1440 | 7336 | 1419 | 4.07 | 4.078 | 4.106 | 4.02 | 1 | 16 | 194 | 22 | 948 | 35 | 43 | 330 | 180 | 3930 | 3810 | 0.062 | 0.028 | 1.031496
2025-11-01 | 1110 | 2430 | 1440 | 7423 | 1436 | 4.07 | 4.073 | 4.116 | 4.02 | 2 | 19 | 210 | 22 | 948 | 30 | 51 | 330 | 180 | 3820 | 3810 | 0.057 | 0.026 | 1.002625
2025-11-02 | 1110 | 2431 | 1440 | 7443 | 1436 | 4.07 | 4.075 | 4.112 | 4.02 | 2 | 16 | 182 | 22 | 953 | 35 | 46 | 330 | 180 | 3830 | 3750 | 0.058 | 0.026 | 1.021333
2025-11-03 | 1110 | 2432 | 1440 | 7226 | 1413 | 4.07 | 4.07 | 4.1 | 4.02 | 2 | 15 | 178 | 22 | 952 | 30 | 49 | 330 | 180 | 3820 | 3750 | 0.058 | 0.026 | 1.018667
2025-11-04 | 1110 | 2433 | 1440 | 7002 | 1373 | 4.07 | 4.07 | 4.102 | 4.02 | 2 | 18 | 191 | 22 | 951 | 35 | 51 | 330 | 180 | 3850 | 3750 | 0.06 | 0.026 | 1.026667
2025-11-05 | 1110 | 2434 | 1439 | 7346 | 1417 | 4.07 | 4.079 | 4.109 | 4.02 | 2 | 19 | 186 | 22 | 952 | 35 | 51 | 330 | 180 | 3820 | 3690 | 0.064 | 0.027 | 1.03523
2025-11-06 | 1110 | 2435 | 1440 | 7546 | 1460 | 4.07 | 4.076 | 4.122 | 4.02 | 2 | 20 | 175 | 22 | 951 | 35 | 51 | 330 | 180 | 3810 | 3750 | 0.062 | 0.027 | 1.016
2025-11-07 | 1110 | 2436 | 1440 | 7411 | 1414 | 4.07 | 4.09 | 4.134 | 4.02 | 4 | 20 | 192 | 22 | 953 | 30 | 46 | 330 | 180 | 3880 | 3750 | 0.077 | 0.027 | 1.034667
2025-11-08 | 1110 | 2437 | 1440 | 7450 | 1457 | 4.07 | 4.07 | 4.105 | 4.02 | 2 | 16 | 180 | 22 | 950 | 30 | 49 | 330 | 180 | 3850 | 3750 | 0.075 | 0.026 | 1.026667
2025-11-09 | 1110 | 2438 | 1440 | 7262 | 1420 | 4.07 | 4.074 | 4.102 | 4.02 | 1 | 15 | 178 | 22 | 953 | 30 | 51 | 330 | 180 | 3750 | 3750 | 0.078 | 0.028 | 1
2025-11-10 | 1110 | 2439 | 1440 | 7499 | 1447 | 4.07 | 4.072 | 4.103 | 4.02 | 2 | 13 | 201 | 22 | 951 | 35 | 49 | 330 | 180 | 3840 | 3750 | 0.077 | 0.026 | 1.024
2025-11-11 | 1110 | 2440 | 1440 | 7295 | 1407 | 4.07 | 4.074 | 4.124 | 4.02 | 2 | 18 | 181 | 22 | 948 | 35 | 52 | 330 | 180 | 3820 | 3750 | 0.078 | 0.028 | 1.018667
2025-11-12 | 1110 | 2441 | 1440 | 7227 | 1374 | 4.07 | 4.08 | 4.116 | 4.02 | 2 | 20 | 188 | 22 | 952 | 35 | 42 | 330 | 180 | 3860 | 3750 | 0.079 | 0.027 | 1.029333
2025-11-13 | 1110 | 2442 | 1439 | 7894 | 1544 | 4.07 | 4.07 | 4.12 | 4.02 | 2 | 19 | 227 | 22 | 953 | 35 | 55 | 330 | 180 | 3850 | 3750 | 0.079 | 0.026 | 1.026667
2025-11-14 | 1110 | 2443 | 1440 | 7421 | 1412 | 4.07 | 4.08 | 4.117 | 4.02 | 2 | 18 | 211 | 22 | 953 | 35 | 49 | 330 | 180 | 3840 | 3750 | 0.09 | 0.026 | 1.024
2025-11-15 | 1110 | 2444 | 1440 | 7231 | 1414 | 4.07 | 4.07 | 4.088 | 4.02 | 2 | 15 | 182 | 22 | 951 | 40 | 61 | 330 | 180 | 3820 | 3750 | 0.082 | 0.028 | 1.018667
2025-11-16 | 1110 | 2445 | 1440 | 6981 | 1365 | 4.07 | 4.07 | 4.086 | 4.02 | 2 | 17 | 183 | 22 | 953 | 40 | 66 | 330 | 180 | 3800 | 3750 | 0.079 | 0.026 | 1.013333
2025-11-17 | 1110 | 2446 | 1440 | 6877 | 1325 | 4.088 | 4.09 | 4.123 | 4.02 | 1 | 14 | 167 | 22 | 953 | 35 | 60 | 330 | 180 | 3810 | 3690 | 0.076 | 0.026 | 1.03252
2025-11-18 | 1110 | 2447 | 1440 | 7188 | 1386 | 4.073 | 4.077 | 4.107 | 4.02 | 2 | 17 | 170 | 22 | 953 | 30 | 55 | 330 | 180 | 3820 | 3690 | 0.074 | 0.026 | 1.03523
2025-11-19 | 1110 | 2448 | 1440 | 7268 | 1382 | 4.07 | 4.081 | 4.14 | 4.02 | 2 | 18 | 181 | 22 | 950 | 30 | 40 | 330 | 180 | 3830 | 3690 | 0.08 | 0.027 | 1.03794
2025-11-20 | 1110 | 2449 | 1440 | 7348 | 1437 | 4.07 | 4.07 | 4.131 | 4.02 | 1 | 17 | 214 | 22 | 950 | 30 | 37 | 330 | 180 | 3860 | 3750 | 0.076 | 0.027 | 1.029333
2025-11-21 | 1110 | 2450 | 1440 | 7334 | 1395 | 4.07 | 4.09 | 4.14 | 4.02 | 4 | 22 | 212 | 22 | 953 | 30 | 34 | 330 | 180 | 3870 | 3750 | 0.078 | 0.027 | 1.032
2025-11-22 | 1110 | 2451 | 1440 | 7450 | 1457 | 4.07 | 4.095 | 4.126 | 4.02 | 2 | 19 | 199 | 22 | 951 | 30 | 46 | 330 | 180 | 3800 | 3750 | 0.077 | 0.03 | 1.013333
2025-11-23 | 1110 | 2452 | 1440 | 7489 | 1445 | 4.07 | 4.074 | 4.103 | 4.02 | 2 | 20 | 193 | 22 | 947 | 35 | 49 | 330 | 180 | 3850 | 3750 | 0.075 | 0.026 | 1.026667
2025-11-24 | 1110 | 2453 | 1440 | 7224 | 1393 | 4.07 | 4.074 | 4.111 | 4.02 | 2 | 21 | 180 | 22 | 946 | 30 | 39 | 330 | 180 | 3810 | 3750 | 0.077 | 0.027 | 1.016
2025-11-25 | 1110 | 2454 | 1440 | 7251 | 1418 | 4.07 | 4.07 | 4.093 | 4.02 | 2 | 20 | 186 | 22 | 948 | 30 | 31 | 330 | 180 | 3820 | 3750 | 0.074 | 0.027 | 1.018667
2025-11-26 | 1110 | 2455 | 1440 | 7346 | 1417 | 4.07 | 4.076 | 4.14 | 4.02 | 1 | 22 | 201 | 22 | 950 | 35 | 36 | 330 | 180 | 3840 | 3810 | 0.072 | 0.026 | 1.007874
2025-11-27 | 1110 | 2456 | 1440 | 7449 | 1441 | 4.07 | 4.073 | 4.13 | 4.02 | 2 | 23 | 205 | 22 | 950 | 25 | 31 | 330 | 180 | 3850 | 3810 | 0.082 | 0.028 | 1.010499
2025-11-28 | 1110 | 2457 | 1440 | 7331 | 1414 | 4.07 | 4.093 | 4.134 | 4.02 | 1 | 27 | 197 | 22 | 948 | 25 | 31 | 330 | 180 | 3800 | 3750 | 0.075 | 0.026 | 1.013333
2025-11-29 | 1110 | 2458 | 1440 | 7552 | 1477 | 4.07 | 4.07 | 4.116 | 4.02 | 2 | 21 | 202 | 22 | 952 | 30 | 39 | 330 | 180 | 3830 | 3810 | 0.073 | 0.026 | 1.005249
2025-11-30 | 1110 | 2459 | 1440 | 7270 | 1402 | 4.07 | 4.091 | 4.124 | 4.02 | 3 | 19 | 202 | 22 | 952 | 30 | 37 | 330 | 180 | 3810 | 3750 | 0.068 | 0.026 | 1.016
2025-12-01 | 1110 | 2460 | 1440 | 7347 | 1421 | 4.07 | 4.084 | 4.134 | 4.02 | 1 | 23 | 223 | 22 | 952 | 20 | 34 | 350 | 150 | 3810 | 3750 | 0.077 | 0.028 | 1.016
2025-12-02 | 1110 | 2461 | 1440 | 7583 | 1483 | 4.07 | 4.07 | 4.108 | 4.02 | 2 | 18 | 226 | 22 | 951 | 25 | 33 | 330 | 160 | 3820 | 3750 | 0.071 | 0.027 | 1.018667
2025-12-03 | 1110 | 2462 | 1440 | 7525 | 1452 | 4.07 | 4.085 | 4.14 | 4.02 | 1 | 19 | 185 | 22 | 948 | 25 | 21 | 320 | 140 | 3800 | 3750 | 0.071 | 0.027 | 1.013333
2025-12-04 | 1110 | 2463 | 1440 | 7484 | 1444 | 4.07 | 4.074 | 4.116 | 4.02 | 2 | 22 | 213 | 22 | 948 | 15 | 22 | 350 | 120 | 3850 | 3810 | 0.068 | 0.026 | 1.010499
2025-12-05 | 1110 | 2464 | 1440 | 7377 | 1423 | 4.07 | 4.073 | 4.133 | 4.02 | 2 | 23 | 193 | 22 | 950 | 15 | 15 | 360 | 140 | 3800 | 3810 | 0.072 | 0.026 | 0.9973753
2025-12-06 | 1110 | 2465 | 1440 | 7336 | 1415 | 4.07 | 4.078 | 4.103 | 4.02 | 2 | 19 | 180 | 22 | 952 | 25 | 28 | 350 | 150 | 3800 | 3810 | 0.069 | 0.026 | 0.9973753
2025-12-07 | 1110 | 2466 | 1440 | 7448 | 1437 | 4.07 | 4.076 | 4.122 | 4.02 | 2 | 22 | 210 | 22 | 950 | 30 | 39 | 350 | 130 | 3850 | 3750 | 0.068 | 0.027 | 1.026667
2025-12-08 | 1110 | 2467 | 1440 | 7553 | 1481 | 4.07 | 4.07 | 4.107 | 4.02 | 2 | 16 | 206 | 22 | 951 | 30 | 49 | 330 | 160 | 3870 | 3750 | 0.072 | 0.027 | 1.032
2025-12-09 | 1110 | 2468 | 1440 | 7277 | 1427 | 4.07 | 4.07 | 4.092 | 4.02 | 2 | 14 | 191 | 22 | 957 | 40 | 54 | 340 | 120 | 3830 | 3750 | 0.076 | 0.029 | 1.021333
2025-12-10 | 1110 | 2469 | 1440 | 7212 | 1371 | 4.07 | 4.074 | 4.097 | 4.02 | 2 | 13 | 164 | 22 | 954 | 40 | 61 | 350 | 150 | 3750 | 3750 | 0.074 | 0.027 | 1
2025-12-11 | 1110 | 2470 | 1440 | 7333 | 1438 | 4.07 | 4.075 | 4.098 | 4.02 | 2 | 16 | 179 | 22 | 956 | 35 | 57 | 350 | 140 | 3640 | 3690 | 0.065 | 0.025 | 0.9864499
2025-12-12 | 1110 | 2471 | 1440 | 7407 | 1429 | 4.07 | 4.073 | 4.106 | 4.02 | 2 | 20 | 212 | 22 | 956 | 35 | 49 | 330 | 130 | 3720 | 3750 | 0.064 | 0.026 | 0.992
2025-12-13 | 1110 | 2472 | 1440 | 7193 | 1387 | 4.07 | 4.076 | 4.108 | 4.02 | 2 | 19 | 180 | 22 | 955 | 40 | 49 | 320 | 160 | 3770 | 3750 | 0.066 | 0.026 | 1.005333
2025-12-14 | 1110 | 2473 | 1440 | 7088 | 1386 | 4.07 | 4.07 | 4.087 | 4.02 | 4 | 12 | 184 | 22 | 955 | 40 | 58 | 340 | 150 | 3750 | 3690 | 0.067 | 0.027 | 1.01626
2025-12-15 | 1110 | 2474 | 1440 | 7329 | 1398 | 4.07 | 4.074 | 4.094 | 4.02 | 2 | 14 | 165 | 22 | 954 | 35 | 55 | 350 | 190 | 3810 | 3690 | 0.067 | 0.027 | 1.03252
2025-12-16 | 1110 | 2475 | 1440 | 7456 | 1462 | 4.07 | 4.075 | 4.136 | 4.02 | 2 | 19 | 196 | 22 | 952 | 30 | 39 | 340 | 150 | 3790 | 3750 | 0.069 | 0.028 | 1.010667
2025-12-17 | 1110 | 2476 | 1439 | 7355 | 1403 | 4.07 | 4.081 | 4.109 | 4.02 | 2 | 22 | 197 | 22 | 953 | 35 | 43 | 340 | 170 | 3830 | 3750 | 0.07 | 0.028 | 1.021333
2025-12-18 | 1110 | 2477 | 1440 | 7471 | 1465 | 4.07 | 4.071 | 4.1 | 4.02 | 5 | 15 | 206 | 22 | 952 | 35 | 51 | 330 | 150 | 3870 | 3750 | 0.072 | 0.029 | 1.032
2025-12-19 | 1110 | 2478 | 1440 | 7115 | 1356 | 4.096 | 4.102 | 4.14 | 4.02 | 2 | 16 | 186 | 22 | 955 | 35 | 48 | 340 | 150 | 3820 | 3750 | 0.069 | 0.027 | 1.018667
2025-12-20 | 1110 | 2479 | 1440 | 6935 | 1356 | 4.08 | 4.082 | 4.105 | 4.02 | 21 | 13 | 198 | 22 | 956 | 35 | 54 | 340 | 150 | 3820 | 3690 | 0.07 | 0.027 | 1.03523
2025-12-21 | 1110 | 2480 | 1440 | 7103 | 1389 | 4.074 | 4.074 | 4.098 | 4.02 | 2 | 14 | 199 | 22 | 953 | 40 | 63 | 350 | 150 | 3820 | 3690 | 0.071 | 0.027 | 1.03523
2025-12-22 | 1110 | 2481 | 1440 | 7033 | 1336 | 4.095 | 4.12 | 4.14 | 4.02 | 1 | 20 | 183 | 22 | 957 | 35 | 51 | 340 | 150 | 3820 | 3690 | 0.068 | 0.028 | 1.03523
2025-12-23 | 1110 | 2482 | 1440 | 7415 | 1450 | 4.096 | 4.096 | 4.126 | 4.02 | 2 | 18 | 201 | 22 | 951 | 35 | 55 | 340 | 160 | 3850 | 3690 | 0.076 | 0.029 | 1.04336
2025-12-24 | 1110 | 2483 | 1440 | 7647 | 1476 | 4.09 | 4.096 | 4.14 | 4.02 | 1 | 19 | 181 | 22 | 951 | 25 | 40 | 340 | 160 | 3830 | 3690 | 0.071 | 0.028 | 1.03794
2025-12-25 | 1110 | 2484 | 1440 | 7550 | 1457 | 4.09 | 4.109 | 4.14 | 4.02 | 5 | 24 | 162 | 22 | 952 | 30 | 39 | 340 | 160 | 3840 | 3750 | 0.07 | 0.028 | 1.024
2025-12-26 | 1110 | 2485 | 1440 | 6883 | 1330 | 4.127 | 4.142 | 4.14 | 4.02 | 1 | 20 | 193 | 22 | 952 | 25 | 39 | 340 | 150 | 3910 | 3750 | 0.068 | 0.027 | 1.042667
2025-12-27 | 1110 | 2486 | 1440 | 7341 | 1416 | 4.111 | 4.13 | 4.14 | 4.02 | 3 | 23 | 193 | 22 | 948 | 25 | 28 | 340 | 150 | 3920 | 3690 | 0.069 | 0.027 | 1.062331
2025-12-28 | 1110 | 2487 | 1440 | 7401 | 1412 | 4.105 | 4.136 | 4.14 | 4.02 | 1 | 20 | 206 | 22 | 950 | 25 | 18 | 340 | 160 | 3900 | 3750 | 0.07 | 0.027 | 1.04
2025-12-29 | 1110 | 2488 | 1440 | 7190 | 1406 | 4.094 | 4.094 | 4.14 | 4.02 | 2 | 18 | 180 | 22 | 950 | 25 | 34 | 340 | 150 | 3870 | 3750 | 0.071 | 0.029 | 1.032
2025-12-30 | 1110 | 2489 | 1440 | 7318 | 1431 | 4.09 | 4.09 | 4.133 | 4.02 | 2 | 15 | 176 | 22 | 953 | 30 | 43 | 340 | 160 | 3870 | 3690 | 0.073 | 0.029 | 1.04878
2025-12-31 | 1110 | 2490 | 1440 | 7258 | 1384 | 4.09 | 4.106 | 4.14 | 4.02 | 2 | 22 | 200 | 22 | 952 | 25 | 37 | 340 | 170 | 3860 | 3750 | 0.072 | 0.029 | 1.029333
2026-01-01 | 1110 | 2491 | 1440 | 7466 | 1460 | 4.09 | 4.09 | 4.14 | 4.02 | 2 | 18 | 185 | 22 | 948 | 20 | 34 | 340 | 150 | 3830 | 3750 | 0.07 | 0.029 | 1.021333
2026-01-02 | 1110 | 2492 | 1440 | 7469 | 1441 | 4.09 | 4.124 | 4.14 | 4.02 | 1 | 18 | 197 | 22 | 944 | 20 | 27 | 340 | 150 | 3910 | 3750 | 0.069 | 0.029 | 1.042667
2026-01-03 | 1110 | 2493 | 1440 | 7153 | 1383 | 4.09 | 4.098 | 4.136 | 4.02 | 2 | 18 | 202 | 22 | 946 | 20 | 24 | 340 | 150 | 3880 | 3810 | 0.074 | 0.03 | 1.018373
2026-01-04 | 1110 | 2494 | 1440 | 7078 | 1384 | 4.09 | 4.09 | 4.14 | 4.02 | 1 | 19 | 182 | 22 | 949 | 25 | 25 | 340 | 160 | 3820 | 3750 | 0.077 | 0.03 | 1.018667
2026-01-05 | 1110 | 2495 | 1440 | 7296 | 1411 | 4.09 | 4.094 | 4.14 | 4.02 | 2 | 18 | 186 | 22 | 948 | 20 | 25 | 340 | 150 | 3830 | 3750 | 0.065 | 0.027 | 1.021333
2026-01-06 | 1110 | 2496 | 1440 | 7685 | 1503 | 4.09 | 4.09 | 4.14 | 4.02 | 2 | 24 | 193 | 22 | 944 | 10 | 24 | 340 | 160 | 3820 | 3750 | 0.072 | 0.029 | 1.018667
2026-01-07 | 1110 | 2497 | 1440 | 7678 | 1482 | 4.098 | 4.102 | 4.14 | 4.02 | 2 | 38 | 195 | 22 | 947 | 10 | 13 | 340 | 150 | 3800 | 3750 | 0.069 | 0.028 | 1.013333
2026-01-08 | 1110 | 2498 | 1440 | 7799 | 1490 | 4.109 | 4.139 | 4.14 | 4.02 | 2 | 29 | 189 | 22 | 950 | 20 | 16 | 340 | 150 | 3810 | 3810 | 0.071 | 0.029 | 1
2026-01-09 | 1110 | 2499 | 1440 | 7596 | 1466 | 4.1 | 4.101 | 4.14 | 4.02 | 2 | 20 | 208 | 22 | 949 | 20 | 28 | 340 | 160 | 3820 | 3810 | 0.073 | 0.03 | 1.002625
2026-01-10 | 1110 | 2500 | 1440 | 7420 | 1451 | 4.1 | 4.106 | 4.14 | 4.02 | 2 | 18 | 177 | 22 | 950 | 15 | 25 | 340 | 150 | 3810 | 3810 | 0.074 | 0.028 | 1
2026-01-11 | 1110 | 2501 | 1440 | 7632 | 1473 | 4.109 | 4.121 | 4.14 | 4.02 | 2 | 22 | 202 | 22 | 949 | 20 | 21 | 340 | 160 | 3740 | 3750 | 0.067 | 0.028 | 0.9973333
2026-01-12 | 1110 | 2502 | 1440 | 7180 | 1408 | 4.101 | 4.101 | 4.14 | 4.02 | 2 | 18 | 184 | 22 | 953 | 15 | 25 | 340 | 150 | 3780 | 3810 | 0.072 | 0.028 | 0.992126
2026-01-13 | 1110 | 2503 | 1440 | 7272 | 1426 | 4.103 | 4.104 | 4.136 | 4.02 | 1 | 18 | 234 | 22 | 953 | 35 | 37 | 340 | 150 | 3800 | 3690 | 0.069 | 0.027 | 1.02981
2026-01-14 | 1110 | 2504 | 1440 | 7362 | 1424 | 4.111 | 4.128 | 4.14 | 4.02 | 4 | 23 | 193 | 22 | 953 | 20 | 37 | 340 | 180 | 3770 | 3750 | 0.07 | 0.029 | 1.005333
2026-01-15 | 1110 | 2505 | 1440 | 7662 | 1479 | 4.115 | 4.123 | 4.14 | 4.02 | 2 | 20 | 193 | 22 | 950 | 20 | 31 | 340 | 150 | 3810 | 3750 | 0.071 | 0.03 | 1.016
2026-01-16 | 1110 | 2506 | 1440 | 7793 | 1489 | 4.138 | 4.15 | 4.14 | 4.02 | 2 | 26 | 189 | 22 | 950 | 20 | 28 | 340 | 150 | 3910 | 3750 | 0.068 | 0.029 | 1.042667
2026-01-17 | 1110 | 2507 | 1440 | 7542 | 1475 | 4.11 | 4.118 | 4.14 | 4.02 | 2 | 15 | 177 | 22 | 958 | 30 | 37 | 340 | 150 | 3800 | 3750 | 0.074 | 0.029 | 1.013333
2026-01-18 | 1110 | 2508 | 1440 | 7629 | 1492 | 4.086 | 4.086 | 4.128 | 4.02 | 2 | 15 | 181 | 22 | 951 | 30 | 43 | 340 | 150 | 3860 | 3750 | 0.067 | 0.03 | 1.029333
2026-01-19 | 1110 | 2509 | 1440 | 7385 | 1405 | 4.1 | 4.116 | 4.14 | 4.02 | 2 | 20 | 191 | 22 | 950 | 35 | 43 | 340 | 150 | 3890 | 3750 | 0.069 | 0.029 | 1.037333
2026-01-20 | 1110 | 2510 | 1439 | 7129 | 1398 | 4.139 | 4.144 | 4.14 | 4.02 | 5 | 20 | 193 | 22 | 957 | 20 | 34 | 340 | 150 | 3810 | 3750 | 0.066 | 0.029 | 1.016
2026-01-21 | 1110 | 2511 | 1440 | 7291 | 1410 | 4.157 | 4.158 | 4.14 | 4.02 | 1 | 20 | 193 | 22 | 956 | 20 | 19 | 340 | 150 | 4000 | 3690 | 0.071 | 0.03 | 1.084011
2026-01-22 | 1110 | 2512 | 1440 | 7387 | 1425 | 4.137 | 4.143 | 4.14 | 4.02 | 2 | 18 | 192 | 22 | 957 | 20 | 16 | 340 | 160 | 3830 | 3750 | 0.07 | 0.03 | 1.021333
2026-01-23 | 1110 | 2513 | 1440 | 7635 | 1454 | 4.134 | 4.146 | 4.14 | 4.02 | 2 | 20 | 210 | 22 | 953 | 20 | 15 | 340 | 160 | 3800 | 3750 | 0.074 | 0.031 | 1.013333
2026-01-24 | 1110 | 2514 | 1440 | 7603 | 1487 | 4.12 | 4.121 | 4.14 | 4.02 | 2 | 21 | 193 | 22 | 950 | 20 | 10 | 340 | 160 | 3820 | 3750 | 0.07 | 0.031 | 1.018667
2026-01-25 | 1110 | 2515 | 1440 | 7270 | 1406 | 4.104 | 4.109 | 4.137 | 4.02 | 2 | 15 | 188 | 22 | 953 | 35 | 37 | 340 | 160 | 3830 | 3750 | 0.079 | 0.033 | 1.021333
2026-01-26 | 1110 | 2516 | 1440 | 7393 | 1430 | 4.109 | 4.127 | 4.14 | 4.02 | 2 | 14 | 196 | 22 | 952 | 10 | 42 | 340 | 160 | 3820 | 3750 | 0.07 | 0.031 | 1.018667
2026-01-27 | 1110 | 2517 | 1440 | 7236 | 1419 | 4.179 | 4.179 | 4.14 | 4.02 | 2 | 18 | 193 | 22 | 950 | 17.5 | 9 | 340 | 150 | 4030 | 3750 | 0.07 | 0.03 | 1.074667
2026-01-28 | 1110 | 2518 | 1440 | 7574 | 1446 | 4.155 | 4.167 | 4.14 | 4.02 | 2 | 17 | 193 | 22 | 955 | 25 | 22 | 340 | 150 | 3850 | 3750 | 0.071 | 0.031 | 1.026667
2026-01-29 | 1110 | 2519 | 1440 | 7117 | 1372 | 4.116 | 4.122 | 4.14 | 4.02 | 2 | 13 | 182 | 22 | 953 | 30 | 39 | 340 | 150 | 3930 | 3750 | 0.078 | 0.032 | 1.048
2026-01-30 | 1110 | 2520 | 1440 | 7372 | 1422 | 4.101 | 4.104 | 4.14 | 4.02 | 2 | 18 | 185 | 22 | 955 | 30 | 49 | 340 | 150 | 3820 | 3690 | 0.075 | 0.032 | 1.03523
2026-01-31 | 1110 | 2521 | 1440 | 7433 | 1438 | 4.102 | 4.114 | 4.14 | 4.02 | 1 | 20 | 213 | 22 | 951 | 20 | 37 | 340 | 150 | 3810 | 3750 | 0.075 | 0.033 | 1.016
2026-02-01 | 1110 | 2522 | 1440 | 7785 | 1503 | 4.12 | 4.128 | 4.14 | 4.02 | 2 | 20 | 195 | 22 | 948 | 20 | 33 | 340 | 150 | 3820 | 3750 | 0.08 | 0.034 | 1.018667
2026-02-02 | 1110 | 2523 | 1440 | 7675 | 1505 | 4.123 | 4.123 | 4.14 | 4.02 | 2 | 16 | 192 | 22 | 950 | 10 | 13 | 340 | 150 | 3810 | 3750 | 0.077 | 0.034 | 1.016
2026-02-03 | 1110 | 2524 | 1440 | 7448 | 1437 | 4.112 | 4.118 | 4.14 | 4.02 | 2 | 16 | 204 | 22 | 951 | 30 | 27 | 340 | 150 | 3850 | 3750 | 0.075 | 0.033 | 1.026667
2026-02-04 | 1110 | 2525 | 1440 | 7092 | 1371 | 4.141 | 4.149 | 4.14 | 4.02 | 2 | 17 | 193 | 22 | 953 | 10 | 33 | 340 | 150 | 3750 | 3750 | 0.07 | 0.032 | 1
2026-02-05 | 1110 | 2526 | 1440 | 7495 | 1450 | 4.134 | 4.141 | 4.14 | 4.02 | 1 | 18 | 177 | 22 | 953 | 30 | 34 | 340 | 170 | 3750 | 3690 | 0.076 | 0.033 | 1.01626
2026-02-06 | 1110 | 2527 | 1439 | 7491 | 1469 | 4.13 | 4.13 | 4.14 | 4.02 | 2 | 21 | 189 | 22 | 949 | 25 | 43 | 340 | 160 | 3800 | 3750 | 0.074 | 0.033 | 1.013333
2026-02-07 | 1110 | 2528 | 1440 | 7306 | 1413 | 4.13 | 4.132 | 4.14 | 4.02 | 2 | 14 | 193 | 22 | 955 | 30 | 43 | 340 | 160 | 3850 | 3810 | 0.076 | 0.034 | 1.010499
2026-02-08 | 1110 | 2529 | 1440 | 7275 | 1403 | 4.149 | 4.153 | 4.14 | 4.02 | 13 | 16 | 188 | 22 | 956 | 22.5 | 33 | 340 | 150 | 3800 | 3750 | 0.082 | 0.035 | 1.013333
2026-02-09 | 1110 | 2530 | 1440 | 7701 | 1510 | 4.113 | 4.113 | 4.14 | 4.02 | 2 | 17 | 195 | 22 | 949 | 15 | 12 | 330 | 150 | 3820 | 3750 | 0.077 | 0.034 | 1.018667
2026-02-10 | 1110 | 2531 | 1440 | 7714 | 1493 | 4.09 | 4.096 | 4.13 | 4.02 | 2 | 19 | 203 | 22 | 953 | 20 | 27 | 340 | 150 | 3850 | 3810 | 0.075 | 0.034 | 1.010499
2026-02-11 | 1110 | 2532 | 1440 | 7744 | 1495 | 4.084 | 4.091 | 4.11 | 4.02 | 2 | 22 | 171 | 22 | 951 | 20 | 31 | 340 | 150 | 3810 | 3750 | 0.072 | 0.033 | 1.016
2026-02-12 | 1110 | 2533 | 1440 | 7752 | 1520 | 4.08 | 4.08 | 4.106 | 4.02 | 2 | 19 | 185 | 22 | 949 | 20 | 34 | 340 | 150 | 3810 | 3750 | 0.08 | 0.035 | 1.016
2026-02-13 | 1110 | 2534 | 1440 | 7263 | 1385 | 4.097 | 4.111 | 4.14 | 4.02 | 1 | 21 | 196 | 22 | 953 | 20 | 27 | 340 | 170 | 3810 | 3750 | 0.076 | 0.034 | 1.016
2026-02-14 | 1110 | 2535 | 1440 | 7180 | 1404 | 4.099 | 4.099 | 4.123 | 4.02 | 2 | 19 | 214 | 22 | 950 | 25 | 33 | 340 | 150 | 3810 | 3750 | 0.08 | 0.034 | 1.016
2026-02-15 | 1110 | 2536 | 1440 | 7275 | 1403 | 4.092 | 4.096 | 4.14 | 4.02 | 2 | 21 | 200 | 22 | 952 | 25 | 33 | 340 | 150 | 3820 | 3690 | 0.079 | 0.033 | 1.03523
2026-02-16 | 1110 | 2537 | 1440 | 7344 | 1440 | 4.111 | 4.111 | 4.14 | 4.02 | 2 | 19 | 182 | 22 | 951 | 10 | 27 | 340 | 160 | 3800 | 3750 | 0.082 | 0.033 | 1.013333
2026-02-17 | 1110 | 2538 | 1440 | 7061 | 1361 | 4.1 | 4.109 | 4.14 | 4.02 | 2 | 15 | 176 | 22 | 954 | 22.5 | 21 | 340 | 160 | 3850 | 3750 | 0.096 | 0.036 | 1.026667
2026-02-18 | 1110 | 2539 | 1440 | 7173 | 1383 | 4.087 | 4.095 | 4.136 | 4.02 | 2 | 14 | 180 | 22 | 958 | 35 | 28 | 340 | 160 | 3800 | 3690 | 0.08 | 0.033 | 1.02981
2026-02-19 | 1110 | 2540 | 1440 | 7096 | 1368 | 4.113 | 4.117 | 4.14 | 4.02 | 2 | 16 | 199 | 22 | 955 | 35 | 54 | 350 | 150 | 3820 | 3690 | 0.089 | 0.036 | 1.03523
2026-02-20 | 1110 | 2541 | 1440 | 7300 | 1408 | 4.127 | 4.136 | 4.14 | 4.02 | 2 | 17 | 183 | 22 | 953 | 35 | 51 | 340 | 150 | 3900 | 3690 | 0.081 | 0.034 | 1.056911
2026-02-21 | 1110 | 2542 | 1440 | 7308 | 1433 | 4.101 | 4.101 | 4.14 | 4.02 | 2 | 16 | 193 | 22 | 953 | 35 | 55 | 340 | 150 | 3900 | 3690 | 0.081 | 0.033 | 1.056911
2026-02-22 | 1110 | 2543 | 1440 | 7611 | 1469 | 4.098 | 4.105 | 4.14 | 4.02 | 2 | 19 | 191 | 22 | 947 | 20 | 42 | 340 | 160 | 3910 | 3750 | 0.088 | 0.036 | 1.042667
2026-02-23 | 1110 | 2544 | 1440 | 7780 | 1502 | 4.096 | 4.106 | 4.14 | 4.02 | 2 | 20 | 193 | 22 | 952 | 22.5 | 18 | 340 | 160 | 3850 | 3750 | 0.086 | 0.035 | 1.026667
2026-02-24 | 1110 | 2545 | 1440 | 7571 | 1461 | 4.102 | 4.108 | 4.14 | 4.02 | 2 | 18 | 209 | 22 | 950 | 25 | 18 | 340 | 160 | 3930 | 3750 | 0.083 | 0.034 | 1.048
2026-02-25 | 1110 | 2546 | 1439 | 7372 | 1426 | 4.093 | 4.097 | 4.124 | 4.02 | 2 | 21 | 205 | 22 | 948 | 20 | 30 | 340 | 150 | 3830 | 3750 | 0.079 | 0.033 | 1.021333
2026-02-26 | 1110 | 2547 | 1440 | 7877 | 1525 | 4.098 | 4.102 | 4.14 | 4.02 | 5 | 22 | 174 | 22 | 955 | 20 | 24 | 340 | 150 | 3800 | 3810 | 0.078 | 0.033 | 0.9973753
2026-02-27 | 1110 | 2548 | 1440 | 7377 | 1430 | 4.144 | 4.152 | 4.14 | 4.02 | 2 | 23 | 213 | 22 | 950 | 22.5 | 10 | 340 | 170 | 4000 | 3750 | 0.077 | 0.033 | 1.066667
2026-02-28 | 1110 | 2549 | 1440 | 6945 | 1358 | 4.126 | 4.126 | 4.14 | 4.02 | 2 | 17 | 188 | 22 | 951 | 25 | 30 | 340 | 150 | 4010 | 3750 | 0.081 | 0.035 | 1.069333
2026-03-01 | 1110 | 2550 | 1440 | 7953 | 1536 | 4.12 | 4.132 | 4.14 | 4.02 | 2 | 22 | 201 | 22 | 948 | 20 | 22 | 340 | 160 | 3900 | 3690 | 0.084 | 0.034 | 1.056911
2026-03-02 | 1110 | 2551 | 1440 | 7530 | 1457 | 4.131 | 4.14 | 4.14 | 4.02 | 4 | 20 | 184 | 22 | 949 | 20 | 12 | 340 | 170 | 3820 | 3810 | 0.082 | 0.034 | 1.002625
2026-03-03 | 1110 | 2552 | 1440 | 7494 | 1446 | 4.121 | 4.129 | 4.14 | 4.02 | 2 | 20 | 198 | 22 | 951 | 20 | 13 | 340 | 170 | 3890 | 3810 | 0.08 | 0.034 | 1.020997
2026-03-04 | 1110 | 2553 | 1440 | 7673 | 1485 | 4.108 | 4.124 | 4.14 | 4.02 | 2 | 22 | 219 | 22 | 945 | 22.5 | 16 | 340 | 200 | 3940 | 3810 | 0.08 | 0.034 | 1.034121
2026-03-05 | 1110 | 2554 | 1440 | 7724 | 1491 | 4.122 | 4.126 | 4.14 | 4.02 | 1 | 19 | 226 | 22 | 949 | 25 | 18 | 340 | 160 | 3930 | 3750 | 0.085 | 0.036 | 1.048
2026-03-06 | 1110 | 2555 | 1440 | 7556 | 1462 | 4.111 | 4.123 | 4.14 | 4.02 | 2 | 23 | 193 | 22 | 950 | 25 | 13 | 340 | 150 | 3930 | 3810 | 0.089 | 0.036 | 1.031496
2026-03-07 | 1110 | 2556 | 1440 | 7377 | 1551 | 4.1 | 4.108 | 4.14 | 4.02 | 2 | 21 | 218 | 22 | 949 | 25 | 13 | 330 | 160 | 3940 | 3750 | 0.095 | 0.037 | 1.050667
2026-03-08 | 1110 | 2557 | 1440 | 7612 | 1473 | 4.1 | 4.119 | 4.14 | 4.02 | 2 | 20 | 193 | 22 | 946 | 25 | 3 | 330 | 160 | 4070 | 3750 | 0.093 | 0.037 | 1.085333
2026-03-09 | 1110 | 2558 | 1440 | 7144 | 1397 | 4.12 | 4.12 | 4.14 | 4.02 | 2 | 16 | 177 | 22 | 955 | 25 | 18 | 340 | 160 | 3840 | 3810 | 0.09 | 0.036 | 1.007874
2026-03-10 | 1110 | 2559 | 1440 | 7351 | 1418 | 4.11 | 4.116 | 4.14 | 4.02 | 2 | 18 | 201 | 22 | 953 | 25 | 33 | 340 | 170 | 4020 | 3750 | 0.091 | 0.037 | 1.072
2026-03-11 | 1110 | 2560 | 1440 | 7005 | 1354 | 4.105 | 4.113 | 4.14 | 4.02 | 2 | 19 | 179 | 22 | 953 | 30 | 37 | 340 | 160 | 3820 | 3750 | 0.089 | 0.037 | 1.018667
2026-03-12 | 1110 | 2561 | 1440 | 7346 | 1417 | 4.116 | 4.122 | 4.14 | 4.02 | 2 | 19 | 190 | 22 | 955 | 25 | 36 | 340 | 170 | 3820 | 3690 | 0.089 | 0.039 | 1.03523
2026-03-13 | 1110 | 2562 | 1440 | 7461 | 1463 | 4.115 | 4.115 | 4.14 | 4.02 | 2 | 20 | 188 | 22 | 955 | 35 | 43 | 340 | 170 | 3830 | 3750 | 0.087 | 0.039 | 1.021333
2026-03-14 | 1110 | 2563 | 1440 | 7168 | 1382 | 4.112 | 4.115 | 4.14 | 4.02 | 2 | 14 | 162 | 22 | 955 | 35 | 54 | 340 | 180 | 3820 | 3750 | 0.085 | 0.038 | 1.018667
2026-03-15 | 1110 | 2564 | 1440 | 7234 | 1399 | 4.1 | 4.105 | 4.14 | 4.02 | 2 | 16 | 202 | 22 | 956 | 35 | 55 | 340 | 160 | 3870 | 3690 | 0.083 | 0.038 | 1.04878
2026-03-16 | 1110 | 2565 | 1440 | 7185 | 1405 | 4.1 | 4.1 | 4.124 | 4.02 | 2 | 16 | 218 | 22 | 957 | 30 | 54 | 340 | 170 | 3800 | 3750 | 0.087 | 0.039 | 1.013333
2026-03-17 | 1110 | 2566 | 1440 | 7331 | 1414 | 4.1 | 4.104 | 4.14 | 4.02 | 2 | 16 | 197 | 22 | 957 | 35 | 46 | 340 | 170 | 3790 | 3690 | 0.081 | 0.038 | 1.0271
2026-03-18 | 1110 | 2567 | 1440 | 7051 | 1363 | 4.1 | 4.104 | 4.14 | 4.02 | 2 | 15 | 193 | 22 | 958 | 35 | 52 | 340 | 170 | 3840 | 3750 | 0.078 | 0.037 | 1.024
2026-03-19 | 1110 | 2568 | 1440 | 7045 | 1358 | 4.113 | 4.116 | 4.14 | 4.02 | 2 | 15 | 186 | 22 | 957 | 40 | 55 | 340 | 150 | 3770 | 3690 | 0.077 | 0.037 | 1.02168
2026-03-20 | 1110 | 2569 | 1440 | 7377 | 1430 | 4.106 | 4.112 | 4.14 | 4.02 | 2 | 14 | 168 | 22 | 955 | 40 | 63 | 340 | 150 | 3800 | 3690 | 0.083 | 0.04 | 1.02981
2026-03-21 | 1110 | 2570 | 1440 | 7377 | 1427 | 4.1 | 4.103 | 4.14 | 4.02 | 2 | 13 | 166 | 22 | 953 | 40 | 58 | 340 | 160 | 3810 | 3690 | 0.085 | 0.039 | 1.03252
2026-03-22 | 1110 | 2571 | 1440 | 7818 | 1533 | 4.098 | 4.098 | 4.135 | 4.02 | 2 | 14 | 189 | 22 | 952 | 35 | 52 | 340 | 170 | 3790 | 3690 | 0.097 | 0.039 | 1.0271
2026-03-23 | 1110 | 2572 | 1440 | 7613 | 1489 | 4.09 | 4.09 | 4.115 | 4.02 | 2 | 16 | 186 | 22 | 953 | 35 | 51 | 330 | 180 | 3790 | 3750 | 0.089 | 0.038 | 1.010667
2026-03-24 | 1110 | 2573 | 1440 | 7234 | 1395 | 4.09 | 4.097 | 4.118 | 4.02 | 2 | 16 | 190 | 22 | 953 | 30 | 49 | 340 | 160 | 3810 | 3750 | 0.09 | 0.037 | 1.016
2026-03-25 | 1110 | 2574 | 1440 | 7173 | 1387 | 4.09 | 4.094 | 4.124 | 4.02 | 2 | 15 | 185 | 22 | 955 | 30 | 46 | 340 | 170 | 3800 | 3750 | 0.091 | 0.039 | 1.013333
2026-03-26 | 1110 | 2575 | 1440 | 7887 | 1523 | 4.09 | 4.097 | 4.139 | 4.02 | 2 | 18 | 194 | 22 | 952 | 20 | 34 | 340 | 160 | 3800 | 3690 | 0.094 | 0.039 | 1.02981
2026-03-27 | 1110 | 2576 | 1407 | 7377 | 1430 | 4.114 | 4.132 | 4.14 | 4.02 | 1 | 19 | 200 | 22 | 952 | 22.5 | 21 | 340 | 170 | 3770 | 3750 | 0.092 | 0.04 | 1.005333
2026-03-28 | 1110 | 2577 | 1441 | 7377 | 1430 | 4.113 | 4.119 | 4.14 | 4.02 | 2 | 14 | 188 | 22 | 953 | 25 | 22 | 340 | 160 | 3820 | 3720 | 0.09 | 0.039 | 1.026882
2026-03-29 | 1110 | 2578 | 1440 | 7668 | 1480 | 4.1 | 4.111 | 4.14 | 4.02 | 2 | 14 | 192 | 22 | 951 | 25 | 34 | 340 | 170 | 3830 | 3750 | 0.085 | 0.038 | 1.021333
2026-03-30 | 1110 | 2579 | 1440 | 7617 | 1470 | 4.1 | 4.12 | 4.14 | 4.02 | 2 | 20 | 175 | 22 | 952 | 27.5 | 6 | 340 | 150 | 3810 | 3750 | 0.09 | 0.04 | 1.016
2026-03-31 | 1110 | 2580 | 1440 | 7795 | 1509 | 4.1 | 4.107 | 4.14 | 4.02 | 2 | 19 | 182 | 22 | 953 | 30 | 27 | 340 | 190 | 3810 | 3750 | 0.086 | 0.039 | 1.016
2026-04-01 | 1110 | 2581 | 1439 | 6969 | 1343 | 4.155 | 4.167 | 4.14 | 4.02 | 3 | 19 | 199 | 22 | 953 | 27.5 | 21 | 340 | 150 | 3850 | 3750 | 0.083 | 0.037 | 1.026667
2026-04-02 | 1110 | 2582 | 1441 | 7020 | 1353 | 4.117 | 4.123 | 4.14 | 4.02 | 2 | 15 | 188 | 22 | 953 | 25 | 24 | 340 | 160 | 3750 | 3690 | 0.087 | 0.04 | 1.01626
2026-04-03 | 1110 | 2583 | 1440 | 7342 | 1420 | 4.1 | 4.11 | 4.14 | 4.02 | 2 | 16 | 198 | 22 | 952 | 25 | 34 | 340 | 180 | 3810 | 3690 | 0.092 | 0.041 | 1.03252
2026-04-04 | 1110 | 2584 | 1440 | 7460 | 1459 | 4.1 | 4.1 | 4.14 | 4.02 | 2 | 14 | 205 | 22 | 950 | 25 | 27 | 340 | 170 | 3780 | 3690 | 0.085 | 0.039 | 1.02439
2026-04-05 | 1110 | 2585 | 1440 | 7112 | 1371 | 4.127 | 4.128 | 4.14 | 4.02 | 2 | 13 | 205 | 22 | 956 | 25 | 28 | 340 | 150 | 3810 | 3750 | 0.087 | 0.042 | 1.016
2026-04-06 | 1110 | 2586 | 1439 | 7291 | 1410 | 4.117 | 4.129 | 4.14 | 4.02 | 2 | 14 | 203 | 22 | 953 | 30 | 36 | 340 | 160 | 3840 | 3690 | 0.088 | 0.042 | 1.04065
2026-04-07 | 1110 | 2587 | 1441 | 7683 | 1483 | 4.1 | 4.113 | 4.14 | 4.02 | 2 | 24 | 201 | 22 | 952 | 25 | 36 | 340 | 170 | 3790 | 3750 | 0.074 | 0.046 | 1.010667
2026-04-08 | 1110 | 2588 | 1440 | 7377 | 1430 | 4.128 | 4.136 | 4.14 | 4.02 | 2 | 19 | 202 | 22 | 953 | 25 | 33 | 340 | 150 | 3800 | 3750 | 0.09 | 0.041 | 1.013333
2026-04-09 | 1110 | 2589 | 1440 | 7525 | 1456 | 4.132 | 4.148 | 4.14 | 4.02 | 2 | 17 | 202 | 22 | 952 | 10 | 25 | 340 | 150 | 3760 | 3750 | 0.085 | 0.04 | 1.002667
2026-04-10 | 1110 | 2590 | 1439 | 7127 | 1374 | 4.13 | 4.136 | 4.14 | 4.02 | 2 | 16 | 190 | 22 | 953 | 15 | 19 | 340 | 170 | 3810 | 3750 | 0.088 | 0.042 | 1.016
2026-04-11 | 1110 | 2591 | 1440 | 7209 | 1390 | 4.12 | 4.132 | 4.14 | 4.02 | 2 | 15 | 219 | 22 | 953 | 25 | 28 | 340 | 170 | 3830 | 3690 | 0.086 | 0.041 | 1.03794
2026-04-12 | 1110 | 2592 | 1441 | 7500 | 1451 | 4.138 | 4.144 | 4.14 | 4.02 | 2 | 15 | 220 | 22 | 953 | 25 | 36 | 340 | 160 | 3840 | 3690 | 0.083 | 0.04 | 1.04065
2026-04-13 | 1110 | 2593 | 1440 | 7348 | 1437 | 4.125 | 4.125 | 4.14 | 4.02 | 2 | 15 | 178 | 22 | 951 | 20 | 36 | 340 | 170 | 3800 | 3750 | 0.086 | 0.041 | 1.013333
2026-04-14 | 1110 | 2594 | 1440 | 7550 | 1457 | 4.101 | 4.109 | 4.14 | 4.02 | 2 | 19 | 222 | 22 | 952 | 22.5 | 27 | 340 | 160 | 3790 | 3750 | 0.082 | 0.04 | 1.010667
2026-04-15 | 1110 | 2595 | 1439 | 7714 | 1493 | 4.11 | 4.139 | 4.14 | 4.02 | 3 | 19 | 193 | 22 | 953 | 25 | 12 | 330 | 160 | 3800 | 3750 | 0.085 | 0.04 | 1.013333
2026-04-16 | 1110 | 2596 | 1440 | 7856 | 1517 | 4.1 | 4.116 | 4.14 | 4.02 | 2 | 18 | 216 | 22 | 946 | 25 | 25 | 340 | 160 | 3840 | 3750 | 0.091 | 0.042 | 1.024
2026-04-17 | 1110 | 2597 | 1440 | 7455 | 1458 | 4.1 | 4.1 | 4.124 | 4.02 | 2 | 14 | 183 | 22 | 944 | 10 | 16 | 340 | 180 | 3770 | 3810 | 0.076 | 0.039 | 0.9895013
2026-04-18 | 1110 | 2598 | 1440 | 7499 | 1447 | 4.104 | 4.112 | 4.14 | 4.02 | 2 | 18 | 213 | 22 | 950 | 10 | 15 | 340 | 180 | 3820 | 3810 | 0.078 | 0.038 | 1.002625
2026-04-19 | 1110 | 2599 | 1440 | 7244 | 1397 | 4.1 | 4.106 | 4.14 | 4.02 | 2 | 14 | 184 | 22 | 949 | 25 | 22 | 340 | 170 | 3820 | 3810 | 0.081 | 0.039 | 1.002625
2026-04-20 | 1110 | 2600 | 1439 | 7358 | 1439 | 4.107 | 4.107 | 4.14 | 4.02 | 2 | 13 | 185 | 22 | 955 | 30 | 40 | 340 | 170 | 3900 | 3750 | 0.082 | 0.04 | 1.04
2026-04-21 | 1110 | 2601 | 1440 | 7458 | 1439 | 4.123 | 4.133 | 4.14 | 4.02 | 2 | 16 | 186 | 22 | 956 | 30 | 45 | 340 | 170 | 3930 | 3750 | 0.077 | 0.038 | 1.048
2026-04-22 | 1110 | 2602 | 1440 | 7036 | 1360 | 4.122 | 4.126 | 4.14 | 4.02 | 2 | 16 | 193 | 22 | 957 | 25 | 43 | 340 | 170 | 3990 | 3750 | 0.075 | 0.037 | 1.064
2026-04-23 | 1110 | 2603 | 1441 | 7418 | 1435 | 4.111 | 4.117 | 4.14 | 4.02 | 2 | 12 | 187 | 22 | 955 | 30 | 40 | 340 | 170 | 3950 | 3690 | 0.077 | 0.038 | 1.070461
2026-04-24 | 1110 | 2604 | 1440 | 7188 | 1386 | 4.101 | 4.107 | 4.134 | 4.02 | 2 | 15 | 170 | 22 | 954 | 30 | 48 | 340 | 170 | 3930 | 3750 | 0.082 | 0.038 | 1.048
2026-04-25 | 1110 | 2605 | 1439 | 7766 | 1519 | 4.1 | 4.1 | 4.14 | 4.02 | 2 | 15 | 197 | 22 | 950 | 25 | 43 | 330 | 170 | 3930 | 3690 | 0.082 | 0.04 | 1.065041
2026-04-27 | 1110 | 2606 | 1440 | 7800 | 1506 | 4.1 | 4.107 | 4.14 | 4.02 | 2 | 14 | 195 | 22 | 949 | 20 | 31 | 340 | 170 | 3970 | 3750 | 0.082 | 0.037 | 1.058667
2026-04-28 | 1110 | 2608 | 1440 | 7530 | 1453 | 4.106 | 4.117 | 4.14 | 4.02 | 2 | 17 | 200 | 22 | 954 | 25 | 25 | 330 | 170 | 3800 | 3750 | 0.079 | 0.037 | 1.013333
2025-10-01 | 1111 | 6 | 1440 | 7280 | 1404 | 4.07 | 4.078 | 4.114 | 4.02 | 2 | 16 | 195 | 22 | 953 | 40 | 63 | 330 | 190 | 3920 | 3750 | 0.07 | 0.034 | 1.045333
2025-10-02 | 1111 | 6 | 1440 | 7311 | 1410 | 4.1 | 4.102 | 4.14 | 4.02 | 2 | 14 | 207 | 22 | 953 | 40 | 64 | 330 | 190 | 3800 | 3750 | 0.074 | 0.033 | 1.013333
2025-10-03 | 1111 | 6 | 1440 | 7469 | 1441 | 4.096 | 4.103 | 4.14 | 4.02 | 2 | 16 | 207 | 22 | 953 | 40 | 61 | 330 | 190 | 3900 | 3750 | 0.079 | 0.034 | 1.04
2025-10-04 | 1111 | 6 | 1440 | 7137 | 1376 | 4.118 | 4.127 | 4.14 | 4.02 | 2 | 15 | 201 | 22 | 953 | 40 | 60 | 330 | 190 | 3850 | 3750 | 0.073 | 0.033 | 1.026667
2025-10-05 | 1111 | 6 | 1440 | 7268 | 1386 | 4.085 | 4.108 | 4.136 | 4.02 | 2 | 18 | 192 | 22 | 950 | 35 | 58 | 330 | 180 | 3860 | 3690 | 0.069 | 0.032 | 1.04607
2025-10-06 | 1111 | 6 | 1440 | 7307 | 1429 | 4.101 | 4.101 | 4.14 | 4.02 | 1 | 18 | 198 | 22 | 953 | 30 | 42 | 330 | 180 | 3910 | 3750 | 0.082 | 0.036 | 1.042667
2025-10-07 | 1111 | 6 | 1440 | 7326 | 1417 | 4.084 | 4.092 | 4.14 | 4.02 | 2 | 16 | 203 | 22 | 953 | 30 | 46 | 330 | 180 | 3900 | 3750 | 0.081 | 0.035 | 1.04
2025-10-08 | 1111 | 6 | 1440 | 7280 | 1404 | 4.091 | 4.109 | 4.14 | 4.02 | 1 | 17 | 195 | 22 | 953 | 30 | 46 | 330 | 180 | 3850 | 3750 | 0.069 | 0.033 | 1.026667
2025-10-09 | 1111 | 6 | 1440 | 7662 | 1479 | 4.083 | 4.086 | 4.116 | 4.02 | 2 | 18 | 181 | 22 | 952 | 35 | 51 | 330 | 180 | 3790 | 3750 | 0.069 | 0.032 | 1.010667
2025-10-10 | 1111 | 6 | 1440 | 7464 | 1440 | 4.07 | 4.081 | 4.109 | 4.02 | 2 | 21 | 190 | 22 | 949 | 35 | 48 | 330 | 180 | 3930 | 3750 | 0.071 | 0.033 | 1.048
2025-10-11 | 1111 | 6 | 1440 | 7425 | 1452 | 4.07 | 4.07 | 4.099 | 4.02 | 2 | 16 | 176 | 22 | 950 | 35 | 36 | 330 | 180 | 3850 | 3750 | 0.065 | 0.032 | 1.026667
2025-10-12 | 1111 | 6 | 1440 | 7459 | 1443 | 4.07 | 4.074 | 4.097 | 4.02 | 2 | 18 | 178 | 22 | 952 | 35 | 46 | 330 | 180 | 3980 | 3750 | 0.066 | 0.031 | 1.061333
2025-10-13 | 1111 | 6 | 1440 | 7438 | 1439 | 4.07 | 4.073 | 4.103 | 4.02 | 2 | 15 | 190 | 22 | 952 | 40 | 58 | 330 | 180 | 3870 | 3750 | 0.072 | 0.033 | 1.032
2025-10-14 | 1111 | 6 | 1440 | 7183 | 1385 | 4.082 | 4.094 | 4.102 | 4.02 | 2 | 22 | 178 | 22 | 953 | 45 | 61 | 330 | 180 | 3820 | 3750 | 0.065 | 0.031 | 1.018667
2025-10-15 | 1111 | 6 | 1440 | 7007 | 1370 | 4.094 | 4.094 | 4.119 | 4.02 | 2 | 20 | 170 | 22 | 951 | 40 | 67 | 330 | 180 | 3860 | 3690 | 0.068 | 0.031 | 1.04607
2025-10-16 | 1111 | 6 | 1440 | 7015 | 1356 | 4.12 | 4.125 | 4.14 | 4.02 | 2 | 17 | 194 | 22 | 950 | 36.66667 | 37 | 330 | 180 | 3850 | 3690 | 0.067 | 0.032 | 1.04336
2025-10-17 | 1111 | 6 | 1440 | 7305 | 1409 | 4.101 | 4.105 | 4.14 | 4.02 | 2 | 15 | 185 | 22 | 947 | 33.33333 | 27.5 | 330 | 180 | 3910 | 3690 | 0.06 | 0.03 | 1.059621
2025-10-18 | 1111 | 6 | 1440 | 7433 | 1434 | 4.09 | 4.122 | 4.14 | 4.02 | 2 | 24 | 208 | 22 | 946 | 30 | 18 | 330 | 180 | 3810 | 3750 | 0.071 | 0.033 | 1.016
2025-10-19 | 1111 | 6 | 1440 | 7331 | 1414 | 4.095 | 4.118 | 4.14 | 4.02 | 3 | 19 | 205 | 22 | 947 | 30 | 33 | 330 | 180 | 3900 | 3810 | 0.056 | 0.031 | 1.023622
2025-10-20 | 1111 | 6 | 1440 | 7458 | 1439 | 4.085 | 4.095 | 4.13 | 4.02 | 2 | 17 | 200 | 22 | 944 | 30 | 34 | 330 | 180 | 4030 | 3810 | 0.069 | 0.031 | 1.057743
2025-10-21 | 1111 | 6 | 1440 | 7552 | 1477 | 4.07 | 4.07 | 4.1 | 4.02 | 2 | 18 | 215 | 22 | 943 | 20 | 18 | 330 | 180 | 3940 | 3810 | 0.068 | 0.031 | 1.034121
2025-10-22 | 1111 | 6 | 1440 | 7595 | 1450 | 4.078 | 4.1 | 4.128 | 4.02 | 2 | 17 | 206 | 22 | 944 | 20 | 25 | 330 | 180 | 3840 | 3810 | 0.082 | 0.035 | 1.007874
2025-10-23 | 1111 | 6 | 1440 | 7471 | 1461 | 4.07 | 4.07 | 4.1 | 4.02 | 2 | 12 | 169 | 22 | 947 | 20 | 19 | 330 | 180 | 3900 | 3810 | 0.064 | 0.029 | 1.023622
2025-10-24 | 1111 | 6 | 1440 | 7591 | 1465 | 4.07 | 4.074 | 4.099 | 4.02 | 2 | 12 | 190 | 22 | 946 | 30 | 30 | 330 | 180 | 3970 | 3810 | 0.064 | 0.029 | 1.041995
2025-10-25 | 1111 | 6 | 1440 | 7520 | 1455 | 4.07 | 4.074 | 4.103 | 4.02 | 2 | 15 | 187 | 22 | 949 | 35 | 40 | 330 | 180 | 3940 | 3810 | 0.061 | 0.029 | 1.034121
2025-10-26 | 1111 | 6 | 1440 | 7863 | 1538 | 4.07 | 4.07 | 4.122 | 4.02 | 2 | 17 | 177 | 22 | 952 | 35 | 49 | 330 | 180 | 3900 | 3810 | 0.062 | 0.029 | 1.023622
2025-10-27 | 1111 | 6 | 1440 | 7530 | 1457 | 4.07 | 4.075 | 4.117 | 4.02 | 2 | 15 | 191 | 22 | 952 | 30 | 49 | 330 | 180 | 3900 | 3810 | 0.061 | 0.029 | 1.023622
2025-10-28 | 1111 | 6 | 1440 | 7706 | 1511 | 4.07 | 4.07 | 4.121 | 4.02 | 2 | 15 | 213 | 22 | 951 | 35 | 52 | 330 | 180 | 3940 | 3750 | 0.059 | 0.029 | 1.050667
2025-10-29 | 1111 | 6 | 1440 | 7576 | 1462 | 4.07 | 4.075 | 4.121 | 4.02 | 2 | 23 | 213 | 22 | 951 | 35 | 52 | 330 | 180 | 3920 | 3750 | 0.059 | 0.028 | 1.045333
2025-10-30 | 1111 | 6 | 1440 | 7438 | 1435 | 4.07 | 4.074 | 4.118 | 4.02 | 2 | 13 | 233 | 22 | 947 | 30 | 45 | 330 | 180 | 3930 | 3750 | 0.06 | 0.028 | 1.048
2025-10-31 | 1111 | 6 | 1440 | 7474 | 1446 | 4.07 | 4.076 | 4.111 | 4.02 | 2 | 13 | 205 | 22 | 953 | 35 | 46 | 330 | 180 | 3870 | 3750 | 0.064 | 0.03 | 1.032
2025-11-01 | 1111 | 6 | 1440 | 7509 | 1449 | 4.07 | 4.073 | 4.101 | 4.02 | 2 | 14 | 192 | 22 | 951 | 35 | 52 | 330 | 180 | 3870 | 3750 | 0.062 | 0.028 | 1.032
2025-11-02 | 1111 | 6 | 1440 | 7423 | 1432 | 4.07 | 4.077 | 4.107 | 4.02 | 2 | 14 | 164 | 22 | 950 | 35 | 55 | 330 | 180 | 3820 | 3750 | 0.061 | 0.028 | 1.018667
2025-11-03 | 1111 | 6 | 1440 | 7583 | 1483 | 4.07 | 4.07 | 4.113 | 4.02 | 2 | 15 | 199 | 22 | 952 | 30 | 52 | 330 | 180 | 3810 | 3750 | 0.062 | 0.028 | 1.016
2025-11-04 | 1111 | 6 | 1440 | 7221 | 1416 | 4.07 | 4.07 | 4.094 | 4.02 | 2 | 17 | 182 | 22 | 953 | 35 | 52 | 330 | 180 | 3850 | 3750 | 0.061 | 0.027 | 1.026667
2025-11-05 | 1111 | 6 | 1439 | 7203 | 1389 | 4.07 | 4.078 | 4.113 | 4.02 | 2 | 16 | 157 | 22 | 953 | 35 | 51 | 330 | 180 | 3820 | 3690 | 0.066 | 0.028 | 1.03523
2025-11-06 | 1111 | 6 | 1440 | 7321 | 1412 | 4.07 | 4.074 | 4.138 | 4.02 | 2 | 15 | 214 | 22 | 952 | 35 | 49 | 330 | 180 | 3820 | 3690 | 0.06 | 0.027 | 1.03523
2025-11-07 | 1111 | 6 | 1440 | 7436 | 1415 | 4.07 | 4.085 | 4.121 | 4.02 | 2 | 14 | 213 | 22 | 953 | 35 | 48 | 330 | 180 | 3860 | 3750 | 0.065 | 0.027 | 1.029333
2025-11-08 | 1111 | 6 | 1440 | 7409 | 1449 | 4.07 | 4.07 | 4.103 | 4.02 | 2 | 14 | 180 | 22 | 952 | 30 | 54 | 330 | 180 | 3850 | 3750 | 0.063 | 0.026 | 1.026667
2025-11-09 | 1111 | 6 | 1440 | 6824 | 1295 | 4.07 | 4.079 | 4.106 | 4.02 | 2 | 13 | 183 | 22 | 953 | 30 | 43 | 330 | 180 | 3880 | 3750 | 0.071 | 0.028 | 1.034667
2025-11-10 | 1111 | 6 | 1440 | 7517 | 1470 | 4.07 | 4.07 | 4.097 | 4.02 | 2 | 16 | 189 | 22 | 953 | 35 | 52 | 330 | 180 | 3830 | 3690 | 0.063 | 0.027 | 1.03794
2025-11-11 | 1111 | 6 | 1440 | 7273 | 1383 | 4.083 | 4.091 | 4.14 | 4.02 | 2 | 18 | 190 | 22 | 951 | 35 | 49 | 330 | 180 | 3820 | 3750 | 0.068 | 0.028 | 1.018667
2025-11-12 | 1111 | 6 | 1440 | 7083 | 1385 | 4.075 | 4.075 | 4.114 | 4.02 | 2 | 16 | 180 | 22 | 953 | 35 | 57 | 330 | 180 | 3880 | 3750 | 0.071 | 0.028 | 1.034667
2025-11-13 | 1111 | 6 | 1440 | 7579 | 1443 | 4.07 | 4.081 | 4.12 | 4.02 | 2 | 16 | 191 | 22 | 951 | 35 | 49 | 330 | 180 | 3830 | 3690 | 0.068 | 0.026 | 1.03794
2025-11-14 | 1111 | 6 | 1440 | 7394 | 1446 | 4.07 | 4.07 | 4.099 | 4.02 | 2 | 14 | 195 | 22 | 951 | 35 | 54 | 330 | 180 | 3810 | 3750 | 0.071 | 0.027 | 1.016
2025-11-15 | 1111 | 6 | 1441 | 7282 | 1428 | 4.07 | 4.07 | 4.098 | 4.02 | 2 | 12 | 185 | 22 | 953 | 40 | 60 | 330 | 180 | 3830 | 3750 | 0.069 | 0.028 | 1.021333
2025-11-16 | 1111 | 6 | 1440 | 7122 | 1377 | 4.07 | 4.074 | 4.109 | 4.02 | 1 | 13 | 196 | 22 | 953 | 35 | 57 | 330 | 180 | 3850 | 3750 | 0.075 | 0.028 | 1.026667
2025-11-17 | 1111 | 6 | 1440 | 7163 | 1381 | 4.07 | 4.074 | 4.094 | 4.02 | 7 | 13 | 204 | 22 | 952 | 35 | 52 | 330 | 180 | 3820 | 3690 | 0.069 | 0.027 | 1.03523
2025-11-18 | 1111 | 6 | 1440 | 7114 | 1395 | 4.07 | 4.07 | 4.107 | 4.02 | 2 | 14 | 190 | 22 | 953 | 40 | 63 | 330 | 180 | 3820 | 3690 | 0.069 | 0.027 | 1.03523
2025-11-19 | 1111 | 6 | 1440 | 7219 | 1392 | 4.07 | 4.073 | 4.113 | 4.02 | 2 | 18 | 175 | 22 | 952 | 35 | 58 | 330 | 180 | 3750 | 3690 | 0.071 | 0.027 | 1.01626
2025-11-20 | 1111 | 6 | 1440 | 7096 | 1368 | 4.073 | 4.083 | 4.126 | 4.02 | 2 | 15 | 190 | 22 | 951 | 30 | 48 | 330 | 180 | 3860 | 3690 | 0.067 | 0.026 | 1.04607
2025-11-21 | 1111 | 6 | 1440 | 7196 | 1368 | 4.093 | 4.103 | 4.14 | 4.02 | 2 | 15 | 168 | 22 | 953 | 30 | 25 | 330 | 180 | 3850 | 3690 | 0.067 | 0.026 | 1.04336
2025-11-22 | 1111 | 6 | 1440 | 7129 | 1394 | 4.094 | 4.095 | 4.139 | 4.02 | 2 | 11 | 200 | 22 | 953 | 40 | 55 | 330 | 180 | 3800 | 3690 | 0.065 | 0.029 | 1.02981
2025-11-23 | 1111 | 6 | 1440 | 7254 | 1399 | 4.07 | 4.075 | 4.112 | 4.02 | 2 | 13 | 146 | 22 | 951 | 35 | 51 | 330 | 180 | 3770 | 3690 | 0.065 | 0.025 | 1.02168
2025-11-24 | 1111 | 6 | 1440 | 7387 | 1429 | 4.07 | 4.076 | 4.113 | 4.02 | 3 | 14 | 185 | 22 | 950 | 35 | 46 | 330 | 180 | 3830 | 3750 | 0.069 | 0.026 | 1.021333
2025-11-25 | 1111 | 6 | 1440 | 7170 | 1402 | 4.07 | 4.07 | 4.1 | 4.02 | 2 | 17 | 198 | 22 | 952 | 35 | 49 | 330 | 180 | 3830 | 3750 | 0.067 | 0.027 | 1.021333
2025-11-26 | 1111 | 6 | 1440 | 7407 | 1429 | 4.07 | 4.08 | 4.133 | 4.02 | 3 | 15 | 214 | 22 | 952 | 35 | 49 | 330 | 180 | 3830 | 3690 | 0.068 | 0.026 | 1.03794
2025-11-27 | 1111 | 6 | 1440 | 6847 | 1323 | 4.113 | 4.123 | 4.14 | 4.02 | 1 | 15 | 190 | 22 | 952 | 20 | 37 | 330 | 180 | 3800 | 3750 | 0.07 | 0.027 | 1.013333
2025-11-28 | 1111 | 6 | 1440 | 7107 | 1370 | 4.081 | 4.087 | 4.14 | 4.02 | 2 | 14 | 188 | 22 | 953 | 30 | 42 | 330 | 180 | 3800 | 3690 | 0.07 | 0.027 | 1.02981
2025-11-29 | 1111 | 6 | 1440 | 7163 | 1381 | 4.07 | 4.079 | 4.129 | 4.02 | 2 | 13 | 188 | 22 | 950 | 30 | 43 | 330 | 180 | 3830 | 3690 | 0.069 | 0.027 | 1.03794
2025-11-30 | 1111 | 6 | 1440 | 7318 | 1435 | 4.07 | 4.07 | 4.117 | 4.02 | 1 | 13 | 209 | 22 | 953 | 30 | 45 | 330 | 180 | 3820 | 3690 | 0.067 | 0.027 | 1.03523
2025-12-01 | 1111 | 6 | 1440 | 7535 | 1454 | 4.07 | 4.093 | 4.14 | 4.02 | 1 | 18 | 195 | 22 | 950 | 25 | 36 | 360 | 150 | 3800 | 3690 | 0.071 | 0.028 | 1.02981
2025-12-02 | 1111 | 6 | 1440 | 7333 | 1434 | 4.07 | 4.095 | 4.126 | 4.02 | 5 | 14 | 200 | 22 | 949 | 25 | 28 | 330 | 170 | 3820 | 3750 | 0.069 | 0.028 | 1.018667
2025-12-03 | 1111 | 6 | 1440 | 7035 | 1356 | 4.119 | 4.128 | 4.14 | 4.02 | 2 | 16 | 149 | 22 | 958 | 25 | 25 | 340 | 110 | 3800 | 3810 | 0.071 | 0.027 | 0.9973753
2025-12-04 | 1111 | 6 | 1440 | 7398 | 1431 | 4.097 | 4.109 | 4.14 | 4.02 | 1 | 17 | 195 | 22 | 957 | 20 | 36 | 330 | 120 | 3850 | 3690 | 0.065 | 0.026 | 1.04336
2025-12-05 | 1111 | 6 | 1440 | 7224 | 1393 | 4.09 | 4.094 | 4.14 | 4.02 | 2 | 14 | 171 | 22 | 956 | 20 | 33 | 320 | 120 | 3800 | 3750 | 0.074 | 0.028 | 1.013333
2025-12-06 | 1111 | 6 | 1440 | 7229 | 1394 | 4.082 | 4.089 | 4.123 | 4.02 | 2 | 15 | 175 | 22 | 954 | 25 | 33 | 340 | 160 | 3810 | 3690 | 0.068 | 0.027 | 1.03252
2025-12-07 | 1111 | 6 | 1440 | 7484 | 1444 | 4.08 | 4.081 | 4.109 | 4.02 | 2 | 19 | 194 | 22 | 951 | 30 | 39 | 340 | 130 | 3800 | 3750 | 0.07 | 0.027 | 1.013333
2025-12-08 | 1111 | 6 | 1440 | 6818 | 1333 | 4.102 | 4.108 | 4.14 | 4.02 | 2 | 13 | 192 | 22 | 957 | 30 | 40 | 310 | 150 | 3750 | 3750 | 0.08 | 0.028 | 1
2025-12-09 | 1111 | 6 | 1440 | 7252 | 1422 | 4.07 | 4.07 | 4.091 | 4.02 | 2 | 11 | 172 | 22 | 955 | 35 | 52 | 320 | 150 | 3740 | 3690 | 0.074 | 0.026 | 1.01355
2025-12-10 | 1111 | 6 | 1440 | 7219 | 1396 | 4.07 | 4.079 | 4.108 | 4.02 | 2 | 14 | 180 | 22 | 950 | 35 | 42 | 350 | 150 | 3750 | 3750 | 0.078 | 0.027 | 1
2025-12-11 | 1111 | 6 | 1440 | 7265 | 1401 | 4.07 | 4.072 | 4.098 | 4.02 | 2 | 14 | 173 | 22 | 954 | 35 | 48 | 350 | 160 | 3750 | 3690 | 0.075 | 0.027 | 1.01626
2025-12-12 | 1111 | 6 | 1440 | 7183 | 1385 | 4.073 | 4.078 | 4.14 | 4.02 | 2 | 18 | 216 | 22 | 951 | 35 | 55 | 340 | 120 | 3810 | 3750 | 0.078 | 0.028 | 1.016
2025-12-13 | 1111 | 6 | 1440 | 6908 | 1331 | 4.101 | 4.107 | 4.14 | 4.02 | 1 | 13 | 185 | 22 | 954 | 35 | 51 | 340 | 150 | 3800 | 3690 | 0.076 | 0.027 | 1.02981
2025-12-14 | 1111 | 6 | 1440 | 7217 | 1372 | 4.089 | 4.099 | 4.136 | 4.02 | 2 | 14 | 186 | 22 | 953 | 35 | 48 | 340 | 170 | 3770 | 3690 | 0.075 | 0.027 | 1.02168
2025-12-15 | 1111 | 6 | 1440 | 7537 | 1474 | 4.09 | 4.09 | 4.14 | 4.02 | 2 | 16 | 210 | 22 | 951 | 25 | 49 | 340 | 150 | 3860 | 3690 | 0.081 | 0.029 | 1.04607
2025-12-16 | 1111 | 6 | 1440 | 7135 | 1356 | 4.1 | 4.127 | 4.14 | 4.02 | 2 | 20 | 206 | 22 | 950 | 22.5 | 25 | 330 | 150 | 3780 | 3750 | 0.077 | 0.028 | 1.008
2025-12-17 | 1111 | 6 | 1440 | 7486 | 1468 | 4.1 | 4.1 | 4.139 | 4.02 | 2 | 18 | 186 | 22 | 946 | 20 | 31 | 330 | 160 | 3820 | 3690 | 0.081 | 0.029 | 1.03523
2025-12-18 | 1111 | 6 | 1440 | 6881 | 1310 | 4.108 | 4.114 | 4.14 | 4.02 | 9 | 22 | 163 | 22 | 955 | 25 | 28 | 340 | 160 | 3840 | 3750 | 0.086 | 0.03 | 1.024
2025-12-19 | 1111 | 6 | 1440 | 7236 | 1419 | 4.1 | 4.1 | 4.122 | 4.02 | 2 | 15 | 171 | 22 | 953 | 30 | 42 | 330 | 150 | 3810 | 3690 | 0.073 | 0.027 | 1.03252
2025-12-20 | 1111 | 6 | 1440 | 7122 | 1373 | 4.1 | 4.105 | 4.129 | 4.02 | 2 | 19 | 203 | 22 | 955 | 35 | 45 | 340 | 160 | 3830 | 3750 | 0.074 | 0.027 | 1.021333
2025-12-21 | 1111 | 6 | 1440 | 7165 | 1401 | 4.087 | 4.087 | 4.124 | 4.02 | 2 | 16 | 174 | 22 | 953 | 40 | 54 | 350 | 150 | 3830 | 3690 | 0.076 | 0.028 | 1.03794
2025-12-22 | 1111 | 6 | 1440 | 7203 | 1389 | 4.084 | 4.095 | 4.121 | 4.02 | 2 | 16 | 183 | 22 | 952 | 30 | 48 | 330 | 160 | 3830 | 3690 | 0.078 | 0.028 | 1.03794
2025-12-23 | 1111 | 6 | 1440 | 7200 | 1408 | 4.096 | 4.096 | 4.122 | 4.02 | 3 | 18 | 194 | 22 | 953 | 35 | 48 | 330 | 160 | 3800 | 3690 | 0.082 | 0.03 | 1.02981
2025-12-24 | 1111 | 6 | 1440 | 7448 | 1437 | 4.09 | 4.104 | 4.132 | 4.02 | 1 | 17 | 189 | 22 | 953 | 35 | 51 | 340 | 170 | 3830 | 3690 | 0.076 | 0.028 | 1.03794
2025-12-25 | 1111 | 6 | 1440 | 7214 | 1391 | 4.09 | 4.103 | 4.134 | 4.02 | 17 | 15 | 172 | 22 | 951 | 30 | 48 | 330 | 150 | 3840 | 3750 | 0.077 | 0.029 | 1.024
2025-12-26 | 1111 | 6 | 1440 | 7411 | 1414 | 4.114 | 4.126 | 4.14 | 4.02 | 3 | 14 | 190 | 22 | 953 | 30 | 43 | 330 | 150 | 3820 | 3690 | 0.08 | 0.029 | 1.03523
2025-12-27 | 1111 | 6 | 1440 | 7333 | 1438 | 4.108 | 4.11 | 4.14 | 4.02 | 2 | 14 | 179 | 22 | 950 | 20 | 42 | 330 | 150 | 3790 | 3750 | 0.074 | 0.028 | 1.010667
2025-12-28 | 1111 | 6 | 1440 | 7309 | 1390 | 4.09 | 4.098 | 4.14 | 4.02 | 2 | 15 | 189 | 22 | 953 | 30 | 34 | 340 | 150 | 3820 | 3750 | 0.089 | 0.03 | 1.018667
2025-12-29 | 1111 | 6 | 1440 | 7471 | 1461 | 4.09 | 4.09 | 4.124 | 4.02 | 2 | 16 | 194 | 22 | 952 | 30 | 49 | 340 | 150 | 3830 | 3750 | 0.078 | 0.03 | 1.021333
2025-12-30 | 1111 | 6 | 1440 | 7272 | 1422 | 4.09 | 4.09 | 4.128 | 4.02 | 2 | 17 | 186 | 22 | 954 | 30 | 48 | 330 | 130 | 3830 | 3750 | 0.071 | 0.027 | 1.021333
2025-12-31 | 1111 | 6 | 1440 | 6918 | 1333 | 4.083 | 4.089 | 4.14 | 4.02 | 2 | 15 | 191 | 22 | 953 | 30 | 45 | 340 | 160 | 3880 | 3750 | 0.07 | 0.028 | 1.034667
2026-01-01 | 1111 | 6 | 1440 | 7504 | 1448 | 4.08 | 4.085 | 4.12 | 4.02 | 2 | 12 | 191 | 22 | 953 | 30 | 48 | 330 | 150 | 3820 | 3690 | 0.067 | 0.028 | 1.03523
2026-01-02 | 1111 | 6 | 1440 | 7421 | 1412 | 4.08 | 4.094 | 4.14 | 4.02 | 2 | 13 | 201 | 22 | 953 | 35 | 48 | 330 | 170 | 3830 | 3750 | 0.073 | 0.028 | 1.021333
2026-01-03 | 1111 | 6 | 1440 | 7415 | 1454 | 4.08 | 4.08 | 4.117 | 4.02 | 2 | 12 | 174 | 22 | 952 | 35 | 49 | 330 | 150 | 3810 | 3750 | 0.077 | 0.03 | 1.016
2026-01-04 | 1111 | 6 | 1441 | 7180 | 1408 | 4.091 | 4.091 | 4.106 | 4.02 | 2 | 12 | 201 | 22 | 950 | 30 | 43 | 320 | 150 | 3820 | 3750 | 0.076 | 0.03 | 1.018667
2026-01-05 | 1111 | 6 | 1440 | 7393 | 1430 | 4.09 | 4.095 | 4.14 | 4.02 | 2 | 13 | 197 | 22 | 956 | 30 | 43 | 330 | 150 | 3810 | 3690 | 0.069 | 0.028 | 1.03252
2026-01-06 | 1111 | 6 | 1440 | 7379 | 1443 | 4.09 | 4.09 | 4.126 | 4.02 | 2 | 14 | 169 | 22 | 948 | 20 | 45 | 330 | 150 | 3600 | 3750 | 0.068 | 0.028 | 0.96
2026-01-07 | 1111 | 6 | 1440 | 7469 | 1445 | 4.094 | 4.133 | 4.14 | 4.02 | 3 | 18 | 190 | 22 | 950 | 10 | 18 | 330 | 150 | 3740 | 3750 | 0.08 | 0.031 | 0.9973333
2026-01-08 | 1111 | 6 | 1440 | 7329 | 1394 | 4.093 | 4.11 | 4.14 | 4.02 | 2 | 19 | 162 | 22 | 953 | 25 | 25 | 330 | 150 | 3610 | 3750 | 0.068 | 0.028 | 0.9626667
2026-01-09 | 1111 | 6 | 1440 | 7348 | 1437 | 4.09 | 4.09 | 4.121 | 4.02 | 2 | 12 | 158 | 22 | 948 | 25 | 37 | 330 | 150 | 3620 | 3750 | 0.078 | 0.031 | 0.9653333
2026-01-10 | 1111 | 6 | 1440 | 7678 | 1482 | 4.09 | 4.096 | 4.127 | 4.02 | 2 | 14 | 210 | 22 | 948 | 15 | 21 | 330 | 170 | 3610 | 3810 | 0.069 | 0.028 | 0.9475066
2026-01-11 | 1111 | 6 | 1440 | 7362 | 1424 | 4.106 | 4.127 | 4.14 | 4.02 | 13 | 15 | 190 | 22 | 947 | 20 | 18 | 340 | 150 | 3750 | 3810 | 0.072 | 0.028 | 0.984252
2026-01-12 | 1111 | 6 | 1440 | 7048 | 1382 | 4.109 | 4.109 | 4.128 | 4.02 | 2 | 14 | 167 | 22 | 954 | 15 | 27 | 340 | 150 | 3750 | 3810 | 0.078 | 0.03 | 0.984252
2026-01-13 | 1111 | 6 | 1440 | 7149 | 1398 | 4.105 | 4.105 | 4.132 | 4.02 | 2 | 14 | 186 | 22 | 957 | 35 | 37 | 330 | 150 | 3720 | 3750 | 0.072 | 0.028 | 0.992
2026-01-14 | 1111 | 6 | 1440 | 7138 | 1380 | 4.08 | 4.084 | 4.13 | 4.02 | 2 | 23 | 190 | 22 | 954 | 25 | 43 | 340 | 150 | 3720 | 3690 | 0.079 | 0.029 | 1.00813
2026-01-15 | 1111 | 6 | 1440 | 7555 | 1458 | 4.093 | 4.112 | 4.14 | 4.02 | 2 | 24 | 190 | 22 | 952 | 20 | 33 | 330 | 150 | 3820 | 3690 | 0.076 | 0.029 | 1.03523
2026-01-16 | 1111 | 6 | 1440 | 7606 | 1468 | 4.13 | 4.137 | 4.14 | 4.02 | 2 | 23 | 195 | 22 | 952 | 20 | 33 | 340 | 150 | 3820 | 3690 | 0.073 | 0.03 | 1.03523
2026-01-17 | 1111 | 6 | 1440 | 7423 | 1436 | 4.096 | 4.1 | 4.126 | 4.02 | 2 | 17 | 208 | 22 | 957 | 30 | 40 | 330 | 150 | 3800 | 3750 | 0.075 | 0.029 | 1.013333
2026-01-18 | 1111 | 6 | 1440 | 7508 | 1433 | 4.093 | 4.108 | 4.14 | 4.02 | 4 | 16 | 171 | 22 | 950 | 30 | 34 | 340 | 150 | 3750 | 3750 | 0.07 | 0.029 | 1
2026-01-19 | 1111 | 6 | 1440 | 7573 | 1485 | 4.1 | 4.1 | 4.124 | 4.02 | 2 | 14 | 177 | 22 | 953 | 35 | 46 | 330 | 150 | 3780 | 3750 | 0.077 | 0.03 | 1.008
2026-01-20 | 1111 | 6 | 1440 | 7464 | 1447 | 3.855 | 3.86 | 3.874 | 3.77 | 2 | 0 | 191 | 22 | 959 | 35 | 44.71429 | 340 | 160 | 3776.667 | 3750 | 0.073 | 0.03 | 1.010667
2026-01-21 | 1111 | 6 | 1440 | 7464 | 1447 | 3.855 | 3.86 | 3.874 | 3.77 | 2 | 0 | 191 | 22 | 954 | 35 | 43.42857 | 336.6667 | 153.3333 | 3765 | 3750 | 0.07333333 | 0.02966667 | 1.010667
2026-01-22 | 1111 | 6 | 1440 | 7464 | 1447 | 3.855 | 3.86 | 3.874 | 3.77 | 2 | 0 | 191 | 22 | 956 | 35 | 42.14286 | 335 | 155 | 3780 | 3750 | 0.075 | 0.03 | 1.010667
2026-01-23 | 1111 | 6 | 1440 | 7464 | 1447 | 3.855 | 3.86 | 3.874 | 3.77 | 2 | 0 | 191 | 22 | 959 | 35 | 40.85714 | 340 | 160 | 3800 | 3750 | 0.073 | 0.03 | 1.010667
2026-01-24 | 1111 | 6 | 1440 | 7464 | 1447 | 3.855 | 3.86 | 3.874 | 3.77 | 2 | 0 | 191 | 22 | 951 | 35 | 39.57143 | 220 | 180 | 3800 | 3750 | 0.066 | 0.032 | 1.010667
2026-01-25 | 1111 | 6 | 1440 | 7464 | 1447 | 3.855 | 3.86 | 3.874 | 3.77 | 2 | 0 | 191 | 22 | 951 | 35 | 38.28571 | 220 | 180 | 3800 | 3750 | 0.066 | 0.032 | 1.010667
2026-01-26 | 1111 | 6 | 1440 | 7464 | 1447 | 3.855 | 3.86 | 3.874 | 3.77 | 2 | 0 | 191 | 22 | 951 | 35 | 37 | 220 | 180 | 3800 | 3750 | 0.066 | 0.032 | 1.010667
2026-01-27 | 1111 | 6 | 1440 | 7464 | 1447 | 3.855 | 3.86 | 3.874 | 3.77 | 2 | 0 | 191 | 22 | 951 | 35 | 35.71429 | 220 | 180 | 3800 | 3750 | 0.066 | 0.032 | 1.010667
2026-01-28 | 1111 | 6 | 1440 | 7464 | 1447 | 3.855 | 3.86 | 3.874 | 3.77 | 2 | 0 | 191 | 22 | 951 | 35 | 34.42857 | 220 | 180 | 3800 | 3750 | 0.066 | 0.032 | 1.010667
2026-01-29 | 1111 | 6 | 1440 | 7464 | 1447 | 3.855 | 3.86 | 3.874 | 3.77 | 2 | 0 | 191 | 22 | 951 | 35 | 33.14286 | 220 | 180 | 3800 | 3750 | 0.066 | 0.032 | 1.010667
2026-01-30 | 1111 | 6 | 1440 | 7464 | 1447 | 3.855 | 3.86 | 3.874 | 3.77 | 2 | 0 | 191 | 22 | 951 | 35 | 31.85714 | 220 | 180 | 3800 | 3750 | 0.066 | 0.032 | 1.010667
2026-01-31 | 1111 | 6 | 1440 | 7464 | 1447 | 3.855 | 3.86 | 3.874 | 3.77 | 2 | 0 | 191 | 22 | 951 | 35 | 30.57143 | 220 | 180 | 3800 | 3750 | 0.066 | 0.032 | 1.010667
2026-02-01 | 1111 | 6 | 1440 | 7464 | 1447 | 3.855 | 3.86 | 3.874 | 3.77 | 2 | 0 | 191 | 22 | 951 | 35 | 29.28571 | 220 | 180 | 3800 | 3750 | 0.066 | 0.032 | 1.010667
2026-02-02 | 1111 | 6 | 1440 | 7464 | 1447 | 3.855 | 3.86 | 3.874 | 3.77 | 2 | 0 | 191 | 22 | 951 | 35 | 28 | 220 | 180 | 3800 | 3750 | 0.066 | 0.032 | 1.010667
2026-02-03 | 1111 | 6 | 1440 | 7464 | 1447 | 3.855 | 3.86 | 3.874 | 3.77 | 2 | 0 | 191 | 22 | 951 | 35 | 26.71429 | 220 | 180 | 3800 | 3750 | 0.066 | 0.032 | 1.010667
2026-02-04 | 1111 | 6 | 1440 | 7464 | 1447 | 3.855 | 3.86 | 3.874 | 3.77 | 2 | 0 | 191 | 22 | 951 | 35 | 25.42857 | 220 | 180 | 3800 | 3750 | 0.066 | 0.032 | 1.010667
2026-02-05 | 1111 | 6 | 1440 | 7464 | 1447 | 3.855 | 3.86 | 3.874 | 3.77 | 2 | 0 | 191 | 22 | 951 | 35 | 24.14286 | 220 | 180 | 3800 | 3750 | 0.066 | 0.032 | 1.010667
2026-02-06 | 1111 | 6 | 1440 | 7464 | 1447 | 3.855 | 3.86 | 3.874 | 3.77 | 2 | 0 | 191 | 22 | 951 | 35 | 22.85714 | 220 | 180 | 3800 | 3750 | 0.066 | 0.032 | 1.010667
2026-02-07 | 1111 | 6 | 1440 | 7464 | 1447 | 3.855 | 3.86 | 3.874 | 3.77 | 2 | 0 | 191 | 22 | 951 | 35 | 21.57143 | 220 | 180 | 3800 | 3750 | 0.066 | 0.032 | 1.010667
2026-02-08 | 1111 | 6 | 1440 | 7464 | 1447 | 3.855 | 3.86 | 3.874 | 3.77 | 2 | 0 | 191 | 22 | 951 | 35 | 20.28571 | 220 | 180 | 3800 | 3750 | 0.066 | 0.032 | 1.010667
2026-02-09 | 1111 | 6 | 1440 | 7464 | 1447 | 3.855 | 3.86 | 3.874 | 3.77 | 2 | 0 | 191 | 22 | 951 | 35 | 19 | 220 | 180 | 3800 | 3750 | 0.066 | 0.032 | 1.010667
2026-02-10 | 1111 | 6 | 1440 | 7464 | 1447 | 3.855 | 3.86 | 3.874 | 3.77 | 2 | 0 | 191 | 22 | 951 | 35 | 17.71429 | 220 | 180 | 3800 | 3750 | 0.066 | 0.032 | 1.010667
2026-02-11 | 1111 | 6 | 1440 | 7464 | 1447 | 3.855 | 3.86 | 3.874 | 3.77 | 2 | 0 | 191 | 22 | 951 | 35 | 16.42857 | 220 | 180 | 3800 | 3750 | 0.066 | 0.032 | 1.010667
2026-02-12 | 1111 | 6 | 1440 | 7464 | 1447 | 3.855 | 3.86 | 3.874 | 3.77 | 2 | 0 | 191 | 22 | 951 | 35 | 15.14286 | 220 | 180 | 3800 | 3750 | 0.066 | 0.032 | 1.010667
2026-02-13 | 1111 | 6 | 1440 | 7464 | 1447 | 3.855 | 3.86 | 3.874 | 3.77 | 2 | 0 | 191 | 22 | 951 | 35 | 13.85714 | 220 | 180 | 3800 | 3750 | 0.066 | 0.032 | 1.010667
2026-02-14 | 1111 | 6 | 1440 | 7464 | 1447 | 3.855 | 3.86 | 3.874 | 3.77 | 2 | 0 | 191 | 22 | 951 | 35 | 12.57143 | 220 | 180 | 3800 | 3750 | 0.066 | 0.032 | 1.010667
2026-02-15 | 1111 | 6 | 1440 | 7464 | 1447 | 3.855 | 3.86 | 3.874 | 3.77 | 2 | 0 | 191 | 22 | 951 | 35 | 11.28571 | 220 | 180 | 3800 | 3750 | 0.066 | 0.032 | 1.010667
2026-02-16 | 1111 | 6 | 1440 | 7464 | 1447 | 5 | 5 | 3.7 | 3.77 | 2 | 0 | 190 | 22 | 951 | 35 | 10 | 220 | 180 | 3800 | 3750 | 0.066 | 0.032 | 1.010667
2026-02-17 | 1111 | 6 | 1440 | 7464 | 1447 | 5 | 5 | 3.7 | 3.77 | 2 | 0 | 190 | 22 | 951 | 35 | 8.714286 | 220 | 180 | 3800 | 3750 | 0.066 | 0.032 | 1.010667
2026-02-18 | 1111 | 6 | 1440 | 7464 | 1447 | 5 | 5 | 3.7 | 3.77 | 2 | 0 | 190 | 22 | 951 | 35 | 7.428571 | 220 | 180 | 3800 | 3750 | 0.066 | 0.032 | 1.010667
2026-02-19 | 1111 | 6 | 1440 | 7464 | 1447 | 5 | 5 | 3.7 | 3.77 | 2 | 0 | 190 | 22 | 951 | 35 | 6.142857 | 220 | 180 | 3800 | 3720 | 0.066 | 0.032 | 1.010667
2026-02-20 | 1111 | 6 | 1440 | 7464 | 1447 | 5 | 5 | 3.7 | 3.77 | 2 | 0 | 190 | 22 | 951 | 35 | 4.857143 | 220 | 180 | 3800 | 3720 | 0.066 | 0.032 | 1.010667
2026-02-21 | 1111 | 6 | 1439 | 7321 | 1417 | 5 | 5 | 3.9 | 3.9 | 2 | 20 | 190 | 22 | 977 | 35 | 3.571429 | 170 | 280 | 2000 | 3720 | 0.104 | 0.097 | 1.010667
2026-02-22 | 1111 | 7 | 1440 | 7321 | 1417 | 4.901 | 4.901 | 4.14 | 4.02 | 14 | 16 | 190 | 22 | 971.5 | 35 | 2.285714 | 170 | 280 | 2275 | 3720 | 0.1065 | 0.0945 | 1.010667
2026-02-23 | 1111 | 8 | 1440 | 7321 | 1417 | 4.562 | 4.562 | 4.14 | 4.02 | 2 | 14 | 190 | 22 | 969.3333 | 35 | 1 | 170 | 273.3333 | 2516.667 | 3720 | 0.1096667 | 0.093 | 1.010667
2026-02-24 | 1111 | 9 | 1440 | 6787 | 1327 | 4.295 | 4.295 | 4.14 | 4.02 | 2 | 13 | 190 | 22 | 977 | 35 | 1 | 170 | 280 | 2000 | 3720 | 0.104 | 0.097 | 0.5376344
2026-02-25 | 1111 | 10 | 1440 | 7152 | 1379 | 4.222 | 4.225 | 4.14 | 4.02 | 2 | 13 | 190 | 22 | 966 | 35 | 1 | 170 | 280 | 2550 | 3720 | 0.109 | 0.092 | 0.6854839
2026-02-26 | 1111 | 11 | 1440 | 7148 | 1382 | 4.184 | 4.185 | 4.14 | 4.02 | 2 | 13 | 174 | 22 | 965 | 35 | 1 | 170 | 260 | 3000 | 3660 | 0.116 | 0.09 | 0.8196721
2026-02-27 | 1111 | 12 | 1440 | 7198 | 1388 | 4.165 | 4.172 | 4.14 | 4.02 | 2 | 14 | 208 | 22 | 965 | 35 | 1 | 170 | 240 | 3700 | 3660 | 0.116 | 0.091 | 1.010929
2026-02-28 | 1111 | 13 | 1440 | 7321 | 1417 | 4.143 | 4.143 | 4.14 | 4.02 | 2 | 14 | 232 | 22 | 965 | 35 | 1 | 180 | 250 | 3800 | 3660 | 0.119 | 0.086 | 1.038251
2026-03-01 | 1111 | 14 | 1440 | 6729 | 1296 | 4.125 | 4.13 | 4.135 | 4.02 | 2 | 14 | 199 | 22 | 965 | 35 | 1 | 180 | 250 | 3700 | 3660 | 0.118 | 0.083 | 1.010929
2026-03-02 | 1111 | 15 | 1440 | 7336 | 1415 | 4.1 | 4.105 | 4.112 | 4.02 | 2 | 14 | 190 | 22 | 966 | 35 | 1 | 170 | 250 | 3520 | 3660 | 0.117 | 0.08 | 0.9617486
2026-03-03 | 1111 | 16 | 1440 | 6899 | 1349 | 4.082 | 4.083 | 4.09 | 4.02 | 2 | 14 | 166 | 22 | 972 | 35 | 1 | 180 | 240 | 3530 | 3660 | 0.115 | 0.077 | 0.9644809
2026-03-04 | 1111 | 17 | 1440 | 6995 | 1352 | 4.061 | 4.065 | 4.072 | 4.02 | 2 | 15 | 178 | 22 | 968 | 35 | 1 | 180 | 260 | 3530 | 3660 | 0.123 | 0.08 | 0.9644809
2026-03-05 | 1111 | 18 | 1440 | 7010 | 1355 | 4.042 | 4.051 | 4.06 | 4.02 | 2 | 15 | 167 | 22 | 968 | 35 | 1 | 180 | 240 | 3530 | 3720 | 0.125 | 0.079 | 0.9489247
2026-03-06 | 1111 | 19 | 1440 | 7138 | 1380 | 4.02 | 4.025 | 4.033 | 4.02 | 2 | 16 | 153 | 22 | 965 | 35 | 1 | 180 | 240 | 3530 | 3720 | 0.13 | 0.079 | 0.9489247
2026-03-07 | 1111 | 20 | 1440 | 7443 | 1436 | 4.001 | 4.006 | 4.009 | 4.009 | 2 | 17 | 169 | 22 | 965 | 35 | 1 | 180 | 240 | 3530 | 3750 | 0.126 | 0.077 | 0.9413333
2026-03-08 | 1111 | 21 | 1440 | 7249 | 1398 | 3.99 | 4.003 | 4.006 | 4.006 | 2 | 16 | 170 | 22 | 968 | 35 | 1 | 180 | 240 | 3540 | 3750 | 0.113 | 0.068 | 0.944
2026-03-09 | 1111 | 22 | 1440 | 7356 | 1419 | 3.98 | 3.987 | 4.006 | 4.006 | 3 | 14 | 165 | 22 | 965 | 35 | 1 | 180 | 250 | 3520 | 3810 | 0.118 | 0.069 | 0.9238845
2026-03-10 | 1111 | 23 | 1440 | 7200 | 1408 | 3.97 | 3.97 | 3.964 | 3.964 | 2 | 15 | 156 | 22 | 965 | 35 | 1 | 180 | 250 | 3510 | 3810 | 0.119 | 0.066 | 0.9212598
2026-03-11 | 1111 | 24 | 1440 | 7489 | 1445 | 3.961 | 3.963 | 3.974 | 3.974 | 2 | 14 | 158 | 22 | 965 | 35 | 1 | 180 | 250 | 3520 | 3750 | 0.118 | 0.063 | 0.9386667
2026-03-12 | 1111 | 25 | 1440 | 7260 | 1404 | 3.951 | 3.956 | 3.974 | 4.001 | 2 | 14 | 148 | 22 | 969 | 35 | 1 | 180 | 250 | 3510 | 3810 | 0.107 | 0.061 | 0.9212598
2026-03-13 | 1111 | 26 | 1440 | 7178 | 1388 | 3.94 | 3.944 | 3.947 | 3.947 | 2 | 14 | 175 | 22 | 968 | 35 | 1 | 180 | 240 | 3510 | 3810 | 0.101 | 0.059 | 0.9212598
2026-03-14 | 1111 | 27 | 1440 | 7392 | 1426 | 3.933 | 3.939 | 3.944 | 3.944 | 2 | 15 | 163 | 22 | 968 | 35 | 1 | 180 | 240 | 3510 | 3750 | 0.102 | 0.058 | 0.936
2026-03-15 | 1111 | 28 | 1440 | 7343 | 1436 | 3.923 | 3.923 | 3.927 | 3.927 | 2 | 15 | 165 | 22 | 970 | 35 | 1 | 180 | 240 | 3540 | 3810 | 0.099 | 0.056 | 0.9291339
2026-03-16 | 1111 | 29 | 1440 | 7117 | 1372 | 3.92 | 3.925 | 3.93 | 3.93 | 2 | 13 | 164 | 22 | 970 | 35 | 1 | 180 | 260 | 3520 | 3810 | 0.09 | 0.054 | 0.9238845
2026-03-17 | 1111 | 30 | 1440 | 7321 | 1412 | 3.906 | 3.911 | 3.916 | 3.916 | 2 | 15 | 163 | 22 | 969 | 35 | 1 | 180 | 260 | 3530 | 3690 | 0.086 | 0.053 | 0.9566396
2026-03-18 | 1111 | 31 | 1440 | 7068 | 1386 | 3.894 | 3.894 | 3.896 | 3.896 | 3 | 21 | 165 | 22 | 968 | 35 | 1 | 180 | 260 | 3540 | 3810 | 0.087 | 0.054 | 0.9291339
2026-03-19 | 1111 | 32 | 1440 | 7183 | 1385 | 3.883 | 3.888 | 3.885 | 3.885 | 2 | 14 | 204 | 22 | 966 | 35 | 1 | 180 | 250 | 3520 | 3750 | 0.084 | 0.054 | 0.9386667
2026-03-20 | 1111 | 33 | 1440 | 7331 | 1414 | 3.876 | 3.88 | 3.884 | 3.884 | 2 | 13 | 217 | 22 | 965 | 35 | 1 | 180 | 240 | 3510 | 3750 | 0.079 | 0.052 | 0.936
2026-03-21 | 1111 | 34 | 1440 | 7316 | 1415 | 3.871 | 3.874 | 3.877 | 3.877 | 2 | 13 | 175 | 22 | 965 | 35 | 1 | 180 | 240 | 3520 | 3810 | 0.078 | 0.052 | 0.9238845
2026-03-22 | 1111 | 35 | 1440 | 7423 | 1436 | 3.869 | 3.875 | 3.879 | 3.879 | 2 | 12 | 167 | 22 | 965 | 35 | 1 | 180 | 240 | 3540 | 3810 | 0.076 | 0.05 | 0.9291339
2026-03-23 | 1111 | 36 | 1440 | 7260 | 1400 | 3.86 | 3.866 | 3.869 | 3.869 | 2 | 12 | 171 | 22 | 965 | 35 | 1 | 180 | 240 | 3530 | 3810 | 0.074 | 0.049 | 0.9265092
2026-03-24 | 1111 | 37 | 1438 | 7300 | 1408 | 3.856 | 3.862 | 3.872 | 3.872 | 2 | 15 | 204 | 22 | 965 | 35 | 1 | 180 | 240 | 3500 | 3810 | 0.077 | 0.05 | 0.9186352
2026-03-25 | 1111 | 38 | 1440 | 7158 | 1384 | 3.85 | 3.856 | 3.862 | 3.862 | 2 | 12 | 155 | 22 | 965 | 35 | 1 | 180 | 240 | 3520 | 3810 | 0.072 | 0.047 | 0.9238845
2026-03-26 | 1111 | 39 | 1440 | 6959 | 1341 | 3.848 | 3.857 | 3.865 | 3.865 | 2 | 17 | 170 | 22 | 965 | 35 | 1 | 180 | 210 | 3520 | 3750 | 0.069 | 0.045 | 0.9386667
2026-03-27 | 1111 | 40 | 1407 | 7209 | 1390 | 3.842 | 3.847 | 3.859 | 3.859 | 7 | 17 | 193 | 22 | 967 | 35 | 1 | 180 | 220 | 3530 | 3750 | 0.069 | 0.044 | 0.9413333
2026-03-28 | 1111 | 41 | 1440 | 7311 | 1410 | 3.84 | 3.846 | 3.853 | 3.853 | 2 | 10 | 174 | 22 | 966 | 35 | 1 | 180 | 200 | 3500 | 3750 | 0.071 | 0.045 | 0.9333333
2026-03-29 | 1111 | 42 | 1441 | 7096 | 1368 | 3.84 | 3.845 | 3.849 | 3.849 | 3 | 11 | 205 | 22 | 967 | 35 | 1 | 180 | 200 | 3520 | 3810 | 0.072 | 0.044 | 0.9238845
2026-03-30 | 1111 | 43 | 1440 | 6714 | 1293 | 3.84 | 3.845 | 3.845 | 3.845 | 2 | 9 | 177 | 22 | 967 | 35 | 1 | 180 | 200 | 3530 | 3750 | 0.077 | 0.046 | 0.9413333
2026-03-31 | 1111 | 44 | 1440 | 7321 | 1417 | 3.84 | 3.848 | 3.859 | 3.859 | 2 | 16 | 172 | 22 | 972 | 35 | 1 | 180 | 200 | 3510 | 3750 | 0.079 | 0.046 | 0.936
2026-04-01 | 1111 | 45 | 1439 | 7093 | 1387 | 3.84 | 3.84 | 3.835 | 3.835 | 2 | 12 | 171 | 22 | 970 | 35 | 1 | 180 | 200 | 3550 | 3720 | 0.081 | 0.045 | 0.9543011
2026-04-02 | 1111 | 46 | 1440 | 6855 | 1305 | 3.84 | 3.853 | 3.857 | 3.857 | 2 | 10 | 181 | 22 | 976 | 35 | 1 | 180 | 200 | 3530 | 3690 | 0.074 | 0.043 | 0.9566396
2026-04-03 | 1111 | 47 | 1441 | 7083 | 1389 | 3.84 | 3.84 | 3.839 | 3.839 | 2 | 11 | 178 | 22 | 976 | 35 | 1 | 180 | 190 | 3540 | 3690 | 0.086 | 0.048 | 0.9593496
2026-04-04 | 1111 | 48 | 1440 | 7012 | 1375 | 3.84 | 3.84 | 3.85 | 3.85 | 1 | 11 | 179 | 22 | 977 | 35 | 1 | 180 | 200 | 3540 | 3690 | 0.082 | 0.046 | 0.9593496
2026-04-05 | 1111 | 49 | 1440 | 6860 | 1302 | 3.84 | 3.848 | 3.851 | 3.851 | 1 | 12 | 158 | 22 | 972 | 35 | 1 | 180 | 200 | 3500 | 3690 | 0.077 | 0.046 | 0.9485095
2026-04-06 | 1111 | 50 | 1439 | 7450 | 1457 | 3.84 | 3.84 | 3.842 | 3.842 | 2 | 12 | 189 | 22 | 975 | 35 | 1 | 180 | 190 | 3520 | 3690 | 0.077 | 0.046 | 0.9539295
2026-04-07 | 1111 | 51 | 1440 | 7369 | 1441 | 3.84 | 3.84 | 3.838 | 3.838 | 2 | 11 | 172 | 22 | 978 | 35 | 1 | 180 | 190 | 3520 | 3690 | 0.078 | 0.047 | 0.9539295
2026-04-08 | 1111 | 52 | 1441 | 6992 | 1328 | 3.84 | 3.849 | 3.859 | 3.859 | 2 | 10 | 185 | 22 | 978 | 35 | 1 | 180 | 200 | 3530 | 3750 | 0.071 | 0.044 | 0.9413333
2026-04-09 | 1111 | 53 | 1440 | 7379 | 1443 | 3.84 | 3.84 | 3.841 | 3.841 | 2 | 11 | 180 | 22 | 976 | 35 | 1 | 180 | 200 | 3530 | 3690 | 0.073 | 0.045 | 0.9566396
2026-04-10 | 1111 | 54 | 1439 | 7291 | 1410 | 3.84 | 3.843 | 3.852 | 3.852 | 2 | 10 | 175 | 22 | 975 | 35 | 1 | 180 | 190 | 3530 | 3750 | 0.07 | 0.045 | 0.9413333
2026-04-11 | 1111 | 55 | 1440 | 7423 | 1432 | 3.84 | 3.842 | 3.846 | 3.846 | 5 | 11 | 167 | 22 | 975 | 35 | 1 | 180 | 200 | 3520 | 3750 | 0.071 | 0.044 | 0.9386667
2026-04-12 | 1111 | 56 | 1440 | 7357 | 1423 | 3.84 | 3.842 | 3.851 | 3.851 | 2 | 11 | 178 | 22 | 974 | 35 | 1 | 180 | 190 | 3530 | 3750 | 0.068 | 0.044 | 0.9413333
2026-04-13 | 1111 | 57 | 1441 | 7076 | 1364 | 3.84 | 3.844 | 3.847 | 3.847 | 2 | 10 | 186 | 22 | 975 | 35 | 1 | 180 | 200 | 3510 | 3750 | 0.066 | 0.043 | 0.936
2026-04-14 | 1111 | 58 | 1440 | 7032 | 1375 | 3.84 | 3.84 | 3.842 | 3.842 | 2 | 9 | 182 | 22 | 979 | 35 | 1 | 180 | 190 | 3530 | 3690 | 0.065 | 0.043 | 0.9566396
2026-04-15 | 1111 | 59 | 1439 | 6895 | 1309 | 3.84 | 3.846 | 3.85 | 3.85 | 2 | 9 | 175 | 22 | 979 | 35 | 1 | 180 | 200 | 3510 | 3690 | 0.07 | 0.043 | 0.9512195
2026-04-16 | 1111 | 60 | 1440 | 7307 | 1429 | 3.84 | 3.84 | 3.84 | 3.84 | 2 | 11 | 164 | 22 | 978 | 35 | 1 | 180 | 190 | 3500 | 3690 | 0.077 | 0.044 | 0.9485095
2026-04-17 | 1111 | 61 | 1440 | 7003 | 1330 | 3.84 | 3.848 | 3.857 | 3.857 | 2 | 9 | 162 | 22 | 978 | 35 | 1 | 180 | 200 | 3510 | 3690 | 0.07 | 0.042 | 0.9512195
2026-04-18 | 1111 | 62 | 1441 | 7287 | 1429 | 3.84 | 3.84 | 3.84 | 3.84 | 2 | 12 | 177 | 22 | 978 | 35 | 1 | 180 | 200 | 3540 | 3690 | 0.07 | 0.041 | 0.9593496
2026-04-19 | 1111 | 63 | 1440 | 7134 | 1399 | 3.84 | 3.84 | 3.849 | 3.849 | 2 | 10 | 173 | 22 | 979 | 35 | 1 | 180 | 200 | 3530 | 3750 | 0.069 | 0.041 | 0.9413333
2026-04-20 | 1111 | 64 | 1439 | 6954 | 1344 | 3.84 | 3.843 | 3.84 | 3.84 | 2 | 9 | 156 | 22 | 979 | 35 | 1 | 180 | 200 | 3540 | 3690 | 0.077 | 0.042 | 0.9593496
2026-04-21 | 1111 | 65 | 1440 | 7139 | 1396 | 3.84 | 3.84 | 3.839 | 3.839 | 2 | 8 | 159 | 22 | 983 | 35 | 1 | 180 | 200 | 3520 | 3690 | 0.064 | 0.038 | 0.9539295
2026-04-22 | 1111 | 66 | 1440 | 7030 | 1355 | 3.84 | 3.844 | 3.847 | 3.847 | 2 | 13 | 144 | 22 | 982 | 35 | 1 | 180 | 200 | 3520 | 3660 | 0.063 | 0.038 | 0.9617486
2026-04-23 | 1111 | 67 | 1441 | 7207 | 1374 | 3.84 | 3.847 | 3.857 | 3.857 | 2 | 10 | 165 | 22 | 981 | 35 | 1 | 180 | 190 | 3520 | 3660 | 0.064 | 0.037 | 0.9617486
2026-04-24 | 1111 | 68 | 1440 | 7471 | 1461 | 3.84 | 3.84 | 3.838 | 3.838 | 1 | 9 | 171 | 22 | 981 | 35 | 1 | 180 | 190 | 3530 | 3660 | 0.064 | 0.039 | 0.9644809
2026-04-25 | 1111 | 69 | 1439 | 7683 | 1483 | 3.84 | 3.841 | 3.859 | 3.868 | 1 | 9 | 160 | 22 | 980 | 35 | 1 | 180 | 190 | 3530 | 3750 | 0.065 | 0.038 | 0.9413333
2026-04-27 | 1111 | 70 | 1440 | 7491 | 1465 | 3.84 | 3.84 | 3.852 | 3.852 | 2 | 8 | 170 | 22 | 980 | 35 | 1 | 180 | 190 | 3520 | 3750 | 0.068 | 0.039 | 0.9386667
2026-04-28 | 1111 | 72 | 1440 | 7119 | 1392 | 3.84 | 3.84 | 3.841 | 3.841 | 2 | 7 | 172 | 22 | 977 | 35 | 1 | 180 | 180 | 3500 | 3750 | 0.064 | 0.037 | 0.9333333
2025-10-01 | 1112 | 249 | 1440 | 7535 | 1458 | 3.85 | 3.854 | 3.861 | 3.861 | 2 | 16 | 197 | 22 | 947 | 40 | 60 | 200 | 190 | 3940 | 3750 | 0.076 | 0.034 | 1.050667
2025-10-02 | 1112 | 250 | 1440 | 7402 | 1428 | 3.85 | 3.854 | 3.871 | 3.871 | 2 | 23 | 212 | 22 | 943 | 20 | 49 | 200 | 180 | 3900 | 3750 | 0.078 | 0.035 | 1.04
2025-10-03 | 1112 | 251 | 1440 | 7316 | 1411 | 3.85 | 3.856 | 3.87 | 3.87 | 2 | 23 | 216 | 22 | 943 | 20 | 18 | 200 | 190 | 3900 | 3750 | 0.093 | 0.034 | 1.04
2025-10-04 | 1112 | 252 | 1440 | 7597 | 1427 | 3.85 | 3.876 | 3.895 | 3.895 | 1 | 30 | 208 | 22 | 943 | 20 | 25 | 200 | 190 | 4100 | 3750 | 0.099 | 0.034 | 1.093333
2025-10-05 | 1112 | 253 | 1440 | 7374 | 1442 | 3.85 | 3.85 | 3.859 | 3.859 | 2 | 28 | 199 | 22 | 943 | 35 | 37 | 200 | 190 | 3900 | 3810 | 0.115 | 0.037 | 1.023622
2025-10-06 | 1112 | 254 | 1440 | 7554 | 1442 | 3.85 | 3.863 | 3.882 | 3.881 | 2 | 26 | 203 | 22 | 946 | 30 | 28 | 200 | 180 | 3990 | 3810 | 0.1 | 0.037 | 1.047244
2025-10-07 | 1112 | 255 | 1440 | 7302 | 1428 | 3.85 | 3.85 | 3.848 | 3.848 | 2 | 26 | 183 | 22 | 945 | 35 | 24 | 200 | 190 | 3900 | 3810 | 0.1 | 0.036 | 1.023622
2025-10-08 | 1112 | 256 | 1440 | 7353 | 1438 | 3.85 | 3.85 | 3.859 | 3.859 | 2 | 23 | 200 | 22 | 949 | 45 | 45 | 200 | 190 | 3910 | 3810 | 0.089 | 0.034 | 1.026247
2025-10-09 | 1112 | 257 | 1440 | 7355 | 1403 | 3.85 | 3.857 | 3.876 | 3.876 | 2 | 13 | 191 | 22 | 953 | 50 | 58 | 200 | 180 | 3930 | 3810 | 0.089 | 0.034 | 1.031496
2025-10-10 | 1112 | 258 | 1440 | 7307 | 1429 | 3.85 | 3.85 | 3.853 | 3.853 | 2 | 11 | 193 | 22 | 953 | 50 | 75 | 200 | 190 | 3910 | 3810 | 0.082 | 0.034 | 1.026247
2025-10-11 | 1112 | 259 | 1440 | 7387 | 1425 | 3.85 | 3.854 | 3.868 | 3.868 | 2 | 17 | 200 | 22 | 953 | 50 | 78 | 200 | 190 | 3800 | 3750 | 0.082 | 0.034 | 1.013333
2025-10-12 | 1112 | 260 | 1440 | 7321 | 1412 | 3.85 | 3.854 | 3.866 | 3.866 | 2 | 13 | 191 | 22 | 952 | 45 | 72 | 200 | 180 | 3920 | 3750 | 0.084 | 0.035 | 1.045333
2025-10-13 | 1112 | 261 | 1439 | 7433 | 1434 | 3.85 | 3.855 | 3.869 | 3.869 | 2 | 12 | 170 | 22 | 951 | 45 | 66 | 200 | 190 | 3860 | 3750 | 0.083 | 0.034 | 1.029333
2025-10-14 | 1112 | 262 | 1440 | 7183 | 1385 | 3.85 | 3.86 | 3.873 | 3.873 | 5 | 19 | 197 | 22 | 953 | 45 | 64 | 200 | 190 | 3880 | 3750 | 0.077 | 0.033 | 1.034667
2025-10-15 | 1112 | 263 | 1440 | 7234 | 1395 | 3.85 | 3.851 | 3.859 | 3.859 | 2 | 22 | 195 | 22 | 949 | 40 | 60 | 200 | 180 | 3850 | 3690 | 0.078 | 0.034 | 1.04336
2025-10-16 | 1112 | 264 | 1440 | 7338 | 1435 | 3.85 | 3.854 | 3.861 | 3.861 | 2 | 21 | 184 | 22 | 945 | 30 | 52 | 200 | 190 | 3870 | 3750 | 0.073 | 0.034 | 1.032
2025-10-17 | 1112 | 265 | 1440 | 7402 | 1424 | 3.85 | 3.853 | 3.867 | 3.867 | 2 | 14 | 192 | 22 | 949 | 30 | 37 | 200 | 190 | 3850 | 3750 | 0.078 | 0.035 | 1.026667
2025-10-18 | 1112 | 266 | 1440 | 7476 | 1462 | 3.85 | 3.85 | 3.85 | 3.85 | 2 | 11 | 175 | 22 | 949 | 45 | 49 | 200 | 180 | 3820 | 3810 | 0.066 | 0.032 | 1.002625
2025-10-19 | 1112 | 267 | 1440 | 7487 | 1425 | 3.85 | 3.861 | 3.876 | 3.876 | 1 | 25 | 192 | 22 | 951 | 40 | 55 | 200 | 180 | 3830 | 3810 | 0.068 | 0.032 | 1.005249
2025-10-20 | 1112 | 268 | 1440 | 7440 | 1455 | 3.85 | 3.85 | 3.859 | 3.859 | 2 | 14 | 173 | 22 | 952 | 45 | 66 | 200 | 180 | 3830 | 3810 | 0.063 | 0.031 | 1.005249
2025-10-21 | 1112 | 269 | 1440 | 7487 | 1425 | 3.85 | 3.858 | 3.876 | 3.876 | 2 | 15 | 203 | 22 | 950 | 40 | 57 | 200 | 190 | 3860 | 3750 | 0.066 | 0.032 | 1.029333
2025-10-22 | 1112 | 270 | 1440 | 7507 | 1472 | 3.85 | 3.85 | 3.857 | 3.857 | 2 | 15 | 187 | 22 | 948 | 40 | 57 | 200 | 190 | 3820 | 3750 | 0.063 | 0.032 | 1.018667
2025-10-23 | 1112 | 271 | 1440 | 7364 | 1440 | 3.85 | 3.85 | 3.85 | 3.85 | 2 | 14 | 188 | 22 | 947 | 40 | 55 | 200 | 190 | 3850 | 3750 | 0.068 | 0.031 | 1.026667
2025-10-24 | 1112 | 272 | 1440 | 7367 | 1421 | 3.85 | 3.854 | 3.865 | 3.865 | 2 | 10 | 196 | 22 | 953 | 45 | 52 | 200 | 180 | 3830 | 3750 | 0.061 | 0.03 | 1.021333
2025-10-25 | 1112 | 273 | 1440 | 7430 | 1453 | 3.85 | 3.85 | 3.857 | 3.857 | 2 | 9 | 190 | 22 | 953 | 50 | 67 | 200 | 180 | 3860 | 3810 | 0.057 | 0.029 | 1.013123
2025-10-26 | 1112 | 274 | 1440 | 7407 | 1429 | 3.85 | 3.853 | 3.864 | 3.868 | 2 | 15 | 192 | 22 | 953 | 45 | 67 | 200 | 180 | 3820 | 3750 | 0.059 | 0.03 | 1.018667
2025-10-27 | 1112 | 275 | 1440 | 7367 | 1421 | 3.85 | 3.854 | 3.864 | 3.864 | 2 | 19 | 176 | 22 | 949 | 40 | 58 | 200 | 190 | 3850 | 3750 | 0.056 | 0.03 | 1.026667
2025-10-28 | 1112 | 276 | 1440 | 7550 | 1457 | 3.85 | 3.854 | 3.867 | 3.867 | 2 | 14 | 177 | 22 | 945 | 40 | 46 | 200 | 200 | 3800 | 3750 | 0.055 | 0.03 | 1.013333
2025-10-29 | 1112 | 277 | 1440 | 7642 | 1479 | 3.85 | 3.853 | 3.862 | 3.862 | 2 | 25 | 190 | 22 | 943 | 35 | 22 | 200 | 180 | 3820 | 3810 | 0.054 | 0.029 | 1.002625
2025-10-30 | 1112 | 278 | 1440 | 7466 | 1460 | 3.85 | 3.85 | 3.861 | 3.861 | 2 | 19 | 189 | 22 | 944 | 40 | 40 | 200 | 180 | 3820 | 3810 | 0.053 | 0.029 | 1.002625
2025-10-31 | 1112 | 279 | 1440 | 7397 | 1427 | 3.85 | 3.853 | 3.864 | 3.864 | 2 | 15 | 205 | 22 | 945 | 40 | 37 | 200 | 180 | 3820 | 3810 | 0.057 | 0.029 | 1.002625
2025-11-01 | 1112 | 280 | 1440 | 7445 | 1456 | 3.85 | 3.85 | 3.851 | 3.851 | 2 | 21 | 193 | 22 | 946 | 40 | 28 | 200 | 180 | 3820 | 3810 | 0.058 | 0.028 | 1.002625
2025-11-02 | 1112 | 281 | 1440 | 7479 | 1443 | 3.85 | 3.854 | 3.864 | 3.863 | 2 | 13 | 191 | 22 | 947 | 45 | 25 | 200 | 180 | 3750 | 3810 | 0.054 | 0.027 | 0.984252
2025-11-03 | 1112 | 282 | 1440 | 7117 | 1372 | 3.85 | 3.855 | 3.858 | 3.858 | 1 | 12 | 177 | 22 | 953 | 45 | 60 | 200 | 180 | 3720 | 3810 | 0.053 | 0.028 | 0.976378
2025-11-04 | 1112 | 283 | 1440 | 7227 | 1374 | 3.85 | 3.862 | 3.875 | 3.875 | 2 | 13 | 197 | 22 | 953 | 50 | 64 | 200 | 190 | 3810 | 3750 | 0.053 | 0.028 | 1.016
2025-11-05 | 1112 | 284 | 1439 | 7578 | 1482 | 3.85 | 3.85 | 3.859 | 3.859 | 2 | 14 | 180 | 22 | 946 | 45 | 78 | 200 | 180 | 3810 | 3750 | 0.052 | 0.029 | 1.016
2025-11-06 | 1112 | 285 | 1440 | 7423 | 1432 | 3.85 | 3.857 | 3.873 | 3.873 | 2 | 13 | 199 | 22 | 950 | 45 | 55 | 200 | 180 | 3920 | 3750 | 0.047 | 0.028 | 1.045333
2025-11-07 | 1112 | 286 | 1440 | 7444 | 1440 | 3.85 | 3.854 | 3.864 | 3.864 | 2 | 16 | 197 | 22 | 949 | 45 | 57 | 200 | 180 | 3820 | 3750 | 0.054 | 0.029 | 1.018667
2025-11-08 | 1112 | 287 | 1440 | 7324 | 1393 | 3.85 | 3.865 | 3.877 | 3.877 | 2 | 21 | 170 | 22 | 951 | 45 | 60 | 200 | 200 | 3800 | 3750 | 0.052 | 0.028 | 1.013333
2025-11-09 | 1112 | 288 | 1440 | 7451 | 1461 | 3.85 | 3.85 | 3.851 | 3.851 | 2 | 19 | 196 | 22 | 947 | 45 | 72 | 200 | 200 | 3860 | 3750 | 0.055 | 0.029 | 1.029333
2025-11-10 | 1112 | 289 | 1440 | 7380 | 1404 | 3.85 | 3.857 | 3.871 | 3.871 | 2 | 18 | 190 | 22 | 951 | 45 | 66 | 200 | 200 | 3830 | 3750 | 0.054 | 0.029 | 1.021333
2025-11-11 | 1112 | 290 | 1440 | 7078 | 1384 | 3.85 | 3.85 | 3.85 | 3.85 | 2 | 22 | 187 | 22 | 950 | 40 | 60 | 200 | 190 | 3800 | 3750 | 0.056 | 0.029 | 1.013333
2025-11-12 | 1112 | 291 | 1440 | 7149 | 1398 | 3.85 | 3.85 | 3.857 | 3.857 | 2 | 17 | 189 | 22 | 952 | 45 | 66 | 200 | 180 | 3800 | 3690 | 0.054 | 0.027 | 1.02981
2025-11-13 | 1112 | 292 | 1440 | 7326 | 1417 | 3.85 | 3.854 | 3.864 | 3.864 | 2 | 10 | 170 | 22 | 953 | 50 | 73 | 200 | 180 | 3510 | 3690 | 0.051 | 0.028 | 0.9512195
2025-11-14 | 1112 | 293 | 1440 | 7158 | 1380 | 3.85 | 3.855 | 3.864 | 3.867 | 2 | 13 | 191 | 22 | 953 | 50 | 76 | 200 | 180 | 3540 | 3690 | 0.057 | 0.029 | 0.9593496
2025-11-15 | 1112 | 294 | 1440 | 7507 | 1429 | 3.85 | 3.861 | 3.87 | 3.87 | 2 | 16 | 202 | 22 | 952 | 45 | 66 | 200 | 190 | 3800 | 3690 | 0.052 | 0.03 | 1.02981
2025-11-16 | 1112 | 295 | 1440 | 7226 | 1413 | 3.85 | 3.85 | 3.854 | 3.854 | 5 | 14 | 190 | 22 | 946 | 40 | 69 | 200 | 190 | 3810 | 3750 | 0.051 | 0.03 | 1.016
2025-11-17 | 1112 | 296 | 1440 | 7401 | 1412 | 3.85 | 3.858 | 3.878 | 3.878 | 2 | 17 | 177 | 22 | 953 | 45 | 60 | 200 | 180 | 3810 | 3750 | 0.05 | 0.031 | 1.016
2025-11-18 | 1112 | 297 | 1440 | 7282 | 1428 | 3.85 | 3.85 | 3.857 | 3.857 | 2 | 14 | 190 | 22 | 947 | 45 | 55 | 200 | 180 | 3810 | 3750 | 0.051 | 0.03 | 1.016
2025-11-19 | 1112 | 298 | 1440 | 7532 | 1473 | 3.85 | 3.85 | 3.857 | 3.857 | 2 | 14 | 170 | 22 | 946 | 45 | 30 | 200 | 190 | 3800 | 3810 | 0.051 | 0.028 | 0.9973753
2025-11-20 | 1112 | 299 | 1440 | 7390 | 1406 | 3.85 | 3.863 | 3.873 | 3.873 | 2 | 15 | 187 | 22 | 947 | 45 | 28 | 200 | 180 | 3800 | 3810 | 0.05 | 0.028 | 0.9973753
2025-11-21 | 1112 | 300 | 1440 | 7359 | 1443 | 3.85 | 3.85 | 3.854 | 3.854 | 2 | 13 | 178 | 22 | 946 | 45 | 49 | 200 | 180 | 3800 | 3810 | 0.053 | 0.029 | 0.9973753
2025-11-22 | 1112 | 301 | 1440 | 7134 | 1395 | 3.85 | 3.85 | 3.848 | 3.848 | 6 | 23 | 184 | 22 | 953 | 50 | 54 | 200 | 180 | 3780 | 3810 | 0.053 | 0.029 | 0.992126
2025-11-23 | 1112 | 302 | 1440 | 7122 | 1373 | 3.85 | 3.855 | 3.859 | 3.859 | 2 | 16 | 176 | 22 | 953 | 60 | 82 | 200 | 180 | 3820 | 3750 | 0.051 | 0.028 | 1.018667
2025-11-24 | 1112 | 303 | 1440 | 7305 | 1409 | 3.85 | 3.854 | 3.873 | 3.876 | 2 | 19 | 193 | 22 | 951 | 50 | 82 | 200 | 190 | 3760 | 3690 | 0.06 | 0.031 | 1.01897
2025-11-25 | 1112 | 304 | 1440 | 7477 | 1423 | 3.85 | 3.863 | 3.869 | 3.869 | 1 | 16 | 214 | 22 | 946 | 45 | 51 | 200 | 180 | 3810 | 3690 | 0.057 | 0.03 | 1.03252
2025-11-26 | 1112 | 305 | 1440 | 7405 | 1452 | 3.85 | 3.85 | 3.853 | 3.853 | 2 | 19 | 192 | 22 | 945 | 45 | 49 | 200 | 190 | 3860 | 3810 | 0.055 | 0.029 | 1.013123
2025-11-27 | 1112 | 306 | 1440 | 7405 | 1452 | 3.85 | 3.85 | 3.865 | 3.865 | 2 | 19 | 208 | 22 | 945 | 45 | 52 | 200 | 190 | 3820 | 3810 | 0.055 | 0.028 | 1.002625
2025-11-28 | 1112 | 307 | 1440 | 7540 | 1455 | 3.85 | 3.855 | 3.855 | 3.855 | 2 | 14 | 193 | 22 | 947 | 45 | 52 | 200 | 190 | 3800 | 3810 | 0.054 | 0.027 | 0.9973753
2025-11-29 | 1112 | 308 | 1440 | 7298 | 1431 | 3.85 | 3.85 | 3.856 | 3.856 | 1 | 16 | 175 | 22 | 953 | 50 | 61 | 200 | 180 | 3720 | 3810 | 0.057 | 0.028 | 0.976378
2025-11-30 | 1112 | 309 | 1440 | 7244 | 1397 | 3.85 | 3.854 | 3.859 | 3.859 | 2 | 16 | 177 | 22 | 953 | 45 | 72 | 200 | 190 | 3730 | 3810 | 0.053 | 0.028 | 0.9790026
2025-12-01 | 1112 | 310 | 1440 | 7574 | 1442 | 3.85 | 3.859 | 3.878 | 3.878 | 3 | 10 | 197 | 22 | 948 | 40 | 51 | 220 | 160 | 3720 | 3750 | 0.056 | 0.029 | 0.992
2025-12-02 | 1112 | 311 | 1440 | 7680 | 1502 | 3.85 | 3.85 | 3.858 | 3.858 | 2 | 12 | 183 | 22 | 943 | 40 | 48 | 220 | 160 | 3780 | 3750 | 0.054 | 0.029 | 1.008
2025-12-03 | 1112 | 312 | 1440 | 7606 | 1468 | 3.85 | 3.855 | 3.864 | 3.864 | 2 | 18 | 215 | 22 | 942 | 35 | 28 | 240 | 170 | 3830 | 3810 | 0.054 | 0.028 | 1.005249
2025-12-04 | 1112 | 313 | 1440 | 7607 | 1472 | 3.85 | 3.864 | 3.881 | 3.881 | 8 | 23 | 194 | 22 | 941 | 35 | 34 | 240 | 160 | 3830 | 3810 | 0.055 | 0.029 | 1.005249
2025-12-05 | 1112 | 314 | 1440 | 7675 | 1501 | 3.85 | 3.85 | 3.864 | 3.864 | 2 | 21 | 184 | 22 | 942 | 40 | 31 | 230 | 170 | 3780 | 3810 | 0.06 | 0.029 | 0.992126
2025-12-06 | 1112 | 315 | 1440 | 7588 | 1484 | 3.85 | 3.85 | 3.855 | 3.855 | 2 | 12 | 190 | 22 | 947 | 45 | 39 | 230 | 170 | 3770 | 3810 | 0.057 | 0.029 | 0.9895013
2025-12-07 | 1112 | 316 | 1440 | 7428 | 1438 | 3.85 | 3.858 | 3.871 | 3.871 | 2 | 13 | 192 | 22 | 944 | 45 | 49 | 220 | 140 | 3770 | 3810 | 0.055 | 0.028 | 0.9895013
2025-12-08 | 1112 | 317 | 1440 | 7239 | 1396 | 3.85 | 3.856 | 3.864 | 3.87 | 2 | 14 | 189 | 22 | 947 | 40 | 34 | 250 | 150 | 3830 | 3810 | 0.056 | 0.028 | 1.005249
2025-12-09 | 1112 | 318 | 1440 | 7599 | 1447 | 3.85 | 3.859 | 3.88 | 3.88 | 2 | 13 | 188 | 22 | 947 | 40 | 33 | 240 | 170 | 3800 | 3810 | 0.057 | 0.028 | 0.9973753
2025-12-10 | 1112 | 319 | 1440 | 7649 | 1496 | 3.85 | 3.85 | 3.862 | 3.862 | 2 | 20 | 199 | 22 | 950 | 45 | 52 | 240 | 180 | 3700 | 3810 | 0.059 | 0.03 | 0.9711286
2025-12-11 | 1112 | 320 | 1440 | 7462 | 1420 | 3.85 | 3.866 | 3.883 | 3.883 | 1 | 20 | 200 | 22 | 952 | 45 | 63 | 240 | 190 | 3720 | 3810 | 0.056 | 0.029 | 0.976378
2025-12-12 | 1112 | 321 | 1440 | 7242 | 1420 | 3.85 | 3.85 | 3.86 | 3.86 | 1 | 15 | 187 | 22 | 947 | 45 | 64 | 240 | 170 | 3750 | 3750 | 0.059 | 0.03 | 1
2025-12-13 | 1112 | 322 | 1440 | 7589 | 1449 | 3.85 | 3.862 | 3.886 | 3.891 | 1 | 18 | 201 | 22 | 949 | 40 | 42 | 210 | 180 | 3770 | 3750 | 0.06 | 0.029 | 1.005333
2025-12-14 | 1112 | 323 | 1440 | 7532 | 1477 | 3.85 | 3.85 | 3.845 | 3.845 | 2 | 15 | 198 | 22 | 947 | 45 | 64 | 220 | 180 | 3810 | 3810 | 0.06 | 0.03 | 1
2025-12-15 | 1112 | 324 | 1440 | 7400 | 1408 | 3.85 | 3.86 | 3.867 | 3.867 | 2 | 17 | 204 | 22 | 948 | 40 | 60 | 220 | 180 | 3850 | 3750 | 0.061 | 0.03 | 1.026667
2025-12-16 | 1112 | 325 | 1440 | 7287 | 1425 | 3.85 | 3.85 | 3.856 | 3.856 | 9 | 19 | 197 | 22 | 946 | 30 | 46 | 220 | 180 | 3870 | 3750 | 0.061 | 0.031 | 1.032
2025-12-17 | 1112 | 326 | 1440 | 7246 | 1417 | 3.85 | 3.85 | 3.851 | 3.851 | 3 | 16 | 200 | 22 | 947 | 35 | 24 | 220 | 180 | 3810 | 3750 | 0.061 | 0.03 | 1.016
2025-12-18 | 1112 | 327 | 1440 | 7198 | 1388 | 3.85 | 3.855 | 3.863 | 3.863 | 2 | 15 | 191 | 22 | 953 | 45 | 46 | 220 | 180 | 3790 | 3810 | 0.058 | 0.031 | 0.9947507
2025-12-19 | 1112 | 328 | 1440 | 7428 | 1438 | 3.85 | 3.859 | 3.876 | 3.876 | 2 | 16 | 192 | 22 | 957 | 45 | 58 | 220 | 180 | 3780 | 3750 | 0.059 | 0.031 | 1.008
2025-12-20 | 1112 | 329 | 1440 | 7499 | 1447 | 3.85 | 3.853 | 3.862 | 3.862 | 2 | 23 | 196 | 22 | 954 | 45 | 64 | 220 | 200 | 3790 | 3690 | 0.063 | 0.032 | 1.0271
2025-12-21 | 1112 | 330 | 1440 | 7744 | 1495 | 3.85 | 3.853 | 3.877 | 3.877 | 1 | 14 | 213 | 22 | 950 | 45 | 66 | 220 | 180 | 3840 | 3750 | 0.059 | 0.031 | 1.024
2025-12-22 | 1112 | 331 | 1440 | 7630 | 1453 | 3.85 | 3.859 | 3.875 | 3.875 | 2 | 20 | 205 | 22 | 949 | 40 | 55 | 220 | 170 | 3820 | 3750 | 0.058 | 0.031 | 1.018667
2025-12-23 | 1112 | 332 | 1440 | 7348 | 1437 | 3.85 | 3.851 | 3.864 | 3.864 | 1 | 11 | 192 | 22 | 952 | 45 | 58 | 220 | 180 | 3800 | 3750 | 0.058 | 0.032 | 1.013333
2025-12-24 | 1112 | 333 | 1440 | 7333 | 1434 | 3.85 | 3.851 | 3.861 | 3.861 | 2 | 12 | 170 | 22 | 952 | 45 | 70 | 220 | 200 | 3720 | 3750 | 0.057 | 0.031 | 0.992
2025-12-25 | 1112 | 334 | 1440 | 7507 | 1429 | 3.85 | 3.858 | 3.88 | 3.88 | 2 | 12 | 199 | 22 | 950 | 45 | 55 | 220 | 190 | 3730 | 3750 | 0.058 | 0.03 | 0.9946667
2025-12-26 | 1112 | 335 | 1440 | 7547 | 1476 | 3.85 | 3.85 | 3.858 | 3.858 | 2 | 16 | 195 | 22 | 948 | 40 | 37 | 220 | 180 | 3890 | 3750 | 0.06 | 0.03 | 1.037333
2025-12-27 | 1112 | 336 | 1440 | 7613 | 1489 | 3.85 | 3.85 | 3.862 | 3.863 | 4 | 22 | 199 | 22 | 947 | 40 | 46 | 220 | 180 | 3790 | 3810 | 0.063 | 0.031 | 0.9947507
2025-12-28 | 1112 | 337 | 1440 | 7451 | 1418 | 3.85 | 3.859 | 3.882 | 3.882 | 2 | 24 | 198 | 22 | 949 | 40 | 37 | 220 | 190 | 3750 | 3810 | 0.058 | 0.03 | 0.984252
2025-12-29 | 1112 | 338 | 1436 | 7211 | 1414 | 3.85 | 3.85 | 3.862 | 3.868 | 1 | 20 | 197 | 22 | 952 | 45 | 66 | 220 | 180 | 3800 | 3810 | 0.063 | 0.031 | 0.9973753
2025-12-30 | 1112 | 339 | 1440 | 7324 | 1393 | 3.85 | 3.859 | 3.875 | 3.875 | 2 | 13 | 195 | 22 | 948 | 45 | 43 | 220 | 200 | 3760 | 3750 | 0.063 | 0.03 | 1.002667
2025-12-31 | 1112 | 340 | 1440 | 7408 | 1433 | 3.853 | 3.858 | 3.878 | 3.878 | 3 | 26 | 186 | 22 | 944 | 35 | 37 | 220 | 200 | 3770 | 3810 | 0.067 | 0.031 | 0.9895013
2026-01-01 | 1112 | 341 | 1440 | 7792 | 1438 | 3.855 | 3.855 | 3.868 | 3.868 | 3 | 23 | 195 | 22 | 945 | 35 | 40 | 220 | 180 | 3830 | 3810 | 0.065 | 0.031 | 1.005249
2026-01-02 | 1112 | 342 | 1440 | 7586 | 1464 | 3.855 | 3.861 | 3.872 | 3.872 | 2 | 21 | 200 | 22 | 943 | 35 | 28 | 220 | 180 | 3810 | 3810 | 0.062 | 0.03 | 1
2026-01-03 | 1112 | 343 | 1440 | 7394 | 1446 | 3.855 | 3.855 | 3.862 | 3.862 | 2 | 30 | 187 | 22 | 951 | 40 | 40 | 220 | 200 | 3870 | 3810 | 0.067 | 0.031 | 1.015748
2026-01-04 | 1112 | 344 | 1440 | 7229 | 1394 | 3.855 | 3.862 | 3.878 | 3.878 | 2 | 15 | 175 | 22 | 952 | 45 | 58 | 220 | 180 | 3790 | 3810 | 0.059 | 0.029 | 0.9947507
2026-01-05 | 1112 | 345 | 1440 | 7717 | 1470 | 3.855 | 3.859 | 3.879 | 3.879 | 2 | 13 | 203 | 22 | 953 | 40 | 66 | 220 | 180 | 3770 | 3750 | 0.057 | 0.03 | 1.005333
2026-01-06 | 1112 | 346 | 1440 | 7578 | 1482 | 3.855 | 3.858 | 3.877 | 3.881 | 2 | 10 | 205 | 22 | 948 | 40 | 61 | 220 | 200 | 3820 | 3750 | 0.056 | 0.029 | 1.018667
2026-01-07 | 1112 | 347 | 1440 | 7443 | 1436 | 3.855 | 3.863 | 3.876 | 3.876 | 3 | 19 | 183 | 22 | 953 | 45 | 60 | 220 | 190 | 3900 | 3750 | 0.054 | 0.029 | 1.04
2026-01-08 | 1112 | 348 | 1440 | 7356 | 1419 | 3.855 | 3.862 | 3.875 | 3.876 | 2 | 18 | 205 | 22 | 954 | 45 | 66 | 220 | 180 | 3870 | 3750 | 0.052 | 0.029 | 1.032
2026-01-09 | 1112 | 349 | 1440 | 7333 | 1434 | 3.855 | 3.855 | 3.863 | 3.863 | 2 | 21 | 209 | 22 | 951 | 40 | 69 | 220 | 190 | 3860 | 3750 | 0.054 | 0.03 | 1.029333
2026-01-10 | 1112 | 350 | 1440 | 7573 | 1481 | 3.855 | 3.855 | 3.879 | 3.878 | 2 | 16 | 180 | 22 | 950 | 30 | 51 | 220 | 180 | 3870 | 3750 | 0.052 | 0.029 | 1.032
2026-01-11 | 1112 | 351 | 1440 | 7300 | 1408 | 3.855 | 3.86 | 3.868 | 3.868 | 2 | 17 | 195 | 22 | 950 | 30 | 37 | 210 | 180 | 3860 | 3750 | 0.053 | 0.029 | 1.029333
2026-01-12 | 1112 | 352 | 1440 | 7540 | 1455 | 3.855 | 3.858 | 3.87 | 3.87 | 2 | 17 | 184 | 22 | 949 | 35 | 15 | 220 | 170 | 3800 | 3750 | 0.058 | 0.029 | 1.013333
2026-01-13 | 1112 | 353 | 1440 | 7604 | 1448 | 3.855 | 3.864 | 3.879 | 3.879 | 2 | 22 | 195 | 22 | 943 | 40 | 30 | 220 | 180 | 3940 | 3810 | 0.059 | 0.029 | 1.034121
2026-01-14 | 1112 | 354 | 1440 | 7430 | 1457 | 3.855 | 3.855 | 3.864 | 3.864 | 2 | 20 | 192 | 22 | 947 | 40 | 31 | 220 | 170 | 3800 | 3810 | 0.059 | 0.03 | 0.9973753
2026-01-15 | 1112 | 355 | 1440 | 7528 | 1433 | 3.855 | 3.873 | 3.88 | 3.88 | 2 | 22 | 192 | 22 | 946 | 40 | 46 | 220 | 190 | 3830 | 3810 | 0.057 | 0.029 | 1.005249
2026-01-16 | 1112 | 356 | 1440 | 7409 | 1449 | 3.855 | 3.858 | 3.877 | 3.877 | 2 | 20 | 186 | 22 | 947 | 40 | 40 | 220 | 190 | 3820 | 3810 | 0.058 | 0.03 | 1.002625
2026-01-17 | 1112 | 357 | 1440 | 7594 | 1446 | 3.855 | 3.871 | 3.881 | 3.881 | 2 | 17 | 195 | 22 | 948 | 40 | 48 | 220 | 180 | 3820 | 3810 | 0.058 | 0.028 | 1.002625
2026-01-18 | 1112 | 358 | 1440 | 7435 | 1454 | 3.855 | 3.855 | 3.867 | 3.867 | 2 | 17 | 186 | 22 | 953 | 40 | 54 | 220 | 180 | 3900 | 3810 | 0.059 | 0.031 | 1.023622
2026-01-19 | 1112 | 359 | 1440 | 7390 | 1406 | 3.855 | 3.865 | 3.88 | 3.88 | 2 | 22 | 186 | 22 | 949 | 40 | 55 | 220 | 170 | 3820 | 3810 | 0.058 | 0.03 | 1.002625
2026-01-20 | 1112 | 360 | 1440 | 7415 | 1454 | 3.855 | 3.855 | 3.862 | 3.862 | 2 | 23 | 186 | 22 | 946 | 35 | 46 | 220 | 170 | 3840 | 3750 | 0.063 | 0.032 | 1.024
2026-01-21 | 1112 | 361 | 1440 | 7649 | 1496 | 3.855 | 3.855 | 3.872 | 3.872 | 1 | 13 | 200 | 22 | 948 | 40 | 48 | 220 | 180 | 3810 | 3750 | 0.06 | 0.032 | 1.016
2026-01-22 | 1112 | 362 | 1440 | 7166 | 1362 | 3.855 | 3.865 | 3.883 | 3.883 | 2 | 25 | 199 | 22 | 950 | 40 | 40 | 220 | 190 | 3830 | 3810 | 0.058 | 0.031 | 1.005249
2026-01-23 | 1112 | 363 | 1440 | 7542 | 1475 | 3.855 | 3.855 | 3.877 | 3.877 | 2 | 21 | 192 | 22 | 948 | 40 | 31 | 220 | 190 | 3820 | 3750 | 0.062 | 0.032 | 1.018667
2026-01-24 | 1112 | 364 | 1440 | 7604 | 1448 | 3.855 | 3.864 | 3.894 | 3.894 | 2 | 37 | 196 | 22 | 949 | 35 | 37 | 220 | 190 | 3820 | 3810 | 0.067 | 0.034 | 1.002625
2026-01-25 | 1112 | 365 | 1440 | 7527 | 1472 | 3.855 | 3.855 | 3.873 | 3.873 | 1 | 21 | 183 | 22 | 947 | 35 | 36 | 220 | 190 | 3800 | 3810 | 0.052 | 0.026 | 0.9973753
2026-01-26 | 1112 | 366 | 1440 | 7498 | 1431 | 3.855 | 3.866 | 3.883 | 3.883 | 1 | 26 | 191 | 22 | 950 | 40 | 37 | 220 | 190 | 3810 | 3810 | 0.064 | 0.034 | 1
2026-01-27 | 1112 | 367 | 1440 | 7404 | 1448 | 3.855 | 3.855 | 3.863 | 3.863 | 2 | 17 | 194 | 22 | 947 | 40 | 51 | 220 | 200 | 3810 | 3810 | 0.057 | 0.032 | 1
2026-01-28 | 1112 | 368 | 1440 | 7384 | 1444 | 3.855 | 3.855 | 3.863 | 3.863 | 2 | 29 | 190 | 22 | 948 | 40 | 51 | 220 | 180 | 3940 | 3810 | 0.062 | 0.034 | 1.034121
2026-01-29 | 1112 | 369 | 1440 | 7299 | 1392 | 3.855 | 3.867 | 3.88 | 3.88 | 2 | 20 | 207 | 22 | 947 | 40 | 46 | 220 | 180 | 4020 | 3750 | 0.055 | 0.033 | 1.072
2026-01-30 | 1112 | 370 | 1440 | 7471 | 1461 | 3.855 | 3.855 | 3.858 | 3.858 | 2 | 15 | 190 | 22 | 944 | 40 | 48 | 220 | 190 | 3810 | 3810 | 0.06 | 0.034 | 1
2026-01-31 | 1112 | 371 | 1440 | 7410 | 1453 | 3.855 | 3.855 | 3.86 | 3.86 | 2 | 17 | 175 | 22 | 947 | 40 | 43 | 220 | 180 | 3800 | 3810 | 0.057 | 0.034 | 0.9973753
2026-02-01 | 1112 | 372 | 1440 | 7540 | 1455 | 3.855 | 3.86 | 3.87 | 3.87 | 2 | 19 | 191 | 22 | 944 | 40 | 43 | 220 | 180 | 3800 | 3810 | 0.056 | 0.033 | 0.9973753
2026-02-02 | 1112 | 373 | 1440 | 7464 | 1444 | 3.855 | 3.862 | 3.875 | 3.875 | 2 | 22 | 202 | 22 | 950 | 40 | 46 | 220 | 190 | 3800 | 3810 | 0.057 | 0.034 | 0.9973753
2026-02-03 | 1112 | 374 | 1440 | 7645 | 1456 | 3.855 | 3.874 | 3.882 | 3.882 | 1 | 21 | 200 | 22 | 943 | 45 | 40 | 220 | 170 | 3860 | 3810 | 0.053 | 0.033 | 1.013123
2026-02-04 | 1112 | 375 | 1440 | 7200 | 1408 | 3.855 | 3.856 | 3.856 | 3.856 | 2 | 22 | 180 | 22 | 951 | 45 | 55 | 220 | 170 | 3800 | 3810 | 0.053 | 0.033 | 0.9973753
2026-02-05 | 1112 | 376 | 1440 | 7139 | 1396 | 3.855 | 3.855 | 3.872 | 3.872 | 1 | 16 | 210 | 22 | 957 | 50 | 76 | 220 | 170 | 3750 | 3690 | 0.058 | 0.035 | 1.01626
2026-02-06 | 1112 | 377 | 1440 | 7203 | 1389 | 3.855 | 3.86 | 3.864 | 3.864 | 2 | 18 | 195 | 22 | 957 | 55 | 79 | 220 | 180 | 3750 | 3690 | 0.055 | 0.035 | 1.01626
2026-02-07 | 1112 | 378 | 1440 | 7581 | 1463 | 3.855 | 3.858 | 3.87 | 3.87 | 1 | 25 | 177 | 22 | 955 | 55 | 84 | 220 | 180 | 3750 | 3690 | 0.054 | 0.035 | 1.01626
2026-02-08 | 1112 | 379 | 1440 | 7532 | 1473 | 3.855 | 3.855 | 3.865 | 3.865 | 2 | 30 | 184 | 22 | 956 | 45 | 75 | 220 | 200 | 3770 | 3750 | 0.053 | 0.035 | 1.005333
2026-02-09 | 1112 | 380 | 1440 | 7467 | 1421 | 3.855 | 3.866 | 3.886 | 3.886 | 1 | 23 | 185 | 22 | 950 | 35 | 58 | 220 | 170 | 3760 | 3750 | 0.051 | 0.035 | 1.002667
2026-02-10 | 1112 | 381 | 1440 | 7680 | 1502 | 3.855 | 3.855 | 3.868 | 3.868 | 2 | 16 | 192 | 22 | 947 | 35 | 39 | 220 | 180 | 3800 | 3750 | 0.055 | 0.036 | 1.013333
2026-02-11 | 1112 | 382 | 1440 | 7622 | 1471 | 3.855 | 3.866 | 3.876 | 3.876 | 4 | 15 | 166 | 22 | 948 | 35 | 40 | 220 | 190 | 3800 | 3810 | 0.052 | 0.035 | 0.9973753
2026-02-12 | 1112 | 383 | 1440 | 7670 | 1500 | 3.855 | 3.855 | 3.865 | 3.865 | 3 | 21 | 186 | 22 | 950 | 40 | 45 | 220 | 190 | 3810 | 3810 | 0.063 | 0.037 | 1
2026-02-13 | 1112 | 384 | 1440 | 7530 | 1453 | 3.855 | 3.86 | 3.88 | 3.88 | 2 | 26 | 217 | 22 | 949 | 40 | 51 | 220 | 190 | 3770 | 3810 | 0.052 | 0.035 | 0.9895013
2026-02-14 | 1112 | 385 | 1440 | 7144 | 1397 | 3.855 | 3.855 | 3.861 | 3.861 | 2 | 25 | 215 | 22 | 950 | 40 | 51 | 220 | 180 | 3770 | 3810 | 0.052 | 0.034 | 0.9895013
2026-02-15 | 1112 | 386 | 1440 | 7428 | 1438 | 3.855 | 3.864 | 3.882 | 3.882 | 2 | 23 | 207 | 22 | 952 | 40 | 55 | 220 | 180 | 3820 | 3690 | 0.054 | 0.033 | 1.03523
2026-02-16 | 1112 | 387 | 1440 | 7446 | 1417 | 3.855 | 3.876 | 3.894 | 3.894 | 1 | 30 | 172 | 22 | 949 | 35 | 48 | 220 | 200 | 3800 | 3690 | 0.061 | 0.034 | 1.02981
2026-02-17 | 1112 | 388 | 1440 | 7456 | 1462 | 3.855 | 3.855 | 3.861 | 3.861 | 2 | 18 | 183 | 22 | 950 | 40 | 48 | 220 | 200 | 3830 | 3750 | 0.056 | 0.033 | 1.021333
2026-02-18 | 1112 | 389 | 1440 | 7374 | 1442 | 3.855 | 3.855 | 3.856 | 3.856 | 2 | 24 | 198 | 22 | 956 | 45 | 64 | 210 | 200 | 3800 | 3750 | 0.053 | 0.033 | 1.013333
2026-02-19 | 1112 | 390 | 1440 | 7222 | 1373 | 3.855 | 3.865 | 3.871 | 3.871 | 2 | 23 | 186 | 22 | 954 | 50 | 69 | 210 | 200 | 3730 | 3750 | 0.053 | 0.033 | 0.9946667
2026-02-20 | 1112 | 391 | 1440 | 7198 | 1388 | 3.855 | 3.856 | 3.86 | 3.86 | 2 | 16 | 187 | 22 | 953 | 50 | 81 | 210 | 200 | 3730 | 3690 | 0.058 | 0.034 | 1.01084
2026-02-21 | 1112 | 392 | 1440 | 7145 | 1401 | 3.855 | 3.86 | 3.877 | 3.876 | 2 | 23 | 195 | 22 | 955 | 55 | 78 | 210 | 190 | 3770 | 3690 | 0.064 | 0.036 | 1.02168
2026-02-22 | 1112 | 393 | 1440 | 7357 | 1423 | 3.855 | 3.858 | 3.862 | 3.862 | 4 | 17 | 194 | 22 | 951 | 45 | 76 | 210 | 200 | 3770 | 3690 | 0.063 | 0.035 | 1.02168
2026-02-23 | 1112 | 394 | 1440 | 7372 | 1422 | 3.855 | 3.857 | 3.863 | 3.863 | 2 | 18 | 211 | 22 | 949 | 45 | 54 | 220 | 200 | 3750 | 3750 | 0.063 | 0.037 | 1
2026-02-24 | 1112 | 395 | 1440 | 7408 | 1433 | 3.855 | 3.862 | 3.863 | 3.863 | 2 | 23 | 206 | 22 | 948 | 40 | 33 | 220 | 190 | 3700 | 3810 | 0.059 | 0.036 | 0.9711286
2026-02-25 | 1112 | 396 | 1439 | 7506 | 1468 | 3.855 | 3.855 | 3.858 | 3.858 | 2 | 19 | 208 | 22 | 950 | 40 | 37 | 210 | 180 | 3780 | 3810 | 0.056 | 0.034 | 0.992126
2026-02-26 | 1112 | 397 | 1440 | 7336 | 1415 | 3.855 | 3.856 | 3.867 | 3.867 | 2 | 18 | 192 | 22 | 958 | 55 | 63 | 220 | 170 | 3760 | 3810 | 0.052 | 0.033 | 0.9868766
2026-02-27 | 1112 | 398 | 1440 | 7198 | 1388 | 3.855 | 3.86 | 3.868 | 3.868 | 4 | 11 | 168 | 22 | 960 | 55 | 81 | 210 | 190 | 3700 | 3750 | 0.053 | 0.036 | 0.9866667
2026-02-28 | 1112 | 399 | 1440 | 7428 | 1438 | 3.855 | 3.86 | 3.875 | 3.875 | 3 | 14 | 189 | 22 | 960 | 60 | 88 | 210 | 190 | 3500 | 3690 | 0.048 | 0.036 | 0.9485095
2026-03-01 | 1112 | 400 | 1440 | 7142 | 1377 | 3.855 | 3.86 | 3.877 | 3.877 | 1 | 21 | 180 | 22 | 958 | 50 | 82 | 220 | 180 | 3530 | 3690 | 0.053 | 0.038 | 0.9566396
2026-03-02 | 1112 | 401 | 1440 | 7242 | 1377 | 3.855 | 3.861 | 3.864 | 3.864 | 2 | 11 | 173 | 22 | 958 | 45 | 72 | 220 | 200 | 3730 | 3690 | 0.055 | 0.038 | 1.01084
2026-03-03 | 1112 | 402 | 1440 | 7287 | 1425 | 3.855 | 3.855 | 3.859 | 3.859 | 2 | 26 | 169 | 22 | 953 | 45 | 67 | 220 | 200 | 3730 | 3690 | 0.057 | 0.038 | 1.01084
2026-03-04 | 1112 | 403 | 1440 | 7726 | 1438 | 3.855 | 3.855 | 3.872 | 3.872 | 2 | 26 | 203 | 22 | 953 | 35 | 58 | 210 | 200 | 3840 | 3750 | 0.054 | 0.037 | 1.024
2026-03-05 | 1112 | 404 | 1440 | 7647 | 1476 | 3.855 | 3.86 | 3.879 | 3.879 | 2 | 20 | 208 | 22 | 953 | 40 | 60 | 220 | 200 | 3830 | 3750 | 0.054 | 0.037 | 1.021333
2026-03-06 | 1112 | 405 | 1440 | 7545 | 1456 | 3.855 | 3.861 | 3.881 | 3.881 | 2 | 14 | 201 | 22 | 952 | 45 | 66 | 210 | 180 | 3790 | 3750 | 0.065 | 0.04 | 1.010667
2026-03-07 | 1112 | 406 | 1440 | 7639 | 1494 | 3.855 | 3.855 | 3.862 | 3.862 | 2 | 14 | 163 | 22 | 951 | 50 | 78 | 220 | 190 | 3780 | 3750 | 0.054 | 0.038 | 1.008
2026-03-08 | 1112 | 407 | 1440 | 7362 | 1420 | 3.855 | 3.86 | 3.871 | 3.871 | 2 | 19 | 180 | 22 | 951 | 45 | 75 | 220 | 190 | 3730 | 3750 | 0.051 | 0.037 | 0.9946667
2026-03-09 | 1112 | 408 | 1440 | 7137 | 1376 | 3.855 | 3.861 | 3.867 | 3.867 | 2 | 14 | 187 | 22 | 956 | 50 | 72 | 220 | 190 | 3780 | 3750 | 0.056 | 0.038 | 1.008
2026-03-10 | 1112 | 409 | 1440 | 7472 | 1422 | 3.855 | 3.867 | 3.877 | 3.877 | 2 | 13 | 190 | 22 | 953 | 45 | 70 | 220 | 200 | 3860 | 3690 | 0.058 | 0.039 | 1.04607
2026-03-11 | 1112 | 410 | 1440 | 7338 | 1439 | 3.855 | 3.855 | 3.857 | 3.857 | 2 | 18 | 196 | 22 | 948 | 45 | 66 | 220 | 190 | 3820 | 3750 | 0.056 | 0.038 | 1.018667
2026-03-12 | 1112 | 411 | 1440 | 7547 | 1476 | 3.855 | 3.855 | 3.862 | 3.862 | 2 | 16 | 182 | 22 | 948 | 45 | 64 | 220 | 200 | 3810 | 3750 | 0.057 | 0.04 | 1.016
2026-03-13 | 1112 | 412 | 1440 | 7423 | 1436 | 3.855 | 3.859 | 3.875 | 3.875 | 2 | 24 | 195 | 22 | 946 | 40 | 49 | 220 | 190 | 3820 | 3750 | 0.061 | 0.04 | 1.018667
2026-03-14 | 1112 | 413 | 1440 | 7511 | 1469 | 3.855 | 3.856 | 3.867 | 3.867 | 2 | 33 | 204 | 22 | 949 | 45 | 48 | 220 | 200 | 3820 | 3810 | 0.064 | 0.041 | 1.002625
2026-03-15 | 1112 | 414 | 1440 | 7484 | 1444 | 3.855 | 3.865 | 3.885 | 3.885 | 2 | 27 | 210 | 22 | 951 | 45 | 69 | 220 | 180 | 3890 | 3810 | 0.06 | 0.039 | 1.020997
2026-03-16 | 1112 | 415 | 1440 | 7504 | 1448 | 3.855 | 3.859 | 3.875 | 3.875 | 2 | 26 | 169 | 22 | 948 | 45 | 61 | 220 | 170 | 3910 | 3810 | 0.057 | 0.039 | 1.026247
2026-03-17 | 1112 | 416 | 1440 | 7504 | 1448 | 3.855 | 3.86 | 3.873 | 3.873 | 2 | 23 | 195 | 22 | 945 | 40 | 51 | 220 | 200 | 3940 | 3750 | 0.058 | 0.039 | 1.050667
2026-03-18 | 1112 | 417 | 1441 | 7500 | 1451 | 3.855 | 3.875 | 3.891 | 3.891 | 12 | 22 | 182 | 22 | 947 | 40 | 33 | 220 | 190 | 3860 | 3750 | 0.061 | 0.039 | 1.029333
2026-03-19 | 1112 | 418 | 1440 | 7445 | 1456 | 3.855 | 3.855 | 3.857 | 3.857 | 2 | 24 | 189 | 22 | 950 | 45 | 54 | 220 | 180 | 3820 | 3810 | 0.06 | 0.039 | 1.002625
2026-03-20 | 1112 | 419 | 1440 | 7509 | 1449 | 3.855 | 3.861 | 3.875 | 3.875 | 6 | 19 | 160 | 22 | 951 | 45 | 63 | 220 | 170 | 3830 | 3810 | 0.06 | 0.038 | 1.005249
2026-03-21 | 1112 | 420 | 1440 | 7435 | 1458 | 3.855 | 3.855 | 3.866 | 3.866 | 2 | 26 | 196 | 22 | 950 | 45 | 64 | 220 | 170 | 3830 | 3750 | 0.06 | 0.038 | 1.021333
2026-03-22 | 1112 | 421 | 1440 | 7398 | 1431 | 3.855 | 3.862 | 3.873 | 3.873 | 2 | 17 | 185 | 22 | 947 | 45 | 49 | 220 | 180 | 3840 | 3750 | 0.057 | 0.036 | 1.024
2026-03-23 | 1112 | 422 | 1440 | 7456 | 1419 | 3.855 | 3.863 | 3.872 | 3.872 | 2 | 22 | 196 | 22 | 946 | 40 | 49 | 220 | 180 | 3850 | 3810 | 0.061 | 0.037 | 1.010499
2026-03-24 | 1112 | 423 | 1440 | 7369 | 1441 | 3.855 | 3.883 | 3.906 | 3.906 | 2 | 29 | 205 | 22 | 945 | 20 | 28 | 220 | 190 | 3810 | 3810 | 0.067 | 0.039 | 1
2026-03-25 | 1112 | 424 | 1440 | 7331 | 1418 | 3.855 | 3.861 | 3.872 | 3.874 | 1 | 27 | 192 | 22 | 945 | 20 | 22 | 220 | 190 | 3830 | 3810 | 0.061 | 0.036 | 1.005249
2026-03-26 | 1112 | 425 | 1440 | 7176 | 1364 | 3.855 | 3.869 | 3.89 | 3.89 | 2 | 28 | 185 | 22 | 950 | 40 | 39 | 220 | 180 | 3780 | 3810 | 0.066 | 0.038 | 0.992126
2026-03-27 | 1112 | 426 | 1407 | 7293 | 1387 | 3.855 | 3.881 | 3.934 | 3.934 | 2 | 31 | 196 | 22 | 945 | 40 | 43 | 220 | 180 | 3790 | 3750 | 0.067 | 0.039 | 1.010667
2026-03-28 | 1112 | 427 | 1440 | 7637 | 1474 | 3.855 | 3.87 | 3.889 | 3.889 | 1 | 32 | 200 | 22 | 943 | 30 | 42 | 220 | 180 | 3770 | 3750 | 0.065 | 0.038 | 1.005333
2026-03-29 | 1112 | 428 | 1440 | 7555 | 1458 | 3.855 | 3.882 | 3.899 | 3.899 | 10 | 32 | 198 | 22 | 943 | 20 | 24 | 210 | 180 | 3770 | 3750 | 0.069 | 0.039 | 1.005333
2026-03-30 | 1112 | 429 | 1441 | 7523 | 1432 | 3.855 | 3.874 | 3.891 | 3.891 | 3 | 24 | 222 | 22 | 943 | 30 | 28 | 220 | 170 | 3770 | 3810 | 0.069 | 0.039 | 0.9895013
2026-03-31 | 1112 | 430 | 1440 | 7042 | 1377 | 3.855 | 3.855 | 3.86 | 3.86 | 2 | 24 | 200 | 22 | 946 | 45 | 43 | 220 | 180 | 3920 | 3810 | 0.078 | 0.043 | 1.028871
2026-04-01 | 1112 | 431 | 1439 | 7374 | 1442 | 3.855 | 3.855 | 3.873 | 3.873 | 2 | 20 | 194 | 22 | 950 | 45 | 39 | 220 | 190 | 3920 | 3750 | 0.074 | 0.04 | 1.045333
2026-04-02 | 1112 | 432 | 1440 | 7438 | 1435 | 3.855 | 3.86 | 3.883 | 3.883 | 1 | 21 | 188 | 22 | 950 | 45 | 43 | 220 | 170 | 3780 | 3810 | 0.07 | 0.04 | 0.992126
2026-04-03 | 1112 | 433 | 1440 | 7617 | 1470 | 3.857 | 3.863 | 3.882 | 3.882 | 2 | 26 | 222 | 22 | 950 | 40 | 45 | 220 | 190 | 3780 | 3750 | 0.076 | 0.041 | 1.008
2026-04-04 | 1112 | 434 | 1441 | 7336 | 1419 | 3.86 | 3.868 | 3.892 | 3.892 | 3 | 31 | 206 | 22 | 948 | 45 | 58 | 220 | 190 | 3780 | 3750 | 0.071 | 0.042 | 1.008
2026-04-05 | 1112 | 435 | 1440 | 7407 | 1429 | 3.86 | 3.866 | 3.88 | 3.88 | 2 | 18 | 178 | 22 | 952 | 45 | 58 | 220 | 180 | 3790 | 3810 | 0.078 | 0.042 | 0.9947507
2026-04-06 | 1112 | 436 | 1439 | 7722 | 1475 | 3.86 | 3.869 | 3.887 | 3.887 | 2 | 20 | 176 | 22 | 949 | 45 | 57 | 220 | 190 | 3790 | 3750 | 0.084 | 0.041 | 1.010667
2026-04-07 | 1112 | 437 | 1440 | 7428 | 1438 | 3.86 | 3.86 | 3.873 | 3.873 | 2 | 23 | 159 | 22 | 949 | 45 | 58 | 210 | 190 | 3780 | 3750 | 0.083 | 0.043 | 1.008
2026-04-08 | 1112 | 438 | 1440 | 7726 | 1511 | 3.86 | 3.86 | 3.877 | 3.877 | 2 | 18 | 188 | 22 | 952 | 55 | 72 | 220 | 190 | 3780 | 3750 | 0.08 | 0.042 | 1.008
2026-04-09 | 1112 | 439 | 1441 | 7300 | 1408 | 3.86 | 3.866 | 3.876 | 3.876 | 2 | 21 | 186 | 22 | 951 | 45 | 66 | 210 | 190 | 3740 | 3810 | 0.076 | 0.041 | 0.9816273
2026-04-10 | 1112 | 440 | 1439 | 7499 | 1447 | 3.86 | 3.87 | 3.882 | 3.882 | 4 | 26 | 199 | 22 | 951 | 45 | 66 | 210 | 190 | 3770 | 3750 | 0.072 | 0.041 | 1.005333
2026-04-11 | 1112 | 441 | 1440 | 7489 | 1445 | 3.86 | 3.861 | 3.872 | 3.873 | 4 | 22 | 177 | 22 | 955 | 50 | 76 | 220 | 170 | 3720 | 3750 | 0.073 | 0.042 | 0.992
2026-04-12 | 1112 | 442 | 1440 | 7443 | 1436 | 3.86 | 3.864 | 3.875 | 3.875 | 6 | 12 | 180 | 22 | 957 | 50 | 76 | 220 | 180 | 3730 | 3750 | 0.068 | 0.041 | 0.9946667
2026-04-13 | 1112 | 443 | 1440 | 7504 | 1448 | 3.86 | 3.861 | 3.873 | 3.873 | 1 | 12 | 175 | 22 | 956 | 50 | 79 | 210 | 180 | 3520 | 3750 | 0.066 | 0.039 | 0.9386667
2026-04-14 | 1112 | 444 | 1441 | 7464 | 1440 | 3.86 | 3.864 | 3.882 | 3.882 | 2 | 15 | 192 | 22 | 952 | 45 | 66 | 220 | 170 | 3770 | 3750 | 0.067 | 0.041 | 1.005333
2026-04-15 | 1112 | 445 | 1439 | 7606 | 1468 | 3.86 | 3.865 | 3.887 | 3.887 | 2 | 14 | 200 | 22 | 953 | 50 | 72 | 220 | 180 | 3800 | 3750 | 0.084 | 0.04 | 1.013333
2026-04-16 | 1112 | 446 | 1440 | 7311 | 1414 | 3.86 | 3.862 | 3.872 | 3.872 | 2 | 16 | 179 | 22 | 952 | 50 | 72 | 220 | 180 | 3810 | 3750 | 0.096 | 0.04 | 1.016
2026-04-17 | 1112 | 447 | 1440 | 7369 | 1441 | 3.86 | 3.86 | 3.866 | 3.866 | 2 | 12 | 182 | 22 | 952 | 50 | 75 | 220 | 180 | 3820 | 3750 | 0.093 | 0.04 | 1.018667
2026-04-18 | 1112 | 448 | 1440 | 7389 | 1445 | 3.86 | 3.86 | 3.862 | 3.862 | 2 | 18 | 182 | 22 | 954 | 45 | 69 | 220 | 170 | 3770 | 3750 | 0.089 | 0.039 | 1.005333
2026-04-19 | 1112 | 449 | 1440 | 7428 | 1433 | 3.86 | 3.865 | 3.873 | 3.873 | 2 | 22 | 184 | 22 | 950 | 45 | 63 | 220 | 190 | 3820 | 3750 | 0.088 | 0.039 | 1.018667
2026-04-20 | 1112 | 450 | 1439 | 7615 | 1450 | 3.86 | 3.869 | 3.892 | 3.892 | 2 | 19 | 205 | 22 | 945 | 40 | 60 | 210 | 180 | 3860 | 3750 | 0.086 | 0.038 | 1.029333
2026-04-21 | 1112 | 451 | 1440 | 7358 | 1439 | 3.86 | 3.86 | 3.857 | 3.857 | 2 | 23 | 195 | 22 | 942 | 35 | 43 | 220 | 190 | 3880 | 3750 | 0.083 | 0.038 | 1.034667
2026-04-22 | 1112 | 452 | 1440 | 7464 | 1440 | 3.86 | 3.87 | 3.886 | 3.886 | 6 | 35 | 193 | 22 | 940 | 20 | 22 | 220 | 180 | 3930 | 3810 | 0.082 | 0.037 | 1.031496
2026-04-23 | 1112 | 453 | 1440 | 7245 | 1401 | 3.86 | 3.865 | 3.881 | 3.881 | 2 | 35 | 203 | 22 | 946 | 25 | 22 | 220 | 180 | 3930 | 3810 | 0.081 | 0.038 | 1.031496
2026-04-24 | 1112 | 454 | 1441 | 7405 | 1452 | 3.86 | 3.86 | 3.872 | 3.871 | 2 | 18 | 194 | 22 | 943 | 40 | 31 | 220 | 180 | 3920 | 3810 | 0.084 | 0.039 | 1.028871
2026-04-25 | 1112 | 455 | 1439 | 7532 | 1477 | 3.86 | 3.86 | 3.869 | 3.869 | 2 | 16 | 194 | 22 | 946 | 40 | 39 | 220 | 190 | 3910 | 3810 | 0.084 | 0.039 | 1.026247
2026-04-27 | 1112 | 456 | 1440 | 7413 | 1430 | 3.86 | 3.864 | 3.874 | 3.874 | 2 | 18 | 193 | 22 | 948 | 45 | 55 | 220 | 190 | 3970 | 3810 | 0.081 | 0.038 | 1.041995
2026-04-28 | 1112 | 458 | 1441 | 7423 | 1436 | 3.86 | 3.867 | 3.877 | 3.877 | 2 | 22 | 164 | 22 | 947 | 45 | 60 | 220 | 190 | 3770 | 3810 | 0.075 | 0.037 | 0.9895013
2025-10-01 | 1113 | 301 | 1440 | 7245 | 1401 | 3.855 | 3.867 | 3.882 | 3.882 | 2 | 22 | 204 | 22 | 953 | 40 | 55 | 200 | 180 | 3870 | 3750 | 0.074 | 0.033 | 1.032
2025-10-02 | 1113 | 302 | 1440 | 7293 | 1430 | 3.855 | 3.855 | 3.858 | 3.858 | 2 | 16 | 184 | 22 | 952 | 40 | 58 | 200 | 190 | 3850 | 3750 | 0.084 | 0.036 | 1.026667
2025-10-03 | 1113 | 303 | 1440 | 7428 | 1433 | 3.855 | 3.862 | 3.873 | 3.873 | 2 | 21 | 193 | 22 | 950 | 40 | 63 | 200 | 190 | 3850 | 3750 | 0.074 | 0.032 | 1.026667
2025-10-04 | 1113 | 304 | 1440 | 7560 | 1459 | 3.855 | 3.865 | 3.887 | 3.887 | 2 | 25 | 194 | 22 | 949 | 35 | 52 | 200 | 180 | 3930 | 3750 | 0.073 | 0.033 | 1.048
2025-10-05 | 1113 | 305 | 1439 | 7405 | 1409 | 3.855 | 3.871 | 3.887 | 3.887 | 2 | 27 | 202 | 22 | 953 | 40 | 51 | 200 | 180 | 3850 | 3750 | 0.07 | 0.033 | 1.026667
2025-10-06 | 1113 | 306 | 1440 | 7547 | 1476 | 3.855 | 3.855 | 3.862 | 3.862 | 2 | 23 | 181 | 22 | 945 | 30 | 48 | 200 | 180 | 3910 | 3750 | 0.073 | 0.034 | 1.042667
2025-10-07 | 1113 | 307 | 1440 | 7540 | 1455 | 3.855 | 3.859 | 3.868 | 3.866 | 1 | 15 | 205 | 22 | 945 | 35 | 31 | 200 | 180 | 3910 | 3750 | 0.077 | 0.034 | 1.042667
2025-10-08 | 1113 | 308 | 1440 | 7306 | 1413 | 3.855 | 3.859 | 3.87 | 3.87 | 2 | 21 | 200 | 22 | 947 | 40 | 48 | 200 | 190 | 3920 | 3810 | 0.069 | 0.033 | 1.028871
2025-10-09 | 1113 | 309 | 1440 | 7331 | 1414 | 3.855 | 3.859 | 3.866 | 3.866 | 2 | 25 | 192 | 22 | 945 | 40 | 46 | 200 | 180 | 3900 | 3810 | 0.067 | 0.033 | 1.023622
2025-10-10 | 1113 | 310 | 1440 | 7239 | 1396 | 3.855 | 3.86 | 3.867 | 3.867 | 2 | 30 | 201 | 22 | 952 | 50 | 61 | 200 | 180 | 3900 | 3810 | 0.068 | 0.033 | 1.023622
2025-10-11 | 1113 | 311 | 1440 | 7042 | 1377 | 3.855 | 3.855 | 3.861 | 3.861 | 2 | 19 | 182 | 22 | 952 | 45 | 67 | 200 | 180 | 3810 | 3810 | 0.067 | 0.033 | 1
2025-10-12 | 1113 | 312 | 1440 | 7268 | 1382 | 3.855 | 3.865 | 3.879 | 3.879 | 2 | 14 | 198 | 22 | 953 | 45 | 57 | 200 | 180 | 3830 | 3690 | 0.076 | 0.035 | 1.03794
2025-10-13 | 1113 | 313 | 1440 | 7409 | 1449 | 3.855 | 3.855 | 3.867 | 3.867 | 2 | 11 | 188 | 22 | 952 | 50 | 75 | 200 | 190 | 3860 | 3750 | 0.074 | 0.034 | 1.029333
2025-10-14 | 1113 | 314 | 1440 | 7254 | 1399 | 3.855 | 3.858 | 3.862 | 3.862 | 2 | 10 | 162 | 22 | 950 | 45 | 64 | 200 | 180 | 3880 | 3750 | 0.063 | 0.032 | 1.034667
2025-10-15 | 1113 | 315 | 1440 | 7604 | 1448 | 3.855 | 3.86 | 3.873 | 3.873 | 2 | 9 | 193 | 22 | 948 | 40 | 48 | 200 | 190 | 3890 | 3750 | 0.065 | 0.032 | 1.037333
2025-10-16 | 1113 | 316 | 1440 | 7491 | 1469 | 3.855 | 3.865 | 3.875 | 3.872 | 2 | 12 | 190 | 22 | 945 | 35 | 39 | 200 | 190 | 3840 | 3810 | 0.064 | 0.033 | 1.007874
2025-10-17 | 1113 | 317 | 1440 | 7484 | 1444 | 3.855 | 3.864 | 3.873 | 3.873 | 2 | 16 | 210 | 22 | 948 | 35 | 43 | 200 | 180 | 3950 | 3810 | 0.071 | 0.033 | 1.036745
2025-10-18 | 1113 | 318 | 1440 | 7073 | 1383 | 3.855 | 3.855 | 3.865 | 3.865 | 1 | 13 | 172 | 22 | 949 | 45 | 57 | 200 | 180 | 3850 | 3810 | 0.08 | 0.035 | 1.010499
2025-10-19 | 1113 | 319 | 1440 | 7405 | 1409 | 3.855 | 3.866 | 3.883 | 3.883 | 2 | 19 | 209 | 22 | 952 | 45 | 60 | 200 | 180 | 3840 | 3750 | 0.075 | 0.033 | 1.024
2025-10-20 | 1113 | 320 | 1440 | 7093 | 1387 | 3.852 | 3.853 | 3.861 | 3.861 | 2 | 11 | 198 | 22 | 953 | 50 | 75 | 200 | 180 | 3820 | 3750 | 0.068 | 0.031 | 1.018667
2025-10-21 | 1113 | 321 | 1440 | 7415 | 1450 | 3.85 | 3.851 | 3.86 | 3.86 | 2 | 11 | 181 | 22 | 952 | 45 | 75 | 200 | 190 | 3820 | 3690 | 0.072 | 0.033 | 1.03523
2025-10-22 | 1113 | 322 | 1440 | 7545 | 1456 | 3.85 | 3.854 | 3.863 | 3.863 | 2 | 15 | 190 | 22 | 947 | 40 | 67 | 200 | 180 | 3620 | 3750 | 0.068 | 0.031 | 0.9653333
2025-10-23 | 1113 | 323 | 1440 | 7341 | 1416 | 3.85 | 3.858 | 3.87 | 3.87 | 3 | 21 | 190 | 22 | 944 | 40 | 39 | 200 | 180 | 3970 | 3750 | 0.063 | 0.029 | 1.058667
2025-10-24 | 1113 | 324 | 1440 | 7400 | 1408 | 3.85 | 3.864 | 3.878 | 3.878 | 2 | 17 | 184 | 22 | 951 | 40 | 54 | 200 | 180 | 3810 | 3810 | 0.063 | 0.03 | 1
2025-10-25 | 1113 | 325 | 1440 | 7272 | 1422 | 3.85 | 3.85 | 3.85 | 3.85 | 2 | 17 | 189 | 22 | 947 | 45 | 49 | 200 | 180 | 3860 | 3750 | 0.064 | 0.03 | 1.029333
2025-10-26 | 1113 | 326 | 1440 | 7268 | 1382 | 3.85 | 3.858 | 3.867 | 3.867 | 2 | 16 | 196 | 22 | 946 | 45 | 36 | 200 | 180 | 3820 | 3810 | 0.068 | 0.03 | 1.002625
2025-10-27 | 1113 | 327 | 1440 | 7292 | 1426 | 3.85 | 3.851 | 3.855 | 3.855 | 4 | 20 | 198 | 22 | 946 | 35 | 40 | 200 | 200 | 3840 | 3810 | 0.067 | 0.03 | 1.007874
2025-10-28 | 1113 | 328 | 1440 | 7321 | 1412 | 3.85 | 3.857 | 3.862 | 3.862 | 2 | 15 | 177 | 22 | 948 | 45 | 42 | 200 | 190 | 3810 | 3810 | 0.071 | 0.032 | 1
2025-10-29 | 1113 | 329 | 1440 | 7504 | 1448 | 3.85 | 3.854 | 3.859 | 3.859 | 2 | 11 | 195 | 22 | 947 | 45 | 61 | 200 | 180 | 3820 | 3810 | 0.067 | 0.03 | 1.002625
2025-10-30 | 1113 | 330 | 1440 | 7489 | 1445 | 3.85 | 3.854 | 3.859 | 3.859 | 2 | 16 | 181 | 22 | 949 | 45 | 55 | 200 | 180 | 3830 | 3810 | 0.064 | 0.03 | 1.005249
2025-10-31 | 1113 | 331 | 1440 | 7183 | 1389 | 3.85 | 3.855 | 3.859 | 3.859 | 2 | 18 | 188 | 22 | 945 | 40 | 57 | 200 | 180 | 3850 | 3810 | 0.067 | 0.03 | 1.010499
2025-11-01 | 1113 | 332 | 1440 | 7471 | 1461 | 3.85 | 3.85 | 3.857 | 3.857 | 1 | 15 | 187 | 22 | 947 | 40 | 40 | 200 | 180 | 3820 | 3750 | 0.065 | 0.03 | 1.018667
2025-11-02 | 1113 | 333 | 1440 | 7331 | 1414 | 3.85 | 3.852 | 3.856 | 3.856 | 2 | 23 | 201 | 22 | 950 | 45 | 30 | 200 | 180 | 3860 | 3810 | 0.059 | 0.029 | 1.013123
2025-11-03 | 1113 | 334 | 1440 | 7382 | 1424 | 3.85 | 3.853 | 3.859 | 3.859 | 1 | 15 | 200 | 22 | 953 | 50 | 64 | 200 | 180 | 3820 | 3810 | 0.059 | 0.028 | 1.002625
2025-11-04 | 1113 | 335 | 1440 | 7450 | 1457 | 3.85 | 3.85 | 3.857 | 3.857 | 2 | 11 | 179 | 22 | 953 | 50 | 75 | 200 | 180 | 3700 | 3750 | 0.06 | 0.029 | 0.9866667
2025-11-05 | 1113 | 336 | 1439 | 7260 | 1404 | 3.85 | 3.858 | 3.87 | 3.87 | 1 | 15 | 176 | 22 | 953 | 45 | 72 | 200 | 180 | 3740 | 3750 | 0.057 | 0.029 | 0.9973333
2025-11-06 | 1113 | 337 | 1440 | 7634 | 1493 | 3.85 | 3.85 | 3.856 | 3.86 | 2 | 16 | 192 | 22 | 952 | 45 | 70 | 200 | 180 | 3720 | 3750 | 0.059 | 0.029 | 0.992
2025-11-07 | 1113 | 338 | 1440 | 7474 | 1446 | 3.85 | 3.855 | 3.868 | 3.868 | 5 | 13 | 188 | 22 | 953 | 45 | 63 | 200 | 180 | 3740 | 3750 | 0.057 | 0.028 | 0.9973333
2025-11-08 | 1113 | 339 | 1440 | 7571 | 1461 | 3.85 | 3.856 | 3.863 | 3.863 | 2 | 13 | 163 | 22 | 951 | 45 | 67 | 200 | 190 | 3750 | 3750 | 0.053 | 0.027 | 1
2025-11-09 | 1113 | 340 | 1441 | 7528 | 1433 | 3.85 | 3.866 | 3.87 | 3.87 | 2 | 22 | 160 | 22 | 947 | 45 | 64 | 200 | 190 | 3830 | 3750 | 0.056 | 0.028 | 1.021333
2025-11-10 | 1113 | 341 | 1440 | 7267 | 1421 | 3.85 | 3.85 | 3.859 | 3.859 | 2 | 18 | 204 | 22 | 947 | 45 | 55 | 200 | 190 | 3820 | 3750 | 0.056 | 0.029 | 1.018667
2025-11-11 | 1113 | 342 | 1440 | 7341 | 1416 | 3.85 | 3.856 | 3.869 | 3.869 | 5 | 17 | 207 | 22 | 944 | 40 | 37 | 200 | 180 | 3800 | 3810 | 0.056 | 0.028 | 0.9973753
2025-11-12 | 1113 | 343 | 1440 | 7127 | 1374 | 3.85 | 3.857 | 3.859 | 3.859 | 2 | 18 | 198 | 22 | 950 | 45 | 55 | 200 | 180 | 3820 | 3810 | 0.062 | 0.029 | 1.002625
2025-11-13 | 1113 | 344 | 1440 | 7275 | 1403 | 3.85 | 3.855 | 3.867 | 3.866 | 2 | 12 | 191 | 22 | 953 | 50 | 69 | 200 | 180 | 3500 | 3750 | 0.061 | 0.028 | 0.9333333
2025-11-14 | 1113 | 345 | 1440 | 7372 | 1422 | 3.85 | 3.855 | 3.87 | 3.87 | 2 | 17 | 189 | 22 | 951 | 45 | 70 | 200 | 180 | 3540 | 3750 | 0.06 | 0.028 | 0.944
2025-11-15 | 1113 | 346 | 1440 | 7619 | 1490 | 3.85 | 3.85 | 3.863 | 3.867 | 2 | 10 | 190 | 22 | 950 | 50 | 75 | 200 | 180 | 3820 | 3750 | 0.06 | 0.029 | 1.018667
2025-11-16 | 1113 | 347 | 1440 | 7490 | 1406 | 3.85 | 3.858 | 3.868 | 3.868 | 1 | 11 | 202 | 22 | 952 | 45 | 70 | 200 | 180 | 3810 | 3750 | 0.063 | 0.029 | 1.016
2025-11-17 | 1113 | 348 | 1440 | 7211 | 1410 | 3.85 | 3.852 | 3.866 | 3.866 | 2 | 12 | 198 | 22 | 952 | 45 | 70 | 200 | 180 | 3800 | 3750 | 0.059 | 0.029 | 1.013333
2025-11-18 | 1113 | 349 | 1440 | 7403 | 1432 | 3.85 | 3.854 | 3.859 | 3.859 | 2 | 18 | 191 | 22 | 950 | 45 | 63 | 200 | 180 | 3830 | 3690 | 0.059 | 0.029 | 1.03794
2025-11-19 | 1113 | 350 | 1440 | 7418 | 1435 | 3.85 | 3.853 | 3.858 | 3.858 | 2 | 12 | 196 | 22 | 951 | 45 | 64 | 200 | 180 | 3800 | 3750 | 0.064 | 0.029 | 1.013333
2025-11-20 | 1113 | 351 | 1440 | 7214 | 1391 | 3.85 | 3.854 | 3.879 | 3.879 | 4 | 17 | 191 | 22 | 946 | 45 | 58 | 200 | 180 | 3800 | 3750 | 0.054 | 0.027 | 1.013333
2025-11-21 | 1113 | 352 | 1440 | 7392 | 1426 | 3.85 | 3.857 | 3.867 | 3.867 | 2 | 18 | 191 | 22 | 947 | 45 | 49 | 200 | 180 | 3830 | 3750 | 0.062 | 0.029 | 1.021333
2025-11-22 | 1113 | 353 | 1440 | 7328 | 1437 | 3.85 | 3.85 | 3.849 | 3.849 | 2 | 26 | 202 | 22 | 949 | 45 | 49 | 200 | 180 | 3850 | 3810 | 0.059 | 0.03 | 1.010499
2025-11-23 | 1113 | 354 | 1440 | 7489 | 1445 | 3.85 | 3.854 | 3.865 | 3.865 | 2 | 14 | 185 | 22 | 953 | 55 | 69 | 200 | 190 | 3790 | 3810 | 0.056 | 0.029 | 0.9947507
2025-11-24 | 1113 | 355 | 1440 | 7367 | 1425 | 3.85 | 3.857 | 3.87 | 3.87 | 5 | 12 | 168 | 22 | 953 | 50 | 78 | 200 | 180 | 3720 | 3810 | 0.058 | 0.029 | 0.976378
2025-11-25 | 1113 | 356 | 1440 | 7175 | 1407 | 3.85 | 3.85 | 3.853 | 3.853 | 3 | 10 | 195 | 22 | 953 | 50 | 82 | 200 | 180 | 3850 | 3750 | 0.053 | 0.029 | 1.026667
2025-11-26 | 1113 | 357 | 1440 | 7356 | 1419 | 3.85 | 3.853 | 3.859 | 3.859 | 2 | 11 | 193 | 22 | 953 | 50 | 75 | 200 | 180 | 3820 | 3690 | 0.053 | 0.029 | 1.03523
2025-11-27 | 1113 | 358 | 1440 | 7530 | 1453 | 3.85 | 3.853 | 3.866 | 3.866 | 2 | 10 | 181 | 22 | 951 | 45 | 72 | 200 | 190 | 3820 | 3750 | 0.055 | 0.03 | 1.018667
2025-11-28 | 1113 | 359 | 1440 | 7443 | 1436 | 3.85 | 3.854 | 3.858 | 3.858 | 2 | 15 | 190 | 22 | 947 | 45 | 72 | 200 | 190 | 3800 | 3750 | 0.053 | 0.028 | 1.013333
2025-11-29 | 1113 | 360 | 1440 | 7351 | 1418 | 3.85 | 3.852 | 3.858 | 3.858 | 2 | 20 | 199 | 22 | 944 | 40 | 52 | 200 | 180 | 3830 | 3750 | 0.059 | 0.03 | 1.021333
2025-11-30 | 1113 | 361 | 1440 | 7255 | 1403 | 3.85 | 3.854 | 3.852 | 3.852 | 2 | 17 | 177 | 22 | 947 | 45 | 34 | 200 | 190 | 3800 | 3750 | 0.059 | 0.03 | 1.013333
2025-12-01 | 1113 | 362 | 1440 | 7229 | 1394 | 3.85 | 3.855 | 3.866 | 3.866 | 4 | 22 | 172 | 22 | 947 | 40 | 33 | 250 | 170 | 3860 | 3810 | 0.06 | 0.031 | 1.013123
2025-12-02 | 1113 | 363 | 1440 | 7287 | 1429 | 3.85 | 3.85 | 3.859 | 3.859 | 2 | 18 | 180 | 22 | 951 | 45 | 46 | 250 | 190 | 3830 | 3810 | 0.057 | 0.029 | 1.005249
2025-12-03 | 1113 | 364 | 1440 | 7326 | 1413 | 3.85 | 3.855 | 3.863 | 3.864 | 2 | 10 | 176 | 22 | 956 | 50 | 66 | 250 | 170 | 3720 | 3810 | 0.062 | 0.032 | 0.976378
2025-12-04 | 1113 | 365 | 1440 | 7398 | 1431 | 3.85 | 3.851 | 3.849 | 3.849 | 1 | 10 | 192 | 22 | 956 | 50 | 73 | 240 | 180 | 3720 | 3750 | 0.061 | 0.031 | 0.992
2025-12-05 | 1113 | 366 | 1440 | 7341 | 1416 | 3.85 | 3.854 | 3.863 | 3.863 | 1 | 13 | 182 | 22 | 945 | 45 | 57 | 240 | 200 | 3700 | 3750 | 0.064 | 0.031 | 0.9866667
2025-12-06 | 1113 | 367 | 1440 | 7392 | 1426 | 3.85 | 3.857 | 3.862 | 3.862 | 2 | 27 | 201 | 22 | 945 | 40 | 45 | 240 | 200 | 3770 | 3750 | 0.063 | 0.032 | 1.005333
2025-12-07 | 1113 | 368 | 1440 | 7389 | 1445 | 3.85 | 3.85 | 3.86 | 3.86 | 2 | 27 | 193 | 22 | 945 | 40 | 49 | 230 | 190 | 3800 | 3810 | 0.061 | 0.031 | 0.9973753
2025-12-08 | 1113 | 369 | 1440 | 7448 | 1437 | 3.85 | 3.855 | 3.878 | 3.881 | 1 | 27 | 198 | 22 | 945 | 25 | 30 | 220 | 180 | 3780 | 3810 | 0.063 | 0.031 | 0.992126
2025-12-09 | 1113 | 370 | 1440 | 7415 | 1450 | 3.85 | 3.85 | 3.857 | 3.857 | 2 | 24 | 195 | 22 | 951 | 40 | 46 | 220 | 160 | 3780 | 3810 | 0.063 | 0.033 | 0.992126
2025-12-10 | 1113 | 371 | 1440 | 7239 | 1396 | 3.85 | 3.855 | 3.868 | 3.868 | 2 | 16 | 170 | 22 | 956 | 55 | 66 | 230 | 180 | 3700 | 3810 | 0.061 | 0.031 | 0.9711286
2025-12-11 | 1113 | 372 | 1440 | 7547 | 1476 | 3.85 | 3.85 | 3.857 | 3.857 | 2 | 9 | 174 | 22 | 952 | 50 | 84 | 240 | 200 | 3710 | 3750 | 0.06 | 0.031 | 0.9893333
2025-12-12 | 1113 | 373 | 1440 | 7464 | 1440 | 3.85 | 3.854 | 3.868 | 3.868 | 1 | 9 | 200 | 22 | 947 | 50 | 63 | 250 | 190 | 3740 | 3750 | 0.059 | 0.031 | 0.9973333
2025-12-13 | 1113 | 374 | 1440 | 7464 | 1440 | 3.85 | 3.854 | 3.856 | 3.856 | 2 | 13 | 207 | 22 | 947 | 45 | 58 | 220 | 190 | 3810 | 3750 | 0.066 | 0.03 | 1.016
2025-12-14 | 1113 | 375 | 1441 | 7525 | 1452 | 3.85 | 3.854 | 3.861 | 3.861 | 2 | 16 | 189 | 22 | 948 | 45 | 57 | 220 | 180 | 3820 | 3750 | 0.068 | 0.03 | 1.018667
2025-12-15 | 1113 | 376 | 1440 | 7464 | 1440 | 3.85 | 3.856 | 3.862 | 3.862 | 2 | 25 | 193 | 22 | 943 | 40 | 58 | 220 | 180 | 3850 | 3750 | 0.071 | 0.032 | 1.026667
2025-12-16 | 1113 | 377 | 1440 | 7457 | 1423 | 3.85 | 3.87 | 3.891 | 3.891 | 2 | 20 | 191 | 22 | 943 | 30 | 43 | 220 | 180 | 3880 | 3750 | 0.066 | 0.03 | 1.034667
2025-12-17 | 1113 | 378 | 1440 | 7267 | 1421 | 3.85 | 3.85 | 3.86 | 3.86 | 2 | 19 | 201 | 22 | 943 | 30 | 27 | 220 | 180 | 3810 | 3750 | 0.073 | 0.032 | 1.016
2025-12-18 | 1113 | 379 | 1440 | 7198 | 1388 | 3.85 | 3.856 | 3.856 | 3.856 | 2 | 22 | 190 | 22 | 943 | 35 | 25 | 220 | 200 | 3810 | 3810 | 0.067 | 0.031 | 1
2025-12-19 | 1113 | 380 | 1440 | 7316 | 1415 | 3.85 | 3.857 | 3.869 | 3.869 | 2 | 18 | 219 | 22 | 948 | 40 | 39 | 220 | 180 | 3800 | 3750 | 0.069 | 0.031 | 1.013333
2025-12-20 | 1113 | 381 | 1440 | 7455 | 1458 | 3.85 | 3.85 | 3.854 | 3.854 | 8 | 11 | 192 | 22 | 948 | 40 | 58 | 220 | 180 | 3810 | 3810 | 0.067 | 0.031 | 1
2025-12-21 | 1113 | 382 | 1440 | 7198 | 1388 | 3.85 | 3.854 | 3.859 | 3.86 | 2 | 10 | 209 | 22 | 949 | 40 | 58 | 220 | 180 | 3870 | 3810 | 0.067 | 0.03 | 1.015748
2025-12-22 | 1113 | 383 | 1440 | 7076 | 1368 | 3.85 | 3.855 | 3.854 | 3.854 | 2 | 11 | 196 | 22 | 945 | 40 | 54 | 220 | 180 | 3870 | 3750 | 0.066 | 0.031 | 1.032
2025-12-23 | 1113 | 384 | 1440 | 7288 | 1386 | 3.85 | 3.855 | 3.871 | 3.871 | 3 | 17 | 190 | 22 | 946 | 40 | 48 | 220 | 190 | 3830 | 3750 | 0.067 | 0.032 | 1.021333
2025-12-24 | 1113 | 385 | 1440 | 7571 | 1461 | 3.85 | 3.857 | 3.873 | 3.871 | 2 | 24 | 196 | 22 | 946 | 40 | 39 | 220 | 190 | 3820 | 3810 | 0.067 | 0.032 | 1.002625
2025-12-25 | 1113 | 386 | 1440 | 7573 | 1481 | 3.85 | 3.85 | 3.859 | 3.859 | 2 | 19 | 194 | 22 | 944 | 40 | 46 | 220 | 180 | 3830 | 3810 | 0.067 | 0.032 | 1.005249
2025-12-26 | 1113 | 387 | 1440 | 7316 | 1411 | 3.85 | 3.86 | 3.872 | 3.872 | 2 | 23 | 201 | 22 | 953 | 40 | 48 | 220 | 180 | 3850 | 3810 | 0.063 | 0.031 | 1.010499
2025-12-27 | 1113 | 388 | 1440 | 7338 | 1435 | 3.85 | 3.85 | 3.856 | 3.856 | 3 | 19 | 164 | 22 | 950 | 40 | 54 | 220 | 180 | 3820 | 3810 | 0.062 | 0.031 | 1.002625
2025-12-28 | 1113 | 389 | 1440 | 7094 | 1348 | 3.85 | 3.859 | 3.874 | 3.874 | 2 | 14 | 192 | 22 | 953 | 45 | 57 | 220 | 200 | 3300 | 3750 | 0.061 | 0.032 | 0.88
2025-12-29 | 1113 | 390 | 1440 | 7537 | 1474 | 3.85 | 3.85 | 3.859 | 3.859 | 1 | 11 | 201 | 22 | 951 | 45 | 67 | 220 | 190 | 3800 | 3690 | 0.061 | 0.033 | 1.02981
2025-12-30 | 1113 | 391 | 1440 | 7445 | 1456 | 3.85 | 3.85 | 3.863 | 3.859 | 2 | 11 | 210 | 22 | 950 | 45 | 63 | 220 | 200 | 3770 | 3750 | 0.058 | 0.031 | 1.005333
2025-12-31 | 1113 | 392 | 1440 | 7648 | 1437 | 3.85 | 3.858 | 3.873 | 3.873 | 3 | 13 | 191 | 22 | 950 | 40 | 49 | 220 | 200 | 3790 | 3750 | 0.057 | 0.03 | 1.010667
2026-01-01 | 1113 | 393 | 1440 | 7476 | 1466 | 3.85 | 3.85 | 3.86 | 3.86 | 1 | 16 | 190 | 22 | 945 | 40 | 42 | 210 | 180 | 3820 | 3750 | 0.059 | 0.031 | 1.018667
2026-01-02 | 1113 | 394 | 1440 | 7686 | 1464 | 3.85 | 3.856 | 3.874 | 3.874 | 1 | 18 | 189 | 22 | 944 | 40 | 39 | 220 | 180 | 3780 | 3810 | 0.058 | 0.03 | 0.992126
2026-01-03 | 1113 | 395 | 1440 | 7470 | 1457 | 3.85 | 3.854 | 3.861 | 3.861 | 5 | 21 | 186 | 22 | 944 | 35 | 39 | 220 | 200 | 3770 | 3810 | 0.061 | 0.031 | 0.9895013
2026-01-04 | 1113 | 396 | 1440 | 7604 | 1448 | 3.85 | 3.862 | 3.876 | 3.876 | 2 | 24 | 202 | 22 | 943 | 40 | 36 | 220 | 180 | 3820 | 3810 | 0.061 | 0.032 | 1.002625
2026-01-05 | 1113 | 397 | 1440 | 7522 | 1471 | 3.85 | 3.85 | 3.845 | 3.845 | 2 | 22 | 189 | 22 | 943 | 35 | 43 | 220 | 180 | 3820 | 3810 | 0.058 | 0.03 | 1.002625
2026-01-06 | 1113 | 398 | 1440 | 7440 | 1455 | 3.85 | 3.85 | 3.859 | 3.859 | 2 | 25 | 206 | 22 | 944 | 35 | 34 | 220 | 180 | 3800 | 3810 | 0.056 | 0.029 | 0.9973753
2026-01-07 | 1113 | 399 | 1440 | 7478 | 1439 | 3.85 | 3.856 | 3.863 | 3.863 | 2 | 23 | 189 | 22 | 951 | 45 | 45 | 220 | 180 | 3900 | 3810 | 0.058 | 0.03 | 1.023622
2026-01-08 | 1113 | 400 | 1440 | 7627 | 1472 | 3.85 | 3.853 | 3.864 | 3.864 | 2 | 14 | 189 | 22 | 950 | 40 | 58 | 220 | 170 | 3860 | 3810 | 0.053 | 0.029 | 1.013123
2026-01-09 | 1113 | 401 | 1440 | 7622 | 1471 | 3.85 | 3.854 | 3.86 | 3.861 | 2 | 16 | 188 | 22 | 945 | 35 | 46 | 220 | 180 | 3870 | 3750 | 0.055 | 0.03 | 1.032
2026-01-10 | 1113 | 402 | 1440 | 7402 | 1428 | 3.852 | 3.862 | 3.872 | 3.872 | 10 | 17 | 206 | 22 | 946 | 35 | 24 | 220 | 170 | 3850 | 3750 | 0.052 | 0.029 | 1.026667
2026-01-11 | 1113 | 403 | 1440 | 7440 | 1455 | 3.855 | 3.855 | 3.86 | 3.86 | 1 | 16 | 185 | 22 | 951 | 35 | 40 | 220 | 170 | 3810 | 3810 | 0.056 | 0.029 | 1
2026-01-12 | 1113 | 404 | 1440 | 7448 | 1437 | 3.855 | 3.859 | 3.866 | 3.866 | 2 | 16 | 192 | 22 | 950 | 40 | 49 | 220 | 180 | 3800 | 3810 | 0.055 | 0.028 | 0.9973753
2026-01-13 | 1113 | 405 | 1440 | 7509 | 1449 | 3.855 | 3.863 | 3.877 | 3.877 | 2 | 27 | 208 | 22 | 950 | 40 | 57 | 220 | 190 | 3900 | 3750 | 0.057 | 0.03 | 1.04
2026-01-14 | 1113 | 406 | 1440 | 7481 | 1463 | 3.855 | 3.855 | 3.864 | 3.864 | 2 | 15 | 185 | 22 | 950 | 40 | 46 | 220 | 190 | 3820 | 3750 | 0.055 | 0.029 | 1.018667
2026-01-15 | 1113 | 407 | 1440 | 7517 | 1470 | 3.855 | 3.855 | 3.859 | 3.859 | 2 | 29 | 203 | 22 | 949 | 35 | 54 | 220 | 170 | 3820 | 3750 | 0.054 | 0.029 | 1.018667
2026-01-16 | 1113 | 408 | 1440 | 7446 | 1417 | 3.855 | 3.869 | 3.878 | 3.878 | 2 | 28 | 183 | 22 | 950 | 35 | 48 | 220 | 170 | 3810 | 3750 | 0.056 | 0.03 | 1.016
2026-01-17 | 1113 | 409 | 1440 | 7532 | 1473 | 3.855 | 3.855 | 3.856 | 3.856 | 2 | 21 | 207 | 22 | 949 | 40 | 54 | 220 | 180 | 3820 | 3750 | 0.056 | 0.03 | 1.018667
2026-01-18 | 1113 | 410 | 1440 | 7518 | 1431 | 3.855 | 3.863 | 3.874 | 3.874 | 2 | 20 | 199 | 22 | 950 | 40 | 58 | 220 | 200 | 3800 | 3750 | 0.055 | 0.03 | 1.013333
2026-01-19 | 1113 | 411 | 1440 | 7471 | 1461 | 3.855 | 3.855 | 3.858 | 3.858 | 2 | 18 | 194 | 22 | 946 | 35 | 55 | 220 | 200 | 3800 | 3750 | 0.06 | 0.031 | 1.013333
2026-01-20 | 1113 | 412 | 1440 | 7443 | 1436 | 3.855 | 3.865 | 3.872 | 3.872 | 4 | 29 | 205 | 22 | 945 | 35 | 37 | 220 | 180 | 3840 | 3750 | 0.067 | 0.031 | 1.024
2026-01-21 | 1113 | 413 | 1440 | 7484 | 1444 | 3.855 | 3.857 | 3.865 | 3.865 | 2 | 18 | 192 | 22 | 950 | 40 | 46 | 220 | 170 | 3820 | 3810 | 0.074 | 0.032 | 1.002625
2026-01-22 | 1113 | 414 | 1440 | 7635 | 1458 | 3.855 | 3.865 | 3.882 | 3.882 | 1 | 19 | 185 | 22 | 949 | 40 | 58 | 220 | 170 | 3800 | 3810 | 0.078 | 0.033 | 0.9973753
2026-01-23 | 1113 | 415 | 1440 | 7629 | 1496 | 3.855 | 3.855 | 3.859 | 3.859 | 2 | 11 | 190 | 22 | 948 | 40 | 57 | 220 | 180 | 3800 | 3810 | 0.085 | 0.033 | 0.9973753
2026-01-24 | 1113 | 416 | 1440 | 7244 | 1397 | 3.855 | 3.859 | 3.86 | 3.86 | 2 | 20 | 190 | 22 | 950 | 40 | 54 | 210 | 200 | 3780 | 3750 | 0.083 | 0.033 | 1.008
2026-01-25 | 1113 | 417 | 1440 | 7428 | 1433 | 3.855 | 3.855 | 3.86 | 3.86 | 2 | 16 | 190 | 22 | 951 | 40 | 52 | 210 | 190 | 3780 | 3750 | 0.082 | 0.033 | 1.008
2026-01-26 | 1113 | 418 | 1440 | 7484 | 1448 | 3.855 | 3.86 | 3.88 | 3.881 | 2 | 14 | 171 | 22 | 948 | 35 | 54 | 220 | 190 | 3750 | 3690 | 0.079 | 0.034 | 1.01626
2026-01-27 | 1113 | 419 | 1440 | 7657 | 1478 | 3.855 | 3.861 | 3.879 | 3.881 | 2 | 10 | 175 | 22 | 950 | 40 | 39 | 220 | 180 | 3800 | 3750 | 0.075 | 0.035 | 1.013333
2026-01-28 | 1113 | 420 | 1439 | 7428 | 1519 | 3.855 | 3.861 | 3.874 | 3.874 | 2 | 11 | 189 | 22 | 952 | 45 | 58 | 220 | 180 | 3930 | 3750 | 0.067 | 0.034 | 1.048
2026-01-29 | 1113 | 421 | 1440 | 7598 | 1486 | 3.855 | 3.855 | 3.865 | 3.865 | 2 | 11 | 183 | 22 | 951 | 50 | 78 | 220 | 180 | 3950 | 3750 | 0.065 | 0.035 | 1.053333
2026-01-30 | 1113 | 422 | 1440 | 7408 | 1433 | 3.855 | 3.856 | 3.869 | 3.869 | 2 | 11 | 184 | 22 | 953 | 50 | 79 | 220 | 180 | 3790 | 3750 | 0.066 | 0.035 | 1.010667
2026-01-31 | 1113 | 423 | 1440 | 7607 | 1472 | 3.855 | 3.859 | 3.867 | 3.867 | 2 | 12 | 188 | 22 | 951 | 45 | 72 | 220 | 190 | 3780 | 3750 | 0.064 | 0.035 | 1.008
2026-02-01 | 1113 | 424 | 1439 | 7734 | 1493 | 3.855 | 3.859 | 3.868 | 3.868 | 2 | 22 | 203 | 22 | 948 | 45 | 69 | 220 | 170 | 3800 | 3750 | 0.068 | 0.037 | 1.013333
2026-02-02 | 1113 | 425 | 1440 | 7603 | 1487 | 3.855 | 3.856 | 3.858 | 3.858 | 2 | 13 | 195 | 22 | 951 | 45 | 67 | 220 | 190 | 3760 | 3750 | 0.061 | 0.035 | 1.002667
2026-02-03 | 1113 | 426 | 1440 | 7597 | 1470 | 3.855 | 3.86 | 3.869 | 3.869 | 2 | 18 | 182 | 22 | 952 | 50 | 66 | 220 | 190 | 3810 | 3750 | 0.058 | 0.034 | 1.016
2026-02-04 | 1113 | 427 | 1440 | 7652 | 1477 | 3.855 | 3.859 | 3.882 | 3.882 | 5 | 20 | 208 | 22 | 949 | 35 | 58 | 220 | 180 | 3790 | 3750 | 0.06 | 0.035 | 1.010667
2026-02-05 | 1113 | 428 | 1440 | 7795 | 1509 | 3.855 | 3.862 | 3.876 | 3.876 | 2 | 18 | 200 | 22 | 947 | 40 | 48 | 220 | 180 | 3820 | 3750 | 0.057 | 0.034 | 1.018667
2026-02-06 | 1113 | 429 | 1440 | 7482 | 1424 | 3.855 | 3.86 | 3.866 | 3.865 | 1 | 19 | 198 | 22 | 949 | 45 | 51 | 220 | 180 | 3800 | 3810 | 0.058 | 0.034 | 0.9973753
2026-02-07 | 1113 | 430 | 1440 | 7507 | 1472 | 3.855 | 3.855 | 3.859 | 3.86 | 1 | 12 | 185 | 22 | 949 | 45 | 63 | 220 | 180 | 3800 | 3810 | 0.059 | 0.036 | 0.9973753
2026-02-08 | 1113 | 431 | 1440 | 7698 | 1486 | 3.855 | 3.859 | 3.869 | 3.868 | 2 | 12 | 209 | 22 | 950 | 45 | 61 | 220 | 170 | 3770 | 3810 | 0.057 | 0.035 | 0.9895013
2026-02-09 | 1113 | 432 | 1440 | 7445 | 1456 | 3.855 | 3.855 | 3.854 | 3.854 | 1 | 15 | 189 | 22 | 950 | 35 | 52 | 220 | 180 | 3780 | 3750 | 0.06 | 0.036 | 1.008
2026-02-10 | 1113 | 433 | 1440 | 7306 | 1413 | 3.855 | 3.86 | 3.858 | 3.858 | 2 | 14 | 190 | 22 | 950 | 40 | 28 | 220 | 190 | 3780 | 3750 | 0.056 | 0.034 | 1.008
2026-02-11 | 1113 | 434 | 1440 | 7326 | 1417 | 3.855 | 3.859 | 3.861 | 3.861 | 2 | 12 | 204 | 22 | 952 | 40 | 58 | 220 | 180 | 3780 | 3750 | 0.054 | 0.034 | 1.008
2026-02-12 | 1113 | 435 | 1440 | 7515 | 1450 | 3.855 | 3.859 | 3.869 | 3.869 | 2 | 14 | 180 | 22 | 950 | 45 | 66 | 220 | 190 | 3760 | 3750 | 0.063 | 0.038 | 1.002667
2026-02-13 | 1113 | 436 | 1440 | 7698 | 1486 | 3.855 | 3.861 | 3.878 | 3.878 | 2 | 17 | 200 | 22 | 949 | 40 | 57 | 220 | 190 | 3770 | 3750 | 0.059 | 0.036 | 1.005333
2026-02-14 | 1113 | 437 | 1440 | 7606 | 1468 | 3.855 | 3.858 | 3.869 | 3.869 | 2 | 23 | 172 | 22 | 948 | 40 | 54 | 210 | 180 | 3750 | 3750 | 0.056 | 0.035 | 1
2026-02-15 | 1113 | 438 | 1440 | 7260 | 1400 | 3.855 | 3.858 | 3.868 | 3.871 | 2 | 20 | 201 | 22 | 950 | 40 | 43 | 220 | 180 | 3770 | 3750 | 0.056 | 0.034 | 1.005333
2026-02-16 | 1113 | 439 | 1440 | 7387 | 1425 | 3.855 | 3.862 | 3.869 | 3.869 | 2 | 19 | 202 | 22 | 950 | 40 | 43 | 220 | 200 | 3800 | 3810 | 0.054 | 0.033 | 0.9973753
2026-02-17 | 1113 | 440 | 1440 | 7145 | 1401 | 3.855 | 3.855 | 3.849 | 3.85 | 2 | 21 | 201 | 22 | 953 | 40 | 60 | 220 | 180 | 3820 | 3750 | 0.06 | 0.035 | 1.018667
2026-02-18 | 1113 | 441 | 1440 | 7428 | 1433 | 3.855 | 3.855 | 3.855 | 3.855 | 2 | 18 | 174 | 22 | 960 | 50 | 76 | 210 | 190 | 3800 | 3690 | 0.065 | 0.037 | 1.02981
2026-02-19 | 1113 | 442 | 1440 | 7428 | 1433 | 3.855 | 3.859 | 3.858 | 3.858 | 2 | 9 | 173 | 22 | 958 | 55 | 82 | 210 | 190 | 3720 | 3690 | 0.06 | 0.038 | 1.00813
2026-02-20 | 1113 | 443 | 1440 | 7152 | 1379 | 3.855 | 3.86 | 3.864 | 3.864 | 2 | 16 | 165 | 22 | 955 | 55 | 81 | 210 | 190 | 3710 | 3690 | 0.058 | 0.038 | 1.00542
2026-02-21 | 1113 | 444 | 1440 | 7402 | 1428 | 3.855 | 3.859 | 3.869 | 3.869 | 2 | 10 | 194 | 22 | 953 | 55 | 81 | 210 | 200 | 3630 | 3690 | 0.065 | 0.041 | 0.9837398
2026-02-22 | 1113 | 445 | 1440 | 7532 | 1477 | 3.855 | 3.855 | 3.856 | 3.856 | 2 | 13 | 193 | 22 | 947 | 50 | 75 | 220 | 190 | 3680 | 3690 | 0.06 | 0.038 | 0.99729
2026-02-23 | 1113 | 446 | 1440 | 7367 | 1421 | 3.855 | 3.859 | 3.868 | 3.868 | 1 | 18 | 190 | 22 | 944 | 40 | 37 | 220 | 180 | 3750 | 3750 | 0.063 | 0.037 | 1
2026-02-24 | 1113 | 447 | 1440 | 7489 | 1449 | 3.855 | 3.86 | 3.878 | 3.878 | 2 | 25 | 198 | 22 | 943 | 40 | 39 | 220 | 190 | 3800 | 3810 | 0.061 | 0.037 | 0.9973753
2026-02-25 | 1113 | 448 | 1439 | 7209 | 1390 | 3.855 | 3.862 | 3.863 | 3.863 | 2 | 26 | 208 | 22 | 953 | 40 | 42 | 220 | 190 | 3830 | 3810 | 0.061 | 0.036 | 1.005249
2026-02-26 | 1113 | 449 | 1440 | 7240 | 1400 | 3.855 | 3.859 | 3.873 | 3.873 | 1 | 22 | 180 | 22 | 951 | 45 | 60 | 220 | 180 | 3820 | 3750 | 0.06 | 0.035 | 1.018667
2026-02-27 | 1113 | 450 | 1440 | 7326 | 1413 | 3.855 | 3.859 | 3.864 | 3.864 | 12 | 25 | 198 | 22 | 950 | 45 | 60 | 220 | 180 | 3800 | 3750 | 0.061 | 0.037 | 1.013333
2026-02-28 | 1113 | 451 | 1440 | 7339 | 1396 | 3.855 | 3.861 | 3.872 | 3.872 | 2 | 19 | 196 | 22 | 949 | 45 | 37 | 220 | 190 | 3900 | 3750 | 0.065 | 0.038 | 1.04
2026-03-01 | 1113 | 452 | 1440 | 7343 | 1436 | 3.855 | 3.855 | 3.86 | 3.86 | 4 | 13 | 188 | 22 | 945 | 40 | 57 | 220 | 180 | 3820 | 3810 | 0.068 | 0.039 | 1.002625
2026-03-02 | 1113 | 453 | 1440 | 7538 | 1435 | 3.855 | 3.863 | 3.877 | 3.877 | 2 | 21 | 197 | 22 | 944 | 40 | 22 | 220 | 180 | 3850 | 3750 | 0.063 | 0.04 | 1.026667
2026-03-03 | 1113 | 454 | 1440 | 7226 | 1413 | 3.855 | 3.855 | 3.859 | 3.859 | 2 | 26 | 204 | 22 | 943 | 40 | 55 | 220 | 180 | 3820 | 3810 | 0.07 | 0.038 | 1.002625
2026-03-04 | 1113 | 455 | 1440 | 7550 | 1457 | 3.855 | 3.859 | 3.87 | 3.87 | 2 | 32 | 178 | 22 | 944 | 35 | 60 | 220 | 190 | 3870 | 3750 | 0.07 | 0.037 | 1.032
2026-03-05 | 1113 | 456 | 1440 | 7423 | 1432 | 3.855 | 3.861 | 3.877 | 3.877 | 2 | 23 | 192 | 22 | 947 | 45 | 43 | 220 | 190 | 3790 | 3750 | 0.078 | 0.038 | 1.010667
2026-03-06 | 1113 | 457 | 1440 | 7446 | 1460 | 3.855 | 3.855 | 3.855 | 3.855 | 2 | 28 | 201 | 22 | 943 | 40 | 45 | 220 | 200 | 3870 | 3810 | 0.084 | 0.041 | 1.015748
2026-03-07 | 1113 | 458 | 1440 | 7739 | 1494 | 3.855 | 3.867 | 3.885 | 3.885 | 5 | 15 | 200 | 22 | 946 | 40 | 40 | 220 | 190 | 3910 | 3810 | 0.082 | 0.04 | 1.026247
2026-03-08 | 1113 | 459 | 1440 | 7663 | 1483 | 3.855 | 3.86 | 3.869 | 3.869 | 1 | 18 | 188 | 22 | 946 | 35 | 33 | 220 | 190 | 3770 | 3810 | 0.072 | 0.039 | 0.9895013
2026-03-09 | 1113 | 460 | 1440 | 7562 | 1479 | 3.855 | 3.855 | 3.864 | 3.864 | 2 | 25 | 190 | 22 | 950 | 45 | 39 | 220 | 180 | 3800 | 3810 | 0.071 | 0.039 | 0.9973753
2026-03-10 | 1113 | 461 | 1440 | 7479 | 1443 | 3.855 | 3.862 | 3.875 | 3.875 | 2 | 23 | 197 | 22 | 953 | 50 | 60 | 220 | 200 | 3860 | 3810 | 0.069 | 0.039 | 1.013123
2026-03-11 | 1113 | 462 | 1440 | 7387 | 1425 | 3.855 | 3.86 | 3.87 | 3.87 | 2 | 16 | 176 | 22 | 951 | 50 | 79 | 220 | 190 | 3820 | 3750 | 0.075 | 0.042 | 1.018667
2026-03-12 | 1113 | 463 | 1440 | 7153 | 1383 | 3.855 | 3.86 | 3.864 | 3.864 | 2 | 12 | 199 | 22 | 949 | 45 | 60 | 220 | 180 | 4020 | 3750 | 0.067 | 0.04 | 1.072
2026-03-13 | 1113 | 464 | 1440 | 7428 | 1433 | 3.855 | 3.86 | 3.865 | 3.865 | 2 | 15 | 184 | 22 | 951 | 50 | 67 | 220 | 200 | 3810 | 3750 | 0.073 | 0.041 | 1.016
2026-03-14 | 1113 | 465 | 1440 | 7382 | 1424 | 3.855 | 3.86 | 3.87 | 3.87 | 2 | 18 | 206 | 22 | 949 | 45 | 64 | 210 | 200 | 3810 | 3690 | 0.082 | 0.042 | 1.03252
2026-03-15 | 1113 | 466 | 1440 | 7387 | 1425 | 3.855 | 3.862 | 3.871 | 3.871 | 2 | 23 | 194 | 22 | 950 | 45 | 55 | 220 | 200 | 3870 | 3750 | 0.073 | 0.04 | 1.032
2026-03-16 | 1113 | 467 | 1440 | 7423 | 1432 | 3.855 | 3.86 | 3.873 | 3.873 | 2 | 15 | 176 | 22 | 949 | 45 | 63 | 210 | 200 | 3800 | 3750 | 0.076 | 0.041 | 1.013333
2026-03-17 | 1113 | 468 | 1440 | 7219 | 1396 | 3.855 | 3.859 | 3.87 | 3.87 | 2 | 19 | 166 | 22 | 952 | 45 | 66 | 220 | 190 | 3820 | 3750 | 0.075 | 0.04 | 1.018667
2026-03-18 | 1113 | 469 | 1440 | 7398 | 1431 | 3.855 | 3.859 | 3.867 | 3.867 | 2 | 20 | 181 | 22 | 952 | 45 | 61 | 220 | 200 | 3830 | 3690 | 0.068 | 0.039 | 1.03794
2026-03-19 | 1113 | 470 | 1440 | 7367 | 1421 | 3.855 | 3.859 | 3.877 | 3.877 | 2 | 18 | 170 | 22 | 948 | 40 | 66 | 220 | 190 | 3830 | 3750 | 0.079 | 0.039 | 1.021333
2026-03-20 | 1113 | 471 | 1440 | 7415 | 1450 | 3.855 | 3.855 | 3.867 | 3.867 | 2 | 21 | 205 | 22 | 945 | 40 | 66 | 220 | 190 | 3830 | 3750 | 0.071 | 0.04 | 1.021333
2026-03-21 | 1113 | 472 | 1440 | 7377 | 1427 | 3.855 | 3.86 | 3.872 | 3.872 | 2 | 37 | 201 | 22 | 945 | 45 | 69 | 220 | 180 | 3850 | 3750 | 0.07 | 0.039 | 1.026667
2026-03-22 | 1113 | 473 | 1440 | 7652 | 1477 | 3.855 | 3.868 | 3.887 | 3.887 | 2 | 32 | 196 | 22 | 943 | 40 | 45 | 220 | 180 | 3830 | 3750 | 0.067 | 0.037 | 1.021333
2026-03-23 | 1113 | 474 | 1440 | 7603 | 1487 | 3.855 | 3.855 | 3.875 | 3.875 | 2 | 28 | 183 | 22 | 946 | 30 | 37 | 220 | 170 | 3770 | 3810 | 0.068 | 0.038 | 0.9895013
2026-03-24 | 1113 | 475 | 1440 | 7428 | 1433 | 3.855 | 3.861 | 3.874 | 3.874 | 2 | 18 | 196 | 22 | 950 | 40 | 48 | 220 | 180 | 3890 | 3810 | 0.075 | 0.04 | 1.020997
2026-03-25 | 1113 | 476 | 1440 | 7196 | 1411 | 3.855 | 3.855 | 3.871 | 3.871 | 2 | 21 | 214 | 22 | 951 | 40 | 60 | 220 | 170 | 3860 | 3810 | 0.07 | 0.038 | 1.013123
2026-03-26 | 1113 | 477 | 1440 | 7263 | 1381 | 3.855 | 3.869 | 3.877 | 3.877 | 2 | 27 | 163 | 22 | 952 | 45 | 60 | 220 | 170 | 3800 | 3690 | 0.068 | 0.037 | 1.02981
2026-03-27 | 1113 | 478 | 1407 | 7414 | 1391 | 3.855 | 3.876 | 3.911 | 3.911 | 2 | 34 | 185 | 22 | 948 | 40 | 49 | 220 | 180 | 3810 | 3750 | 0.074 | 0.039 | 1.016
2026-03-28 | 1113 | 479 | 1440 | 7499 | 1447 | 3.855 | 3.912 | 3.945 | 3.945 | 32 | 33 | 207 | 22 | 944 | 30 | 31 | 220 | 190 | 3800 | 3750 | 0.076 | 0.04 | 1.013333
2026-03-29 | 1113 | 480 | 1440 | 7479 | 1443 | 3.855 | 3.883 | 3.903 | 3.903 | 6 | 30 | 191 | 22 | 943 | 20 | 25 | 220 | 190 | 3790 | 3810 | 0.074 | 0.038 | 0.9947507
2026-03-30 | 1113 | 481 | 1440 | 7428 | 1508 | 3.855 | 3.872 | 3.902 | 3.911 | 2 | 35 | 205 | 22 | 944 | 30 | 27 | 220 | 180 | 3760 | 3810 | 0.089 | 0.039 | 0.9868766
2026-03-31 | 1113 | 482 | 1440 | 7839 | 1498 | 3.855 | 3.877 | 3.907 | 3.907 | 2 | 30 | 196 | 22 | 951 | 45 | 45 | 220 | 180 | 3800 | 3810 | 0.089 | 0.04 | 0.9973753
2026-04-01 | 1113 | 483 | 1440 | 7678 | 1482 | 3.855 | 3.862 | 3.89 | 3.89 | 2 | 27 | 201 | 22 | 951 | 45 | 60 | 220 | 170 | 3810 | 3810 | 0.088 | 0.039 | 1
2026-04-02 | 1113 | 484 | 1440 | 7366 | 1417 | 3.855 | 3.865 | 3.886 | 3.886 | 18 | 32 | 191 | 22 | 950 | 45 | 55 | 220 | 170 | 3810 | 3750 | 0.09 | 0.039 | 1.016
2026-04-03 | 1113 | 485 | 1440 | 7377 | 1427 | 3.857 | 3.87 | 3.888 | 3.888 | 6 | 32 | 181 | 22 | 946 | 35 | 37 | 220 | 190 | 3840 | 3750 | 0.105 | 0.041 | 1.024
2026-04-04 | 1113 | 486 | 1440 | 7717 | 1470 | 3.86 | 3.879 | 3.898 | 3.898 | 2 | 28 | 207 | 22 | 943 | 40 | 27 | 220 | 170 | 3780 | 3810 | 0.107 | 0.04 | 0.992126
2026-04-05 | 1113 | 487 | 1440 | 7530 | 1453 | 3.86 | 3.866 | 3.878 | 3.878 | 4 | 33 | 206 | 22 | 943 | 35 | 34 | 220 | 180 | 3800 | 3810 | 0.104 | 0.041 | 0.9973753
2026-04-06 | 1113 | 488 | 1440 | 7617 | 1474 | 3.86 | 3.867 | 3.882 | 3.882 | 1 | 28 | 202 | 22 | 945 | 40 | 36 | 220 | 180 | 3870 | 3810 | 0.103 | 0.041 | 1.015748
2026-04-07 | 1113 | 489 | 1440 | 7515 | 1454 | 3.86 | 3.872 | 3.889 | 3.889 | 1 | 18 | 193 | 22 | 953 | 45 | 54 | 220 | 190 | 3790 | 3810 | 0.106 | 0.043 | 0.9947507
2026-04-08 | 1113 | 490 | 1440 | 7418 | 1431 | 3.86 | 3.868 | 3.88 | 3.88 | 2 | 14 | 187 | 22 | 946 | 50 | 57 | 220 | 180 | 3870 | 3810 | 0.101 | 0.042 | 1.015748
2026-04-09 | 1113 | 491 | 1440 | 7287 | 1425 | 3.86 | 3.86 | 3.866 | 3.866 | 2 | 18 | 186 | 22 | 945 | 45 | 40 | 220 | 180 | 3790 | 3810 | 0.095 | 0.042 | 0.9947507
2026-04-10 | 1113 | 492 | 1439 | 7428 | 1433 | 3.86 | 3.864 | 3.872 | 3.872 | 2 | 10 | 197 | 22 | 948 | 45 | 58 | 210 | 190 | 3780 | 3810 | 0.093 | 0.042 | 0.992126
2026-04-11 | 1113 | 493 | 1441 | 7472 | 1422 | 3.86 | 3.87 | 3.881 | 3.881 | 1 | 17 | 200 | 22 | 946 | 45 | 46 | 220 | 190 | 3750 | 3750 | 0.096 | 0.042 | 1
2026-04-12 | 1113 | 494 | 1440 | 7469 | 1441 | 3.86 | 3.863 | 3.874 | 3.874 | 2 | 20 | 195 | 22 | 949 | 45 | 48 | 220 | 180 | 3750 | 3810 | 0.092 | 0.041 | 0.984252
2026-04-13 | 1113 | 495 | 1440 | 7695 | 1505 | 3.86 | 3.86 | 3.859 | 3.858 | 2 | 24 | 206 | 22 | 944 | 40 | 42 | 220 | 190 | 3780 | 3810 | 0.095 | 0.042 | 0.992126
2026-04-14 | 1113 | 496 | 1440 | 7716 | 1466 | 3.86 | 3.869 | 3.885 | 3.885 | 2 | 23 | 177 | 22 | 952 | 50 | 54 | 220 | 170 | 3760 | 3810 | 0.093 | 0.042 | 0.9868766
2026-04-15 | 1113 | 497 | 1439 | 7659 | 1498 | 3.86 | 3.861 | 3.87 | 3.87 | 2 | 14 | 187 | 22 | 947 | 50 | 72 | 220 | 180 | 3790 | 3750 | 0.089 | 0.042 | 1.010667
2026-04-16 | 1113 | 498 | 1441 | 7448 | 1437 | 3.86 | 3.865 | 3.876 | 3.876 | 2 | 15 | 185 | 22 | 948 | 50 | 66 | 220 | 180 | 3810 | 3810 | 0.088 | 0.043 | 1
2026-04-17 | 1113 | 499 | 1440 | 7372 | 1422 | 3.86 | 3.864 | 3.867 | 3.867 | 2 | 19 | 191 | 22 | 947 | 50 | 42 | 220 | 190 | 3820 | 3750 | 0.078 | 0.04 | 1.018667
2026-04-18 | 1113 | 500 | 1440 | 7163 | 1385 | 3.86 | 3.865 | 3.872 | 3.872 | 2 | 22 | 173 | 22 | 947 | 45 | 55 | 220 | 170 | 3800 | 3810 | 0.078 | 0.039 | 0.9973753
2026-04-19 | 1113 | 501 | 1440 | 7143 | 1381 | 3.86 | 3.863 | 3.866 | 3.866 | 2 | 23 | 192 | 22 | 947 | 45 | 39 | 220 | 180 | 3820 | 3750 | 0.095 | 0.041 | 1.018667
2026-04-20 | 1113 | 502 | 1439 | 7190 | 1406 | 3.86 | 3.86 | 3.858 | 3.858 | 2 | 26 | 192 | 22 | 948 | 45 | 36 | 220 | 180 | 3930 | 3750 | 0.095 | 0.041 | 1.048
2026-04-21 | 1113 | 503 | 1440 | 7285 | 1409 | 3.86 | 3.865 | 3.874 | 3.874 | 2 | 22 | 168 | 22 | 954 | 50 | 58 | 220 | 190 | 3930 | 3750 | 0.092 | 0.041 | 1.048
2026-04-22 | 1113 | 504 | 1440 | 7372 | 1422 | 3.86 | 3.862 | 3.867 | 3.867 | 2 | 13 | 192 | 22 | 950 | 50 | 72 | 220 | 190 | 3930 | 3810 | 0.093 | 0.042 | 1.031496
2026-04-23 | 1113 | 505 | 1440 | 7555 | 1458 | 3.86 | 3.864 | 3.877 | 3.877 | 2 | 17 | 195 | 22 | 948 | 45 | 69 | 220 | 190 | 3930 | 3750 | 0.088 | 0.041 | 1.048
2026-04-24 | 1113 | 506 | 1440 | 7624 | 1491 | 3.86 | 3.86 | 3.878 | 3.878 | 2 | 21 | 199 | 22 | 949 | 45 | 61 | 220 | 180 | 3920 | 3750 | 0.086 | 0.041 | 1.045333
2026-04-25 | 1113 | 507 | 1439 | 7648 | 1480 | 3.86 | 3.864 | 3.885 | 3.888 | 1 | 21 | 193 | 22 | 948 | 45 | 58 | 220 | 190 | 3920 | 3750 | 0.082 | 0.041 | 1.045333
2026-04-27 | 1113 | 508 | 1441 | 7713 | 1489 | 3.86 | 3.868 | 3.876 | 3.876 | 1 | 22 | 177 | 22 | 946 | 45 | 45 | 220 | 190 | 3970 | 3750 | 0.081 | 0.041 | 1.058667
2026-04-28 | 1113 | 510 | 1440 | 7158 | 1380 | 3.86 | 3.888 | 3.899 | 3.899 | 14 | 29 | 168 | 22 | 953 | 50 | 63 | 220 | 170 | 3770 | 3810 | 0.083 | 0.041 | 0.9895013
2025-10-01 | 1114 | 6 | 1440 | 7326 | 1417 | 4.07 | 4.076 | 4.106 | 4.02 | 2 | 18 | 175 | 22 | 953 | 35 | 49 | 330 | 190 | 3860 | 3750 | 0.071 | 0.033 | 1.029333
2025-10-02 | 1114 | 6 | 1440 | 7407 | 1429 | 4.07 | 4.076 | 4.111 | 4.02 | 2 | 14 | 200 | 22 | 953 | 30 | 51 | 330 | 180 | 3900 | 3750 | 0.069 | 0.032 | 1.04
2025-10-03 | 1114 | 6 | 1440 | 7430 | 1453 | 4.07 | 4.07 | 4.117 | 4.02 | 2 | 13 | 189 | 22 | 953 | 35 | 52 | 330 | 180 | 3900 | 3750 | 0.07 | 0.032 | 1.04
2025-10-04 | 1114 | 6 | 1440 | 7688 | 1488 | 4.08 | 4.087 | 4.128 | 4.02 | 2 | 18 | 189 | 22 | 947 | 30 | 46 | 330 | 190 | 3970 | 3750 | 0.073 | 0.033 | 1.058667
2025-10-05 | 1114 | 6 | 1440 | 7591 | 1469 | 4.078 | 4.084 | 4.109 | 4.02 | 2 | 15 | 175 | 22 | 950 | 35 | 40 | 330 | 180 | 3870 | 3750 | 0.071 | 0.033 | 1.032
2025-10-06 | 1114 | 6 | 1440 | 7744 | 1495 | 4.07 | 4.075 | 4.096 | 4.02 | 1 | 19 | 189 | 22 | 943 | 30 | 39 | 330 | 180 | 3910 | 3750 | 0.069 | 0.033 | 1.042667
2025-10-07 | 1114 | 6 | 1440 | 7285 | 1405 | 4.089 | 4.093 | 4.114 | 4.02 | 2 | 15 | 189 | 22 | 949 | 30 | 36 | 330 | 180 | 3900 | 3810 | 0.072 | 0.033 | 1.023622
2025-10-08 | 1114 | 6 | 1440 | 7499 | 1447 | 4.07 | 4.074 | 4.097 | 4.02 | 2 | 17 | 185 | 22 | 951 | 30 | 39 | 330 | 180 | 3870 | 3810 | 0.066 | 0.032 | 1.015748
2025-10-09 | 1114 | 6 | 1440 | 7486 | 1464 | 4.07 | 4.07 | 4.092 | 4.02 | 2 | 16 | 189 | 22 | 951 | 35 | 51 | 330 | 180 | 3870 | 3810 | 0.062 | 0.03 | 1.015748
2025-10-10 | 1114 | 6 | 1440 | 7397 | 1427 | 4.07 | 4.085 | 4.107 | 4.02 | 1 | 18 | 209 | 22 | 953 | 35 | 51 | 330 | 180 | 3860 | 3750 | 0.066 | 0.032 | 1.029333
2025-10-11 | 1114 | 6 | 1440 | 7163 | 1381 | 4.07 | 4.073 | 4.09 | 4.02 | 2 | 18 | 196 | 22 | 950 | 35 | 55 | 330 | 180 | 3870 | 3750 | 0.064 | 0.031 | 1.032
2025-10-12 | 1114 | 6 | 1440 | 7362 | 1424 | 4.07 | 4.072 | 4.104 | 4.02 | 2 | 20 | 187 | 22 | 953 | 35 | 46 | 330 | 180 | 3880 | 3690 | 0.072 | 0.033 | 1.051491
2025-10-13 | 1114 | 6 | 1440 | 7387 | 1429 | 4.07 | 4.077 | 4.13 | 4.02 | 14 | 17 | 166 | 22 | 951 | 40 | 57 | 330 | 180 | 3880 | 3750 | 0.065 | 0.031 | 1.034667
2025-10-14 | 1114 | 6 | 1440 | 7497 | 1427 | 4.07 | 4.077 | 4.101 | 4.02 | 2 | 14 | 184 | 22 | 953 | 45 | 63 | 330 | 180 | 3880 | 3690 | 0.068 | 0.031 | 1.051491
2025-10-15 | 1114 | 6 | 1440 | 7495 | 1450 | 4.07 | 4.07 | 4.09 | 4.02 | 2 | 18 | 179 | 22 | 953 | 45 | 70 | 330 | 180 | 3880 | 3750 | 0.064 | 0.03 | 1.034667
2025-10-16 | 1114 | 6 | 1440 | 7173 | 1383 | 4.07 | 4.08 | 4.106 | 4.02 | 2 | 14 | 170 | 22 | 950 | 40 | 67 | 330 | 180 | 3850 | 3750 | 0.066 | 0.031 | 1.026667
2025-10-17 | 1114 | 6 | 1440 | 7068 | 1386 | 4.077 | 4.077 | 4.102 | 4.02 | 2 | 16 | 168 | 22 | 945 | 25 | 60 | 330 | 180 | 3860 | 3690 | 0.067 | 0.031 | 1.04607
2025-10-18 | 1114 | 6 | 1440 | 7170 | 1402 | 4.089 | 4.089 | 4.132 | 4.02 | 2 | 16 | 172 | 22 | 948 | 35 | 57 | 330 | 180 | 3870 | 3750 | 0.066 | 0.031 | 1.032
2025-10-19 | 1114 | 6 | 1440 | 7398 | 1431 | 4.074 | 4.079 | 4.112 | 4.02 | 2 | 17 | 189 | 22 | 950 | 35 | 45 | 330 | 180 | 3900 | 3750 | 0.073 | 0.032 | 1.04
2025-10-20 | 1114 | 6 | 1440 | 7622 | 1471 | 4.07 | 4.078 | 4.108 | 4.02 | 2 | 16 | 190 | 22 | 950 | 30 | 42 | 330 | 180 | 3930 | 3750 | 0.071 | 0.031 | 1.048
2025-10-21 | 1114 | 6 | 1441 | 7545 | 1456 | 4.07 | 4.074 | 4.102 | 4.02 | 2 | 16 | 183 | 22 | 948 | 30 | 37 | 330 | 180 | 3900 | 3750 | 0.08 | 0.034 | 1.04
2025-10-22 | 1114 | 6 | 1440 | 7469 | 1441 | 4.075 | 4.08 | 4.105 | 4.02 | 2 | 18 | 192 | 22 | 946 | 20 | 30 | 330 | 180 | 3990 | 3810 | 0.068 | 0.03 | 1.047244
2025-10-23 | 1114 | 6 | 1440 | 7344 | 1397 | 4.083 | 4.096 | 4.131 | 4.02 | 2 | 17 | 195 | 22 | 948 | 20 | 24 | 330 | 180 | 3850 | 3810 | 0.067 | 0.029 | 1.010499
2025-10-24 | 1114 | 6 | 1440 | 7343 | 1436 | 4.076 | 4.076 | 4.098 | 4.02 | 2 | 19 | 187 | 22 | 946 | 30 | 36 | 330 | 180 | 3980 | 3810 | 0.069 | 0.031 | 1.044619
2025-10-25 | 1114 | 6 | 1440 | 7333 | 1438 | 4.073 | 4.073 | 4.092 | 4.02 | 2 | 20 | 189 | 22 | 948 | 40 | 49 | 330 | 180 | 3950 | 3810 | 0.064 | 0.03 | 1.036745
2025-10-26 | 1114 | 6 | 1440 | 7212 | 1371 | 4.074 | 4.086 | 4.129 | 4.02 | 2 | 23 | 189 | 22 | 952 | 25 | 52 | 330 | 180 | 3900 | 3810 | 0.066 | 0.03 | 1.023622
2025-10-27 | 1114 | 6 | 1440 | 7262 | 1420 | 4.084 | 4.091 | 4.118 | 4.02 | 16 | 17 | 205 | 22 | 950 | 30 | 39 | 330 | 180 | 3900 | 3750 | 0.072 | 0.031 | 1.04
2025-10-28 | 1114 | 6 | 1440 | 7352 | 1422 | 4.072 | 4.079 | 4.128 | 4.02 | 2 | 13 | 207 | 22 | 953 | 35 | 46 | 330 | 180 | 3930 | 3750 | 0.069 | 0.031 | 1.048
2025-10-29 | 1114 | 6 | 1440 | 7532 | 1473 | 4.07 | 4.07 | 4.106 | 4.02 | 2 | 16 | 189 | 22 | 951 | 35 | 51 | 330 | 180 | 3910 | 3750 | 0.068 | 0.03 | 1.042667
2025-10-30 | 1114 | 6 | 1440 | 7372 | 1422 | 4.07 | 4.074 | 4.107 | 4.02 | 2 | 15 | 189 | 22 | 947 | 35 | 51 | 330 | 180 | 3920 | 3750 | 0.067 | 0.029 | 1.045333
2025-10-31 | 1114 | 6 | 1440 | 7280 | 1408 | 4.07 | 4.072 | 4.14 | 4.02 | 2 | 13 | 189 | 22 | 951 | 30 | 45 | 330 | 180 | 3920 | 3750 | 0.067 | 0.029 | 1.045333
2025-11-01 | 1114 | 6 | 1440 | 7318 | 1431 | 4.07 | 4.07 | 4.102 | 4.02 | 2 | 13 | 188 | 22 | 953 | 30 | 43 | 330 | 180 | 4030 | 3750 | 0.069 | 0.029 | 1.074667
2025-11-02 | 1114 | 6 | 1440 | 7219 | 1392 | 4.104 | 4.109 | 4.14 | 4.02 | 2 | 14 | 181 | 22 | 953 | 30 | 42 | 330 | 180 | 3830 | 3750 | 0.064 | 0.028 | 1.021333
2025-11-03 | 1114 | 6 | 1440 | 7127 | 1374 | 4.077 | 4.08 | 4.114 | 4.02 | 2 | 15 | 195 | 22 | 953 | 35 | 46 | 330 | 180 | 3800 | 3690 | 0.069 | 0.029 | 1.02981
2025-11-04 | 1114 | 6 | 1440 | 7453 | 1438 | 4.07 | 4.079 | 4.121 | 4.02 | 2 | 18 | 188 | 22 | 952 | 30 | 43 | 330 | 180 | 3880 | 3690 | 0.068 | 0.028 | 1.051491
2025-11-05 | 1114 | 6 | 1439 | 7566 | 1460 | 4.089 | 4.097 | 4.135 | 4.02 | 2 | 18 | 194 | 22 | 951 | 30 | 45 | 330 | 180 | 3860 | 3750 | 0.073 | 0.03 | 1.029333
2025-11-06 | 1114 | 6 | 1440 | 7399 | 1447 | 4.07 | 4.079 | 4.117 | 4.02 | 9 | 19 | 189 | 22 | 953 | 30 | 42 | 330 | 180 | 3850 | 3750 | 0.071 | 0.029 | 1.026667
2025-11-07 | 1114 | 6 | 1440 | 6964 | 1342 | 4.088 | 4.102 | 4.127 | 4.02 | 5 | 16 | 185 | 22 | 953 | 30 | 45 | 330 | 180 | 3870 | 3750 | 0.069 | 0.028 | 1.032
2025-11-08 | 1114 | 6 | 1440 | 7254 | 1399 | 4.08 | 4.086 | 4.121 | 4.02 | 2 | 14 | 189 | 22 | 953 | 30 | 46 | 330 | 180 | 3890 | 3690 | 0.069 | 0.028 | 1.054201
2025-11-09 | 1114 | 6 | 1440 | 7372 | 1422 | 4.081 | 4.088 | 4.119 | 4.02 | 2 | 16 | 191 | 22 | 953 | 30 | 46 | 330 | 190 | 3870 | 3750 | 0.071 | 0.029 | 1.032
2025-11-10 | 1114 | 6 | 1440 | 7000 | 1353 | 4.11 | 4.115 | 4.14 | 4.02 | 2 | 16 | 179 | 22 | 953 | 30 | 46 | 330 | 180 | 3870 | 3750 | 0.072 | 0.029 | 1.032
2025-11-11 | 1114 | 6 | 1440 | 7219 | 1392 | 4.1 | 4.106 | 4.14 | 4.02 | 1 | 15 | 189 | 22 | 953 | 30 | 48 | 330 | 180 | 3800 | 3690 | 0.07 | 0.03 | 1.02981
2025-11-12 | 1114 | 6 | 1440 | 7460 | 1459 | 4.084 | 4.084 | 4.123 | 4.02 | 2 | 16 | 195 | 22 | 953 | 35 | 55 | 330 | 180 | 3880 | 3690 | 0.072 | 0.029 | 1.051491
2025-11-13 | 1114 | 6 | 1440 | 7375 | 1403 | 4.08 | 4.091 | 4.13 | 4.02 | 2 | 17 | 190 | 22 | 953 | 35 | 49 | 330 | 180 | 3820 | 3750 | 0.069 | 0.027 | 1.018667
2025-11-14 | 1114 | 6 | 1440 | 7527 | 1476 | 4.074 | 4.074 | 4.12 | 4.02 | 2 | 15 | 181 | 22 | 951 | 35 | 55 | 330 | 180 | 3830 | 3750 | 0.073 | 0.028 | 1.021333
2025-11-15 | 1114 | 6 | 1440 | 7377 | 1427 | 4.07 | 4.079 | 4.113 | 4.02 | 2 | 13 | 183 | 22 | 953 | 40 | 51 | 330 | 180 | 3820 | 3750 | 0.071 | 0.028 | 1.018667
2025-11-16 | 1114 | 6 | 1440 | 7499 | 1447 | 4.07 | 4.074 | 4.095 | 4.02 | 1 | 15 | 183 | 22 | 953 | 35 | 51 | 330 | 180 | 3800 | 3750 | 0.073 | 0.027 | 1.013333
2025-11-17 | 1114 | 6 | 1440 | 7071 | 1363 | 4.07 | 4.074 | 4.102 | 4.02 | 2 | 14 | 181 | 22 | 953 | 35 | 48 | 330 | 180 | 3820 | 3750 | 0.07 | 0.027 | 1.018667
2025-11-18 | 1114 | 6 | 1440 | 7096 | 1368 | 4.07 | 4.074 | 4.097 | 4.02 | 2 | 16 | 185 | 22 | 953 | 35 | 57 | 330 | 180 | 3840 | 3690 | 0.067 | 0.027 | 1.04065
2025-11-19 | 1114 | 6 | 1440 | 7061 | 1361 | 4.07 | 4.074 | 4.127 | 4.02 | 1 | 17 | 200 | 22 | 950 | 30 | 52 | 330 | 180 | 3880 | 3690 | 0.071 | 0.027 | 1.051491
2025-11-20 | 1114 | 6 | 1440 | 7152 | 1379 | 4.07 | 4.076 | 4.12 | 4.02 | 2 | 16 | 160 | 22 | 952 | 35 | 51 | 330 | 180 | 3870 | 3690 | 0.072 | 0.028 | 1.04878
2025-11-21 | 1114 | 6 | 1440 | 7481 | 1463 | 4.07 | 4.07 | 4.103 | 4.02 | 2 | 15 | 186 | 22 | 950 | 30 | 49 | 330 | 180 | 3870 | 3690 | 0.076 | 0.028 | 1.04878
2025-11-22 | 1114 | 6 | 1440 | 7505 | 1452 | 4.07 | 4.076 | 4.119 | 4.02 | 3 | 15 | 191 | 22 | 953 | 35 | 46 | 330 | 180 | 3820 | 3690 | 0.069 | 0.029 | 1.03523
2025-11-23 | 1114 | 6 | 1440 | 7418 | 1431 | 4.07 | 4.074 | 4.108 | 4.02 | 2 | 17 | 185 | 22 | 952 | 35 | 49 | 330 | 180 | 3820 | 3750 | 0.071 | 0.027 | 1.018667
2025-11-24 | 1114 | 6 | 1440 | 7365 | 1401 | 4.07 | 4.081 | 4.108 | 4.02 | 2 | 17 | 188 | 22 | 946 | 35 | 43 | 330 | 180 | 3870 | 3750 | 0.069 | 0.027 | 1.032
2025-11-25 | 1114 | 6 | 1440 | 7256 | 1419 | 4.07 | 4.07 | 4.093 | 4.02 | 2 | 15 | 204 | 22 | 945 | 30 | 45 | 330 | 180 | 3830 | 3810 | 0.067 | 0.027 | 1.005249
2025-11-26 | 1114 | 6 | 1440 | 7321 | 1412 | 4.07 | 4.075 | 4.118 | 4.02 | 2 | 19 | 174 | 22 | 950 | 30 | 43 | 330 | 180 | 3820 | 3750 | 0.069 | 0.027 | 1.018667
2025-11-27 | 1114 | 6 | 1440 | 7275 | 1403 | 4.075 | 4.08 | 4.128 | 4.02 | 2 | 20 | 187 | 22 | 949 | 30 | 34 | 330 | 180 | 3850 | 3750 | 0.074 | 0.028 | 1.026667
2025-11-28 | 1114 | 6 | 1440 | 7384 | 1444 | 4.07 | 4.07 | 4.111 | 4.02 | 2 | 21 | 205 | 22 | 951 | 30 | 27 | 330 | 180 | 3830 | 3750 | 0.07 | 0.028 | 1.021333
2025-11-29 | 1114 | 6 | 1440 | 7142 | 1377 | 4.07 | 4.077 | 4.121 | 4.02 | 2 | 20 | 185 | 22 | 953 | 30 | 46 | 330 | 180 | 3840 | 3750 | 0.072 | 0.027 | 1.024
2025-11-30 | 1114 | 6 | 1440 | 7173 | 1383 | 4.07 | 4.077 | 4.12 | 4.02 | 2 | 14 | 190 | 22 | 952 | 30 | 45 | 330 | 180 | 3840 | 3690 | 0.07 | 0.028 | 1.04065
2025-12-01 | 1114 | 6 | 1440 | 7606 | 1468 | 4.073 | 4.08 | 4.123 | 4.02 | 2 | 14 | 175 | 22 | 950 | 30 | 46 | 370 | 140 | 3850 | 3690 | 0.07 | 0.028 | 1.04336
2025-12-02 | 1114 | 6 | 1440 | 7206 | 1413 | 4.088 | 4.088 | 4.115 | 4.02 | 2 | 16 | 175 | 22 | 955 | 35 | 51 | 350 | 170 | 3810 | 3690 | 0.07 | 0.028 | 1.03252
2025-12-03 | 1114 | 6 | 1440 | 7010 | 1351 | 4.07 | 4.074 | 4.112 | 4.02 | 2 | 14 | 176 | 22 | 954 | 35 | 51 | 370 | 130 | 3840 | 3690 | 0.068 | 0.028 | 1.04065
2025-12-04 | 1114 | 6 | 1440 | 7066 | 1362 | 4.088 | 4.093 | 4.118 | 4.02 | 2 | 16 | 189 | 22 | 955 | 20 | 42 | 350 | 120 | 3830 | 3690 | 0.07 | 0.028 | 1.03794
2025-12-05 | 1114 | 6 | 1440 | 7267 | 1421 | 4.07 | 4.07 | 4.134 | 4.02 | 2 | 19 | 186 | 22 | 953 | 20 | 33 | 370 | 160 | 3800 | 3690 | 0.075 | 0.028 | 1.02981
2025-12-06 | 1114 | 6 | 1440 | 7346 | 1417 | 4.07 | 4.087 | 4.14 | 4.02 | 4 | 17 | 206 | 22 | 952 | 20 | 31 | 360 | 140 | 3800 | 3690 | 0.073 | 0.028 | 1.02981
2025-12-07 | 1114 | 6 | 1440 | 7402 | 1428 | 4.07 | 4.077 | 4.14 | 4.02 | 2 | 18 | 180 | 22 | 948 | 25 | 31 | 350 | 130 | 3800 | 3750 | 0.072 | 0.028 | 1.013333
2025-12-08 | 1114 | 6 | 1440 | 7387 | 1429 | 4.152 | 4.158 | 4.14 | 4.02 | 2 | 15 | 186 | 22 | 952 | 25 | 36 | 340 | 130 | 3850 | 3750 | 0.069 | 0.028 | 1.026667
2025-12-09 | 1114 | 6 | 1441 | 7581 | 1463 | 4.12 | 4.127 | 4.14 | 4.02 | 2 | 15 | 168 | 22 | 953 | 20 | 33 | 340 | 150 | 3800 | 3690 | 0.073 | 0.029 | 1.02981
2025-12-10 | 1114 | 6 | 1440 | 7158 | 1380 | 4.101 | 4.104 | 4.121 | 4.02 | 2 | 15 | 183 | 22 | 956 | 35 | 39 | 360 | 150 | 3800 | 3750 | 0.072 | 0.028 | 1.013333
2025-12-11 | 1114 | 6 | 1440 | 7083 | 1389 | 4.084 | 4.084 | 4.104 | 4.02 | 2 | 13 | 194 | 22 | 957 | 35 | 52 | 360 | 180 | 3700 | 3690 | 0.072 | 0.028 | 1.00271
2025-12-12 | 1114 | 6 | 1440 | 7392 | 1426 | 4.091 | 4.094 | 4.118 | 4.02 | 2 | 13 | 189 | 22 | 954 | 35 | 48 | 330 | 170 | 3730 | 3690 | 0.073 | 0.028 | 1.01084
2025-12-13 | 1114 | 6 | 1440 | 7372 | 1422 | 4.08 | 4.086 | 4.124 | 4.02 | 1 | 19 | 175 | 22 | 955 | 35 | 46 | 340 | 160 | 3750 | 3690 | 0.074 | 0.028 | 1.01626
2025-12-14 | 1114 | 6 | 1440 | 7198 | 1388 | 4.082 | 4.096 | 4.135 | 4.02 | 2 | 17 | 186 | 22 | 953 | 35 | 57 | 340 | 150 | 3770 | 3750 | 0.073 | 0.028 | 1.005333
2025-12-15 | 1114 | 6 | 1440 | 7076 | 1364 | 4.1 | 4.106 | 4.14 | 4.02 | 2 | 16 | 195 | 22 | 955 | 35 | 51 | 340 | 150 | 3970 | 3690 | 0.075 | 0.029 | 1.075881
2025-12-16 | 1114 | 6 | 1440 | 7343 | 1436 | 4.1 | 4.1 | 4.126 | 4.02 | 2 | 15 | 184 | 22 | 953 | 30 | 55 | 330 | 150 | 3830 | 3690 | 0.073 | 0.029 | 1.03794
2025-12-17 | 1114 | 6 | 1440 | 7342 | 1420 | 4.1 | 4.106 | 4.134 | 4.02 | 2 | 15 | 198 | 22 | 947 | 25 | 36 | 330 | 160 | 3820 | 3750 | 0.075 | 0.03 | 1.018667
2025-12-18 | 1114 | 6 | 1440 | 7234 | 1399 | 4.1 | 4.104 | 4.133 | 4.02 | 2 | 14 | 176 | 22 | 951 | 30 | 37 | 340 | 170 | 3820 | 3750 | 0.073 | 0.029 | 1.018667
2025-12-19 | 1114 | 6 | 1440 | 7454 | 1442 | 4.1 | 4.102 | 4.131 | 4.02 | 2 | 15 | 199 | 22 | 950 | 30 | 42 | 340 | 150 | 3800 | 3750 | 0.073 | 0.029 | 1.013333
2025-12-20 | 1114 | 6 | 1440 | 7387 | 1429 | 4.1 | 4.104 | 4.14 | 4.02 | 2 | 14 | 189 | 22 | 955 | 30 | 43 | 340 | 160 | 3820 | 3750 | 0.076 | 0.029 | 1.018667
2025-12-21 | 1114 | 6 | 1440 | 7316 | 1415 | 4.086 | 4.091 | 4.139 | 4.02 | 2 | 13 | 197 | 22 | 953 | 30 | 45 | 350 | 150 | 3830 | 3690 | 0.077 | 0.03 | 1.03794
2025-12-22 | 1114 | 6 | 1440 | 7816 | 1513 | 4.084 | 4.107 | 4.14 | 4.02 | 4 | 16 | 175 | 22 | 946 | 30 | 36 | 340 | 150 | 3830 | 3750 | 0.075 | 0.029 | 1.021333
2025-12-23 | 1114 | 6 | 1440 | 7423 | 1432 | 4.096 | 4.101 | 4.119 | 4.02 | 2 | 18 | 199 | 22 | 947 | 30 | 24 | 340 | 150 | 3910 | 3810 | 0.076 | 0.03 | 1.026247
2025-12-24 | 1114 | 6 | 1440 | 7300 | 1408 | 4.091 | 4.1 | 4.14 | 4.02 | 2 | 21 | 189 | 22 | 947 | 30 | 16 | 340 | 180 | 3910 | 3810 | 0.077 | 0.03 | 1.026247
2025-12-25 | 1114 | 6 | 1441 | 7511 | 1469 | 4.097 | 4.097 | 4.14 | 4.02 | 2 | 19 | 196 | 22 | 952 | 30 | 24 | 340 | 180 | 3800 | 3750 | 0.077 | 0.03 | 1.013333
2025-12-26 | 1114 | 6 | 1440 | 7433 | 1434 | 4.09 | 4.095 | 4.13 | 4.02 | 2 | 19 | 191 | 22 | 952 | 25 | 39 | 340 | 160 | 3850 | 3810 | 0.08 | 0.029 | 1.010499
2025-12-27 | 1114 | 6 | 1440 | 7101 | 1369 | 4.09 | 4.098 | 4.128 | 4.02 | 2 | 15 | 199 | 22 | 952 | 10 | 28 | 340 | 150 | 3820 | 3750 | 0.076 | 0.03 | 1.018667
2025-12-28 | 1114 | 6 | 1440 | 7489 | 1445 | 4.09 | 4.094 | 4.131 | 4.02 | 2 | 14 | 187 | 22 | 950 | 20 | 24 | 340 | 160 | 3870 | 3690 | 0.075 | 0.03 | 1.04878
2025-12-29 | 1114 | 6 | 1440 | 6943 | 1338 | 4.088 | 4.096 | 4.134 | 4.02 | 2 | 16 | 175 | 22 | 952 | 25 | 34 | 330 | 150 | 3820 | 3750 | 0.072 | 0.029 | 1.018667
2025-12-30 | 1114 | 6 | 1440 | 7249 | 1398 | 4.074 | 4.077 | 4.11 | 4.02 | 2 | 15 | 185 | 22 | 951 | 30 | 43 | 340 | 150 | 3810 | 3690 | 0.073 | 0.029 | 1.03252
2025-12-31 | 1114 | 6 | 1440 | 7454 | 1442 | 4.077 | 4.086 | 4.14 | 4.02 | 1 | 16 | 204 | 22 | 948 | 25 | 40 | 340 | 150 | 3830 | 3750 | 0.069 | 0.029 | 1.021333
2026-01-01 | 1114 | 6 | 1440 | 7282 | 1424 | 4.08 | 4.08 | 4.106 | 4.02 | 2 | 18 | 180 | 22 | 952 | 25 | 33 | 340 | 150 | 3820 | 3750 | 0.071 | 0.029 | 1.018667
2026-01-02 | 1114 | 6 | 1440 | 6941 | 1429 | 4.08 | 4.096 | 4.133 | 4.02 | 2 | 14 | 197 | 22 | 953 | 30 | 34 | 330 | 150 | 3850 | 3750 | 0.074 | 0.03 | 1.026667
2026-01-03 | 1114 | 6 | 1440 | 7387 | 1429 | 4.117 | 4.118 | 4.14 | 4.02 | 7 | 14 | 189 | 22 | 953 | 30 | 49 | 340 | 150 | 3850 | 3690 | 0.074 | 0.03 | 1.04336
2026-01-04 | 1114 | 6 | 1440 | 7346 | 1417 | 4.101 | 4.105 | 4.138 | 4.02 | 2 | 16 | 180 | 22 | 952 | 20 | 37 | 340 | 160 | 3830 | 3690 | 0.073 | 0.03 | 1.03794
2026-01-05 | 1114 | 6 | 1440 | 7593 | 1481 | 4.1 | 4.1 | 4.14 | 4.02 | 2 | 19 | 209 | 22 | 949 | 20 | 31 | 340 | 170 | 3840 | 3690 | 0.072 | 0.03 | 1.04065
2026-01-06 | 1114 | 6 | 1440 | 7535 | 1454 | 4.1 | 4.103 | 4.14 | 4.02 | 2 | 19 | 204 | 22 | 950 | 20 | 25 | 340 | 150 | 3820 | 3750 | 0.072 | 0.029 | 1.018667
2026-01-07 | 1114 | 6 | 1440 | 7489 | 1445 | 4.1 | 4.107 | 4.14 | 4.02 | 2 | 20 | 180 | 22 | 950 | 10 | 25 | 340 | 170 | 3820 | 3750 | 0.07 | 0.03 | 1.018667
2026-01-08 | 1114 | 6 | 1440 | 7435 | 1454 | 4.1 | 4.1 | 4.122 | 4.02 | 2 | 15 | 193 | 22 | 951 | 20 | 22 | 330 | 150 | 3790 | 3750 | 0.07 | 0.029 | 1.010667
2026-01-09 | 1114 | 6 | 1440 | 7035 | 1356 | 4.115 | 4.117 | 4.14 | 4.02 | 2 | 18 | 188 | 22 | 953 | 20 | 28 | 340 | 150 | 3770 | 3750 | 0.071 | 0.029 | 1.005333
2026-01-10 | 1114 | 6 | 1440 | 7249 | 1398 | 4.104 | 4.114 | 4.14 | 4.02 | 2 | 15 | 189 | 22 | 955 | 15 | 25 | 330 | 160 | 3750 | 3690 | 0.072 | 0.03 | 1.01626
2026-01-11 | 1114 | 6 | 1440 | 7285 | 1405 | 4.1 | 4.108 | 4.128 | 4.02 | 2 | 16 | 187 | 22 | 953 | 15 | 21 | 340 | 160 | 3750 | 3750 | 0.071 | 0.029 | 1
2026-01-12 | 1114 | 6 | 1440 | 7509 | 1449 | 4.1 | 4.105 | 4.139 | 4.02 | 3 | 13 | 189 | 22 | 957 | 15 | 21 | 340 | 150 | 3740 | 3750 | 0.072 | 0.028 | 0.9973333
2026-01-13 | 1114 | 6 | 1440 | 7387 | 1429 | 4.1 | 4.1 | 4.122 | 4.02 | 2 | 14 | 169 | 22 | 954 | 30 | 34 | 340 | 160 | 3700 | 3750 | 0.073 | 0.029 | 0.9866667
2026-01-14 | 1114 | 6 | 1440 | 7469 | 1441 | 4.1 | 4.103 | 4.128 | 4.02 | 2 | 13 | 185 | 22 | 953 | 35 | 49 | 340 | 150 | 3800 | 3750 | 0.068 | 0.029 | 1.013333
2026-01-15 | 1114 | 6 | 1440 | 7504 | 1448 | 4.096 | 4.1 | 4.14 | 4.02 | 2 | 15 | 195 | 22 | 951 | 30 | 45 | 340 | 150 | 3770 | 3750 | 0.071 | 0.03 | 1.005333
2026-01-16 | 1114 | 6 | 1440 | 7591 | 1465 | 4.1 | 4.108 | 4.131 | 4.02 | 2 | 17 | 210 | 22 | 953 | 20 | 37 | 340 | 150 | 3810 | 3750 | 0.069 | 0.03 | 1.016
2026-01-17 | 1114 | 6 | 1440 | 7606 | 1468 | 4.089 | 4.094 | 4.118 | 4.02 | 2 | 19 | 187 | 22 | 955 | 30 | 36 | 340 | 150 | 3810 | 3750 | 0.07 | 0.029 | 1.016
2026-01-18 | 1114 | 6 | 1440 | 7443 | 1436 | 4.08 | 4.085 | 4.117 | 4.02 | 2 | 18 | 180 | 22 | 956 | 30 | 46 | 340 | 150 | 3830 | 3750 | 0.07 | 0.03 | 1.021333
2026-01-19 | 1114 | 6 | 1440 | 7409 | 1449 | 4.08 | 4.08 | 4.1 | 4.02 | 2 | 12 | 198 | 22 | 955 | 35 | 52 | 340 | 150 | 3800 | 3750 | 0.069 | 0.03 | 1.013333
2026-01-20 | 1114 | 6 | 1440 | 7250 | 1402 | 4.08 | 4.084 | 4.112 | 4.02 | 2 | 13 | 181 | 22 | 953 | 30 | 51 | 340 | 150 | 3810 | 3750 | 0.068 | 0.03 | 1.016
2026-01-21 | 1114 | 6 | 1440 | 7474 | 1442 | 4.08 | 4.089 | 4.123 | 4.02 | 2 | 14 | 211 | 22 | 956 | 25 | 39 | 330 | 150 | 3810 | 3750 | 0.07 | 0.03 | 1.016
2026-01-22 | 1114 | 6 | 1440 | 7288 | 1386 | 4.112 | 4.126 | 4.14 | 4.02 | 1 | 20 | 186 | 22 | 953 | 25 | 36 | 340 | 150 | 3810 | 3750 | 0.071 | 0.031 | 1.016
2026-01-23 | 1114 | 6 | 1440 | 7443 | 1436 | 4.104 | 4.111 | 4.14 | 4.02 | 2 | 14 | 209 | 22 | 955 | 25 | 36 | 340 | 150 | 3780 | 3750 | 0.071 | 0.031 | 1.008
2026-01-24 | 1114 | 6 | 1440 | 7489 | 1449 | 4.09 | 4.094 | 4.12 | 4.02 | 2 | 13 | 180 | 22 | 954 | 30 | 43 | 340 | 160 | 3800 | 3750 | 0.072 | 0.032 | 1.013333
2026-01-25 | 1114 | 6 | 1440 | 7484 | 1444 | 4.09 | 4.096 | 4.121 | 4.02 | 2 | 12 | 189 | 22 | 951 | 30 | 46 | 340 | 160 | 3800 | 3750 | 0.076 | 0.032 | 1.013333
2026-01-26 | 1114 | 6 | 1440 | 7647 | 1476 | 4.09 | 4.099 | 4.135 | 4.02 | 2 | 13 | 215 | 22 | 947 | 20 | 40 | 330 | 150 | 3790 | 3750 | 0.07 | 0.032 | 1.010667
2026-01-27 | 1114 | 6 | 1440 | 7558 | 1482 | 4.09 | 4.09 | 4.126 | 4.02 | 2 | 14 | 176 | 22 | 950 | 25 | 27 | 340 | 150 | 3810 | 3750 | 0.071 | 0.031 | 1.016
2026-01-28 | 1114 | 6 | 1440 | 7555 | 1458 | 4.09 | 4.095 | 4.123 | 4.02 | 2 | 11 | 184 | 22 | 956 | 35 | 37 | 340 | 160 | 3850 | 3750 | 0.071 | 0.032 | 1.026667
2026-01-29 | 1114 | 6 | 1440 | 7509 | 1449 | 4.081 | 4.09 | 4.12 | 4.02 | 2 | 13 | 194 | 22 | 953 | 35 | 51 | 340 | 150 | 3900 | 3750 | 0.073 | 0.032 | 1.04
2026-01-30 | 1114 | 6 | 1440 | 7377 | 1423 | 4.08 | 4.084 | 4.107 | 4.02 | 2 | 11 | 198 | 22 | 952 | 35 | 52 | 330 | 150 | 3800 | 3750 | 0.077 | 0.034 | 1.013333
2026-01-31 | 1114 | 6 | 1440 | 7632 | 1473 | 4.08 | 4.082 | 4.104 | 4.02 | 2 | 10 | 194 | 22 | 953 | 35 | 49 | 330 | 150 | 3780 | 3750 | 0.067 | 0.032 | 1.008
2026-02-01 | 1114 | 6 | 1438 | 7562 | 1479 | 4.08 | 4.08 | 4.1 | 4.02 | 2 | 12 | 192 | 22 | 951 | 25 | 45 | 340 | 160 | 3800 | 3750 | 0.072 | 0.033 | 1.013333
2026-02-02 | 1114 | 6 | 1440 | 7365 | 1405 | 4.08 | 4.097 | 4.12 | 4.02 | 2 | 15 | 187 | 22 | 953 | 30 | 36 | 340 | 150 | 3810 | 3750 | 0.068 | 0.032 | 1.016
2026-02-03 | 1114 | 6 | 1440 | 7497 | 1470 | 4.08 | 4.08 | 4.097 | 4.02 | 2 | 12 | 189 | 22 | 950 | 35 | 49 | 330 | 160 | 3820 | 3750 | 0.068 | 0.032 | 1.018667
2026-02-04 | 1114 | 6 | 1440 | 7617 | 1470 | 4.08 | 4.085 | 4.1 | 4.02 | 2 | 16 | 183 | 22 | 953 | 35 | 46 | 330 | 150 | 3780 | 3750 | 0.067 | 0.031 | 1.008
2026-02-05 | 1114 | 6 | 1440 | 7458 | 1439 | 4.08 | 4.085 | 4.099 | 4.02 | 2 | 16 | 182 | 22 | 950 | 20 | 46 | 340 | 150 | 3790 | 3750 | 0.067 | 0.031 | 1.010667
2026-02-06 | 1114 | 6 | 1440 | 7285 | 1405 | 4.08 | 4.089 | 4.118 | 4.02 | 2 | 12 | 190 | 22 | 952 | 25 | 27 | 340 | 150 | 3790 | 3750 | 0.07 | 0.033 | 1.010667
2026-02-07 | 1114 | 6 | 1440 | 7140 | 1400 | 4.08 | 4.08 | 4.101 | 4.02 | 2 | 11 | 189 | 22 | 952 | 30 | 40 | 340 | 150 | 3800 | 3750 | 0.071 | 0.034 | 1.013333
2026-02-08 | 1114 | 6 | 1440 | 7453 | 1438 | 4.083 | 4.087 | 4.119 | 4.02 | 2 | 14 | 189 | 22 | 953 | 30 | 43 | 340 | 150 | 3770 | 3690 | 0.07 | 0.033 | 1.02168
2026-02-09 | 1114 | 6 | 1440 | 7331 | 1418 | 4.101 | 4.107 | 4.135 | 4.02 | 2 | 15 | 186 | 22 | 953 | 25 | 43 | 330 | 160 | 3800 | 3750 | 0.072 | 0.033 | 1.013333
2026-02-10 | 1114 | 6 | 1440 | 7231 | 1418 | 4.08 | 4.08 | 4.101 | 4.02 | 2 | 12 | 174 | 22 | 953 | 30 | 40 | 340 | 160 | 3800 | 3750 | 0.069 | 0.033 | 1.013333
2026-02-11 | 1114 | 6 | 1440 | 7433 | 1438 | 4.074 | 4.078 | 4.096 | 4.02 | 2 | 20 | 193 | 22 | 953 | 30 | 42 | 340 | 160 | 3790 | 3750 | 0.07 | 0.032 | 1.010667
2026-02-12 | 1114 | 6 | 1440 | 7496 | 1466 | 4.07 | 4.07 | 4.089 | 4.02 | 2 | 15 | 184 | 22 | 953 | 30 | 48 | 340 | 150 | 3770 | 3750 | 0.074 | 0.033 | 1.005333
2026-02-13 | 1114 | 6 | 1440 | 7472 | 1422 | 4.07 | 4.08 | 4.11 | 4.02 | 2 | 15 | 182 | 22 | 951 | 25 | 39 | 340 | 160 | 3810 | 3750 | 0.073 | 0.034 | 1.016
2026-02-14 | 1114 | 6 | 1440 | 7209 | 1390 | 4.082 | 4.087 | 4.115 | 4.02 | 2 | 14 | 188 | 22 | 955 | 30 | 37 | 340 | 160 | 3800 | 3750 | 0.07 | 0.033 | 1.013333
2026-02-15 | 1114 | 6 | 1440 | 7119 | 1392 | 4.08 | 4.08 | 4.104 | 4.02 | 2 | 14 | 173 | 22 | 953 | 30 | 43 | 330 | 180 | 3790 | 3690 | 0.074 | 0.034 | 1.0271
2026-02-16 | 1114 | 6 | 1440 | 7051 | 1363 | 4.082 | 4.088 | 4.121 | 4.02 | 2 | 15 | 187 | 22 | 954 | 30 | 43 | 340 | 160 | 3800 | 3690 | 0.071 | 0.032 | 1.02981
2026-02-17 | 1114 | 6 | 1440 | 7275 | 1403 | 4.075 | 4.08 | 4.114 | 4.02 | 2 | 13 | 193 | 22 | 958 | 35 | 49 | 340 | 160 | 3850 | 3690 | 0.074 | 0.033 | 1.04336
2026-02-18 | 1114 | 6 | 1440 | 7352 | 1422 | 4.07 | 4.073 | 4.099 | 4.02 | 2 | 12 | 183 | 22 | 956 | 35 | 52 | 340 | 150 | 3800 | 3690 | 0.073 | 0.034 | 1.02981
2026-02-19 | 1114 | 6 | 1440 | 7464 | 1440 | 4.07 | 4.074 | 4.093 | 4.02 | 2 | 13 | 177 | 22 | 951 | 35 | 51 | 340 | 150 | 3860 | 3750 | 0.074 | 0.033 | 1.029333
2026-02-20 | 1114 | 6 | 1440 | 7275 | 1403 | 4.07 | 4.074 | 4.101 | 4.02 | 2 | 12 | 189 | 22 | 953 | 35 | 52 | 340 | 150 | 3870 | 3750 | 0.072 | 0.034 | 1.032
2026-02-21 | 1114 | 6 | 1440 | 6936 | 1360 | 4.083 | 4.085 | 4.095 | 4.02 | 3 | 13 | 189 | 22 | 953 | 35 | 48 | 340 | 150 | 3890 | 3750 | 0.076 | 0.034 | 1.037333
2026-02-22 | 1114 | 6 | 1440 | 7076 | 1364 | 4.089 | 4.094 | 4.121 | 4.02 | 2 | 11 | 188 | 22 | 953 | 30 | 51 | 340 | 160 | 3870 | 3690 | 0.074 | 0.034 | 1.04878
2026-02-23 | 1114 | 6 | 1440 | 7387 | 1429 | 4.091 | 4.094 | 4.116 | 4.02 | 2 | 13 | 189 | 22 | 956 | 30 | 40 | 330 | 160 | 3800 | 3690 | 0.076 | 0.034 | 1.02981
2026-02-24 | 1114 | 6 | 1439 | 7101 | 1369 | 4.09 | 4.093 | 4.121 | 4.02 | 2 | 16 | 182 | 22 | 956 | 25 | 42 | 340 | 160 | 3800 | 3690 | 0.08 | 0.034 | 1.02981
2026-02-25 | 1114 | 6 | 1439 | 7236 | 1415 | 4.08 | 4.081 | 4.118 | 4.02 | 1 | 15 | 185 | 22 | 958 | 35 | 43 | 340 | 170 | 3800 | 3690 | 0.079 | 0.034 | 1.02981
2026-02-26 | 1114 | 6 | 1440 | 7360 | 1400 | 4.07 | 4.079 | 4.105 | 4.02 | 2 | 18 | 202 | 22 | 957 | 35 | 49 | 340 | 150 | 3820 | 3690 | 0.077 | 0.033 | 1.03523
2026-02-27 | 1114 | 6 | 1440 | 7324 | 1393 | 4.07 | 4.079 | 4.097 | 4.02 | 2 | 13 | 195 | 22 | 953 | 35 | 52 | 340 | 170 | 3800 | 3750 | 0.077 | 0.033 | 1.013333
2026-02-28 | 1114 | 6 | 1440 | 7260 | 1400 | 4.07 | 4.073 | 4.095 | 4.02 | 2 | 14 | 178 | 22 | 954 | 30 | 49 | 340 | 180 | 3800 | 3750 | 0.077 | 0.034 | 1.013333
2026-03-01 | 1114 | 6 | 1440 | 7438 | 1435 | 4.07 | 4.077 | 4.103 | 4.02 | 2 | 14 | 196 | 22 | 953 | 30 | 48 | 340 | 160 | 3820 | 3750 | 0.078 | 0.035 | 1.018667
2026-03-02 | 1114 | 6 | 1440 | 7277 | 1423 | 4.07 | 4.07 | 4.083 | 4.02 | 2 | 15 | 189 | 22 | 950 | 30 | 34 | 340 | 180 | 3830 | 3750 | 0.079 | 0.035 | 1.021333
2026-03-03 | 1114 | 6 | 1440 | 7458 | 1439 | 4.07 | 4.076 | 4.116 | 4.02 | 2 | 22 | 189 | 22 | 955 | 25 | 36 | 330 | 150 | 3820 | 3750 | 0.074 | 0.034 | 1.018667
2026-03-04 | 1114 | 6 | 1440 | 7418 | 1431 | 4.078 | 4.082 | 4.119 | 4.02 | 2 | 14 | 182 | 22 | 947 | 25 | 37 | 330 | 160 | 3840 | 3750 | 0.076 | 0.033 | 1.024
2026-03-05 | 1114 | 6 | 1440 | 7387 | 1425 | 4.081 | 4.084 | 4.105 | 4.02 | 6 | 13 | 180 | 22 | 951 | 30 | 43 | 340 | 170 | 3810 | 3750 | 0.074 | 0.034 | 1.016
2026-03-06 | 1114 | 6 | 1440 | 7484 | 1444 | 4.074 | 4.081 | 4.112 | 4.02 | 1 | 12 | 191 | 22 | 951 | 30 | 46 | 340 | 150 | 3770 | 3750 | 0.084 | 0.036 | 1.005333
2026-03-07 | 1114 | 6 | 1440 | 7224 | 1393 | 4.07 | 4.077 | 4.1 | 4.02 | 2 | 14 | 187 | 22 | 952 | 28.33333 | 25 | 340 | 160 | 3970 | 3750 | 0.081 | 0.036 | 1.058667
2026-03-08 | 1114 | 6 | 1440 | 7448 | 1437 | 4.075 | 4.098 | 4.131 | 4.02 | 1 | 15 | 189 | 22 | 946 | 26.66667 | 21.5 | 330 | 160 | 3970 | 3750 | 0.079 | 0.036 | 1.058667
2026-03-09 | 1114 | 6 | 1440 | 7552 | 1477 | 4.097 | 4.107 | 4.13 | 4.02 | 1 | 16 | 208 | 22 | 952 | 25 | 18 | 340 | 160 | 3800 | 3810 | 0.077 | 0.036 | 0.9973753
2026-03-10 | 1114 | 6 | 1440 | 7418 | 1431 | 4.106 | 4.11 | 4.14 | 4.02 | 2 | 14 | 189 | 22 | 959 | 25 | 34 | 340 | 150 | 3920 | 3750 | 0.077 | 0.036 | 1.045333
2026-03-11 | 1114 | 6 | 1440 | 7464 | 1447 | 3.855 | 3.86 | 3.874 | 3.77 | 2 | 0 | 191 | 22 | 952.3333 | 25 | 34 | 340 | 170 | 3896.667 | 3750 | 0.077 | 0.037 | 1.010667
2026-03-12 | 1114 | 6 | 1440 | 7464 | 1447 | 3.855 | 3.86 | 3.874 | 3.77 | 2 | 0 | 191 | 22 | 955.5 | 25 | 34 | 340 | 160 | 3860 | 3770 | 0.077 | 0.03633333 | 1.010667
2026-03-13 | 1114 | 6 | 1440 | 7464 | 1447 | 3.855 | 3.86 | 3.874 | 3.77 | 2 | 0 | 191 | 22 | 959 | 25 | 34 | 340 | 160 | 3920 | 3750 | 0.077 | 0.0365 | 1.010667
2026-03-14 | 1114 | 6 | 1440 | 7464 | 1447 | 3.855 | 3.86 | 3.874 | 3.77 | 2 | 0 | 191 | 22 | 951 | 25 | 34 | 340 | 170 | 3800 | 3750 | 0.077 | 0.037 | 1.010667
2026-03-15 | 1114 | 6 | 1440 | 7464 | 1447 | 3.855 | 3.86 | 3.874 | 3.77 | 2 | 0 | 191 | 22 | 951 | 25 | 34 | 220 | 180 | 3800 | 3750 | 0.066 | 0.032 | 1.010667
2026-03-16 | 1114 | 6 | 1440 | 7464 | 1447 | 3.855 | 3.86 | 3.874 | 3.77 | 2 | 0 | 191 | 22 | 951 | 25 | 34 | 220 | 180 | 3800 | 3750 | 0.066 | 0.032 | 1.010667
2026-03-17 | 1114 | 6 | 1440 | 7464 | 1447 | 3.855 | 3.86 | 3.874 | 3.77 | 2 | 0 | 191 | 22 | 951 | 25 | 34 | 220 | 180 | 3800 | 3750 | 0.066 | 0.032 | 1.010667
2026-03-18 | 1114 | 6 | 1440 | 7464 | 1447 | 3.855 | 3.86 | 3.874 | 3.77 | 2 | 0 | 191 | 22 | 951 | 25 | 34 | 220 | 180 | 3800 | 3750 | 0.066 | 0.032 | 1.010667
2026-03-19 | 1114 | 6 | 1440 | 7464 | 1447 | 3.855 | 3.86 | 3.874 | 3.77 | 2 | 0 | 191 | 22 | 951 | 25 | 34 | 220 | 180 | 3800 | 3750 | 0.066 | 0.032 | 1.010667
2026-03-20 | 1114 | 6 | 1440 | 7464 | 1447 | 3.855 | 3.86 | 3.874 | 3.77 | 2 | 0 | 191 | 22 | 951 | 25 | 34 | 220 | 180 | 3800 | 3750 | 0.066 | 0.032 | 1.010667
2026-03-21 | 1114 | 6 | 1440 | 7464 | 1447 | 3.855 | 3.86 | 3.874 | 3.77 | 2 | 0 | 191 | 22 | 951 | 25 | 34 | 220 | 180 | 3800 | 3750 | 0.066 | 0.032 | 1.010667
2026-03-22 | 1114 | 6 | 1440 | 7464 | 1447 | 3.855 | 3.86 | 3.874 | 3.77 | 2 | 0 | 191 | 22 | 951 | 25 | 34 | 220 | 180 | 3800 | 3750 | 0.066 | 0.032 | 1.010667
2026-03-23 | 1114 | 6 | 1440 | 7464 | 1447 | 3.855 | 3.86 | 3.874 | 3.77 | 2 | 0 | 191 | 22 | 951 | 25 | 34 | 220 | 180 | 3800 | 3750 | 0.066 | 0.032 | 1.010667
2026-03-24 | 1114 | 6 | 1440 | 7464 | 1447 | 3.855 | 3.86 | 3.874 | 3.77 | 2 | 0 | 191 | 22 | 951 | 25 | 34 | 220 | 180 | 3800 | 3750 | 0.066 | 0.032 | 1.010667
2026-03-25 | 1114 | 6 | 1440 | 7464 | 1447 | 3.855 | 3.86 | 3.874 | 3.77 | 2 | 0 | 191 | 22 | 951 | 25 | 34 | 220 | 180 | 3800 | 3750 | 0.066 | 0.032 | 1.010667
2026-03-26 | 1114 | 6 | 1440 | 7464 | 1447 | 3.855 | 3.86 | 3.874 | 3.77 | 2 | 0 | 191 | 22 | 951 | 25 | 34 | 220 | 180 | 3800 | 3750 | 0.066 | 0.032 | 1.010667
2026-03-27 | 1114 | 6 | 1440 | 7464 | 1447 | 3.855 | 3.86 | 3.874 | 3.77 | 2 | 0 | 191 | 22 | 951 | 25 | 34 | 220 | 180 | 3800 | 3750 | 0.066 | 0.032 | 1.010667
2026-03-28 | 1114 | 6 | 1440 | 7464 | 1447 | 3.855 | 3.86 | 3.874 | 3.77 | 2 | 0 | 191 | 22 | 951 | 25 | 34 | 220 | 180 | 3800 | 3750 | 0.066 | 0.032 | 1.010667
2026-03-29 | 1114 | 6 | 1440 | 7464 | 1447 | 3.855 | 3.86 | 3.874 | 3.77 | 2 | 0 | 191 | 22 | 951 | 25 | 34 | 220 | 180 | 3800 | 3750 | 0.066 | 0.032 | 1.010667
2026-03-30 | 1114 | 6 | 1440 | 7464 | 1447 | 3.855 | 3.86 | 3.874 | 3.77 | 2 | 0 | 191 | 22 | 951 | 25 | 34 | 220 | 180 | 3800 | 3750 | 0.066 | 0.032 | 1.010667
2026-03-31 | 1114 | 6 | 1440 | 7464 | 1447 | 3.855 | 3.86 | 3.874 | 3.77 | 2 | 0 | 191 | 22 | 951 | 25 | 34 | 220 | 180 | 3800 | 3750 | 0.066 | 0.032 | 1.010667
2026-04-01 | 1114 | 6 | 1440 | 7464 | 1447 | 3.855 | 3.86 | 3.874 | 3.77 | 2 | 0 | 191 | 22 | 951 | 25 | 34 | 220 | 180 | 3800 | 3750 | 0.066 | 0.032 | 1.010667
2026-04-02 | 1114 | 6 | 1440 | 7464 | 1447 | 3.855 | 3.86 | 3.874 | 3.77 | 2 | 0 | 191 | 22 | 951 | 25 | 34 | 220 | 180 | 3800 | 3750 | 0.066 | 0.032 | 1.010667
2026-04-03 | 1114 | 6 | 1440 | 7464 | 1447 | 3.855 | 3.86 | 3.874 | 3.77 | 2 | 0 | 191 | 22 | 951 | 25 | 34 | 220 | 180 | 3800 | 3750 | 0.066 | 0.032 | 1.010667
2026-04-04 | 1114 | 6 | 1440 | 7464 | 1447 | 5 | 5 | 3.7 | 3.77 | 2 | 0 | 189 | 22 | 951 | 25 | 34 | 220 | 180 | 3800 | 3750 | 0.066 | 0.032 | 1.010667
2026-04-05 | 1114 | 6 | 1440 | 7464 | 1447 | 5 | 5 | 3.7 | 3.77 | 2 | 0 | 189 | 22 | 951 | 25 | 34 | 220 | 180 | 3800 | 3750 | 0.066 | 0.032 | 1.010667
2026-04-06 | 1114 | 6 | 1439 | 7464 | 1447 | 5 | 5 | 3.7 | 3.77 | 2 | 0 | 189 | 22 | 951 | 25 | 34 | 220 | 180 | 3800 | 3750 | 0.066 | 0.032 | 1.010667
2026-04-07 | 1114 | 6 | 1440 | 7464 | 1447 | 5 | 5 | 3.7 | 3.77 | 2 | 0 | 189 | 22 | 951 | 25 | 34 | 220 | 180 | 3800 | 3720 | 0.066 | 0.032 | 1.010667
2026-04-08 | 1114 | 6 | 1440 | 7464 | 1447 | 5 | 5 | 3.7 | 3.77 | 2 | 0 | 189 | 22 | 951 | 25 | 34 | 220 | 180 | 3800 | 3720 | 0.066 | 0.032 | 1.010667
2026-04-09 | 1114 | 6 | 1440 | 7387 | 1429 | 5 | 5 | 3.7 | 3.77 | 2 | 21 | 189 | 22 | 965 | 25 | 34 | 170 | 300 | 2030 | 3720 | 0.084 | 0.087 | 1.010667
2026-04-10 | 1114 | 7 | 1439 | 7387 | 1429 | 4.884 | 4.884 | 4.14 | 4.02 | 2 | 17 | 189 | 22 | 965 | 25 | 34 | 170 | 285 | 2275 | 3720 | 0.0865 | 0.0875 | 1.010667
2026-04-11 | 1114 | 8 | 1441 | 7387 | 1429 | 4.659 | 4.678 | 4.14 | 4.02 | 2 | 14 | 189 | 22 | 965 | 25 | 34 | 170 | 276.6667 | 2523.333 | 3720 | 0.08966667 | 0.08766667 | 1.010667
2026-04-12 | 1114 | 9 | 1440 | 7387 | 1429 | 4.393 | 4.398 | 4.14 | 4.02 | 2 | 13 | 173 | 22 | 965 | 25 | 34 | 170 | 300 | 2030 | 3720 | 0.084 | 0.087 | 0.5456989
2026-04-13 | 1114 | 10 | 1440 | 7387 | 1429 | 4.226 | 4.231 | 4.14 | 4.02 | 2 | 14 | 167 | 22 | 965 | 25 | 34 | 170 | 270 | 2520 | 3720 | 0.089 | 0.088 | 0.6774194
2026-04-14 | 1114 | 11 | 1440 | 7387 | 1429 | 4.181 | 4.181 | 4.14 | 4.02 | 2 | 13 | 189 | 22 | 965 | 25 | 34 | 170 | 260 | 3020 | 3720 | 0.096 | 0.088 | 0.811828
2026-04-15 | 1114 | 12 | 1439 | 6984 | 1346 | 4.161 | 4.167 | 4.14 | 4.02 | 2 | 13 | 180 | 22 | 965 | 25 | 34 | 170 | 260 | 3510 | 3720 | 0.097 | 0.085 | 0.9435484
2026-04-16 | 1114 | 13 | 1440 | 7387 | 1429 | 4.234 | 4.246 | 4.14 | 4.02 | 3 | 15 | 190 | 22 | 966 | 25 | 34 | 180 | 260 | 3530 | 3720 | 0.107 | 0.085 | 0.9489247
2026-04-17 | 1114 | 14 | 1440 | 6887 | 1327 | 4.123 | 4.128 | 4.135 | 4.02 | 2 | 11 | 176 | 22 | 965 | 25 | 34 | 180 | 260 | 3520 | 3720 | 0.104 | 0.081 | 0.9462366
2026-04-18 | 1114 | 15 | 1440 | 7226 | 1417 | 4.1 | 4.101 | 4.107 | 4.02 | 2 | 10 | 179 | 22 | 968 | 25 | 34 | 180 | 260 | 3520 | 3720 | 0.103 | 0.078 | 0.9462366
2026-04-19 | 1114 | 16 | 1440 | 7066 | 1362 | 4.08 | 4.083 | 4.099 | 4.02 | 2 | 11 | 183 | 22 | 973 | 25 | 34 | 180 | 260 | 3790 | 3750 | 0.097 | 0.072 | 1.010667
2026-04-20 | 1114 | 17 | 1439 | 7219 | 1392 | 4.06 | 4.065 | 4.079 | 4.02 | 2 | 11 | 189 | 22 | 974 | 25 | 34 | 180 | 260 | 3520 | 3720 | 0.088 | 0.07 | 0.9462366
2026-04-21 | 1114 | 18 | 1440 | 7517 | 1470 | 4.04 | 4.04 | 4.042 | 4.02 | 2 | 10 | 189 | 22 | 974 | 25 | 34 | 180 | 260 | 3530 | 3690 | 0.097 | 0.07 | 0.9566396
2026-04-22 | 1114 | 19 | 1441 | 7428 | 1433 | 4.021 | 4.027 | 4.028 | 4.02 | 2 | 10 | 172 | 22 | 973 | 25 | 34 | 180 | 260 | 3520 | 3750 | 0.093 | 0.066 | 0.9386667
2026-04-23 | 1114 | 20 | 1440 | 7346 | 1417 | 4 | 4.007 | 4.009 | 4.02 | 9 | 10 | 165 | 22 | 975 | 25 | 34 | 180 | 250 | 3530 | 3750 | 0.089 | 0.062 | 0.9413333
2026-04-24 | 1114 | 21 | 1440 | 7316 | 1415 | 3.99 | 3.994 | 4.004 | 4.02 | 2 | 11 | 164 | 22 | 972 | 25 | 34 | 180 | 250 | 3510 | 3750 | 0.09 | 0.061 | 0.936
2026-04-25 | 1114 | 22 | 1439 | 7693 | 1489 | 3.98 | 3.985 | 4.004 | 4.02 | 2 | 11 | 171 | 22 | 974 | 25 | 34 | 180 | 250 | 3510 | 3750 | 0.084 | 0.058 | 0.936
2026-04-27 | 1114 | 23 | 1441 | 7343 | 1436 | 3.97 | 3.97 | 3.984 | 3.984 | 2 | 13 | 189 | 22 | 978 | 25 | 34 | 180 | 250 | 3520 | 3750 | 0.097 | 0.06 | 0.9386667
2026-04-28 | 1114 | 25 | 1440 | 7020 | 1357 | 3.95 | 3.957 | 3.964 | 3.965 | 2 | 15 | 178 | 22 | 971 | 25 | 34 | 180 | 240 | 3500 | 3690 | 0.087 | 0.053 | 0.9485095
2025-10-01 | 1115 | 407 | 1440 | 7500 | 1451 | 3.855 | 3.859 | 3.872 | 3.872 | 2 | 15 | 187 | 22 | 953 | 50 | 75 | 200 | 200 | 3800 | 3750 | 0.089 | 0.037 | 1.013333
2025-10-02 | 1115 | 408 | 1440 | 7469 | 1441 | 3.852 | 3.855 | 3.864 | 3.864 | 2 | 15 | 187 | 22 | 953 | 50 | 79 | 200 | 190 | 3820 | 3750 | 0.086 | 0.036 | 1.018667
2025-10-03 | 1115 | 409 | 1440 | 7464 | 1440 | 3.85 | 3.858 | 3.867 | 3.867 | 2 | 22 | 175 | 22 | 946 | 40 | 70 | 200 | 190 | 3850 | 3750 | 0.084 | 0.035 | 1.026667
2025-10-04 | 1115 | 410 | 1440 | 7525 | 1452 | 3.85 | 3.856 | 3.869 | 3.869 | 2 | 14 | 195 | 22 | 946 | 35 | 72 | 200 | 190 | 3860 | 3750 | 0.085 | 0.035 | 1.029333
2025-10-05 | 1115 | 411 | 1440 | 7464 | 1440 | 3.85 | 3.855 | 3.867 | 3.867 | 2 | 15 | 198 | 22 | 945 | 40 | 61 | 200 | 180 | 3900 | 3750 | 0.093 | 0.037 | 1.04
2025-10-06 | 1115 | 412 | 1440 | 7193 | 1387 | 3.85 | 3.856 | 3.862 | 3.866 | 3 | 24 | 189 | 22 | 953 | 35 | 45 | 200 | 180 | 3850 | 3750 | 0.086 | 0.036 | 1.026667
2025-10-07 | 1115 | 413 | 1440 | 7338 | 1435 | 3.85 | 3.85 | 3.856 | 3.861 | 2 | 15 | 173 | 22 | 953 | 40 | 54 | 200 | 190 | 3870 | 3750 | 0.085 | 0.036 | 1.032
2025-10-08 | 1115 | 414 | 1440 | 7305 | 1409 | 3.85 | 3.852 | 3.863 | 3.863 | 2 | 11 | 190 | 22 | 953 | 45 | 64 | 200 | 200 | 3800 | 3750 | 0.073 | 0.034 | 1.013333
2025-10-09 | 1115 | 415 | 1440 | 7693 | 1485 | 3.85 | 3.853 | 3.87 | 3.87 | 2 | 14 | 193 | 22 | 953 | 45 | 67 | 200 | 180 | 3850 | 3750 | 0.073 | 0.034 | 1.026667
2025-10-10 | 1115 | 416 | 1440 | 7664 | 1499 | 3.85 | 3.851 | 3.863 | 3.863 | 2 | 10 | 196 | 22 | 953 | 45 | 72 | 200 | 180 | 3850 | 3750 | 0.074 | 0.036 | 1.026667
2025-10-11 | 1115 | 417 | 1440 | 7469 | 1441 | 3.85 | 3.855 | 3.87 | 3.87 | 2 | 10 | 181 | 22 | 953 | 50 | 73 | 200 | 190 | 3820 | 3750 | 0.065 | 0.034 | 1.018667
2025-10-12 | 1115 | 418 | 1440 | 7183 | 1385 | 3.85 | 3.854 | 3.869 | 3.867 | 1 | 9 | 189 | 22 | 953 | 50 | 78 | 200 | 200 | 3810 | 3750 | 0.063 | 0.033 | 1.016
2025-10-13 | 1115 | 419 | 1440 | 7119 | 1392 | 3.85 | 3.85 | 3.856 | 3.864 | 2 | 10 | 180 | 22 | 953 | 50 | 79 | 200 | 190 | 3810 | 3690 | 0.061 | 0.033 | 1.03252
2025-10-14 | 1115 | 420 | 1440 | 7382 | 1424 | 3.85 | 3.855 | 3.864 | 3.864 | 2 | 10 | 187 | 22 | 953 | 55 | 70 | 200 | 190 | 3840 | 3690 | 0.055 | 0.032 | 1.04065
2025-10-15 | 1115 | 421 | 1440 | 7540 | 1455 | 3.85 | 3.853 | 3.872 | 3.872 | 2 | 17 | 197 | 22 | 953 | 50 | 75 | 200 | 190 | 3870 | 3750 | 0.058 | 0.033 | 1.032
2025-10-16 | 1115 | 422 | 1440 | 7741 | 1518 | 3.85 | 3.85 | 3.859 | 3.859 | 2 | 18 | 194 | 22 | 951 | 45 | 70 | 200 | 200 | 3860 | 3750 | 0.054 | 0.033 | 1.029333
2025-10-17 | 1115 | 423 | 1440 | 7518 | 1431 | 3.85 | 3.862 | 3.884 | 3.884 | 2 | 21 | 202 | 22 | 952 | 40 | 55 | 200 | 190 | 3850 | 3750 | 0.049 | 0.03 | 1.026667
2025-10-18 | 1115 | 424 | 1440 | 7435 | 1458 | 3.85 | 3.85 | 3.855 | 3.855 | 2 | 18 | 186 | 22 | 946 | 40 | 67 | 200 | 190 | 3800 | 3750 | 0.054 | 0.032 | 1.013333
2025-10-19 | 1115 | 425 | 1440 | 7446 | 1417 | 3.85 | 3.86 | 3.878 | 3.878 | 2 | 27 | 161 | 22 | 947 | 40 | 55 | 200 | 190 | 3820 | 3750 | 0.057 | 0.033 | 1.018667
2025-10-20 | 1115 | 426 | 1437 | 7384 | 1444 | 3.85 | 3.85 | 3.869 | 3.869 | 13 | 24 | 180 | 22 | 946 | 40 | 43 | 200 | 200 | 3830 | 3750 | 0.057 | 0.032 | 1.021333
2025-10-21 | 1115 | 427 | 1440 | 7328 | 1433 | 3.85 | 3.859 | 3.864 | 3.864 | 2 | 20 | 178 | 22 | 952 | 45 | 57 | 200 | 190 | 3840 | 3810 | 0.056 | 0.032 | 1.007874
2025-10-22 | 1115 | 428 | 1440 | 7543 | 1436 | 3.85 | 3.862 | 3.882 | 3.882 | 2 | 20 | 184 | 22 | 948 | 40 | 55 | 200 | 190 | 3750 | 3810 | 0.057 | 0.031 | 0.984252
2025-10-23 | 1115 | 429 | 1440 | 7425 | 1452 | 3.85 | 3.85 | 3.861 | 3.861 | 2 | 17 | 180 | 22 | 943 | 30 | 49 | 200 | 190 | 3870 | 3750 | 0.058 | 0.03 | 1.032
2025-10-24 | 1115 | 430 | 1440 | 7533 | 1438 | 3.85 | 3.864 | 3.878 | 3.878 | 2 | 28 | 200 | 22 | 943 | 30 | 33 | 200 | 180 | 3870 | 3750 | 0.057 | 0.031 | 1.032
2025-10-25 | 1115 | 431 | 1440 | 7680 | 1502 | 3.85 | 3.85 | 3.861 | 3.861 | 2 | 20 | 181 | 22 | 944 | 50 | 43 | 200 | 180 | 3810 | 3810 | 0.055 | 0.03 | 1
2025-10-26 | 1115 | 432 | 1440 | 7586 | 1464 | 3.85 | 3.853 | 3.866 | 3.867 | 2 | 12 | 192 | 22 | 947 | 50 | 19 | 200 | 180 | 3800 | 3810 | 0.058 | 0.03 | 0.9973753
2025-10-27 | 1115 | 433 | 1440 | 7453 | 1438 | 3.85 | 3.854 | 3.855 | 3.855 | 2 | 14 | 184 | 22 | 948 | 45 | 43 | 200 | 190 | 3800 | 3810 | 0.056 | 0.029 | 0.9973753
2025-10-28 | 1115 | 434 | 1440 | 7421 | 1412 | 3.85 | 3.854 | 3.867 | 3.867 | 2 | 11 | 190 | 22 | 946 | 45 | 55 | 200 | 180 | 3830 | 3810 | 0.055 | 0.03 | 1.005249
2025-10-29 | 1115 | 435 | 1440 | 7349 | 1441 | 3.85 | 3.85 | 3.849 | 3.849 | 2 | 15 | 180 | 22 | 952 | 45 | 61 | 200 | 180 | 3840 | 3810 | 0.054 | 0.03 | 1.007874
2025-10-30 | 1115 | 436 | 1440 | 7012 | 1371 | 3.85 | 3.85 | 3.847 | 3.847 | 2 | 13 | 186 | 22 | 953 | 45 | 64 | 200 | 180 | 3810 | 3810 | 0.053 | 0.03 | 1
2025-10-31 | 1115 | 437 | 1440 | 7421 | 1433 | 3.85 | 3.855 | 3.865 | 3.865 | 2 | 7 | 175 | 22 | 953 | 50 | 67 | 200 | 180 | 3820 | 3690 | 0.049 | 0.029 | 1.03523
2025-11-01 | 1115 | 438 | 1440 | 7180 | 1404 | 3.85 | 3.85 | 3.863 | 3.863 | 2 | 8 | 181 | 22 | 953 | 50 | 81 | 200 | 180 | 3750 | 3690 | 0.05 | 0.031 | 1.01626
2025-11-02 | 1115 | 439 | 1440 | 6936 | 1317 | 3.85 | 3.857 | 3.864 | 3.864 | 2 | 9 | 167 | 22 | 953 | 45 | 64 | 200 | 180 | 3720 | 3690 | 0.049 | 0.03 | 1.00813
2025-11-03 | 1115 | 440 | 1440 | 7272 | 1422 | 3.85 | 3.85 | 3.859 | 3.859 | 1 | 11 | 190 | 22 | 953 | 50 | 79 | 200 | 180 | 3810 | 3690 | 0.051 | 0.031 | 1.03252
2025-11-04 | 1115 | 441 | 1440 | 7634 | 1493 | 3.85 | 3.85 | 3.86 | 3.86 | 2 | 11 | 184 | 22 | 953 | 50 | 82 | 200 | 180 | 3800 | 3750 | 0.055 | 0.032 | 1.013333
2025-11-05 | 1115 | 442 | 1439 | 7652 | 1477 | 3.85 | 3.853 | 3.861 | 3.861 | 2 | 12 | 174 | 22 | 952 | 40 | 70 | 200 | 180 | 3760 | 3750 | 0.055 | 0.031 | 1.002667
2025-11-06 | 1115 | 443 | 1440 | 7504 | 1448 | 3.85 | 3.854 | 3.874 | 3.873 | 2 | 27 | 216 | 22 | 951 | 40 | 63 | 200 | 180 | 3780 | 3750 | 0.053 | 0.03 | 1.008
2025-11-07 | 1115 | 444 | 1440 | 7668 | 1480 | 3.85 | 3.855 | 3.867 | 3.867 | 8 | 16 | 181 | 22 | 948 | 40 | 57 | 200 | 180 | 3800 | 3750 | 0.05 | 0.028 | 1.013333
2025-11-08 | 1115 | 445 | 1440 | 7305 | 1409 | 3.85 | 3.857 | 3.866 | 3.866 | 2 | 19 | 207 | 22 | 943 | 35 | 48 | 200 | 180 | 3900 | 3750 | 0.055 | 0.03 | 1.04
2025-11-09 | 1115 | 446 | 1440 | 7183 | 1385 | 3.85 | 3.858 | 3.862 | 3.862 | 2 | 26 | 210 | 22 | 944 | 35 | 42 | 200 | 180 | 3900 | 3750 | 0.06 | 0.031 | 1.04
2025-11-10 | 1115 | 447 | 1440 | 6936 | 1317 | 3.85 | 3.861 | 3.873 | 3.873 | 2 | 29 | 206 | 22 | 950 | 45 | 33 | 200 | 180 | 3850 | 3750 | 0.057 | 0.031 | 1.026667
2025-11-11 | 1115 | 448 | 1440 | 7282 | 1424 | 3.85 | 3.852 | 3.865 | 3.862 | 1 | 26 | 193 | 22 | 952 | 40 | 61 | 200 | 190 | 3800 | 3750 | 0.059 | 0.033 | 1.013333
2025-11-12 | 1115 | 449 | 1440 | 7428 | 1433 | 3.85 | 3.857 | 3.869 | 3.869 | 2 | 22 | 189 | 22 | 953 | 40 | 63 | 200 | 200 | 3850 | 3750 | 0.06 | 0.032 | 1.026667
2025-11-13 | 1115 | 450 | 1440 | 7402 | 1428 | 3.85 | 3.854 | 3.867 | 3.867 | 2 | 15 | 178 | 22 | 953 | 45 | 66 | 200 | 180 | 3610 | 3750 | 0.057 | 0.031 | 0.9626667
2025-11-14 | 1115 | 451 | 1440 | 7124 | 1397 | 3.85 | 3.85 | 3.855 | 3.855 | 2 | 11 | 164 | 22 | 953 | 50 | 78 | 200 | 180 | 3620 | 3750 | 0.056 | 0.032 | 0.9653333
2025-11-15 | 1115 | 452 | 1440 | 6944 | 1433 | 3.85 | 3.857 | 3.87 | 3.87 | 2 | 8 | 193 | 22 | 953 | 60 | 78 | 200 | 180 | 3730 | 3690 | 0.05 | 0.032 | 1.01084
2025-11-16 | 1115 | 453 | 1440 | 7042 | 1377 | 3.85 | 3.85 | 3.85 | 3.85 | 2 | 10 | 189 | 22 | 953 | 50 | 87 | 200 | 180 | 3870 | 3690 | 0.048 | 0.031 | 1.04878
2025-11-17 | 1115 | 454 | 1440 | 7421 | 1313 | 3.85 | 3.85 | 3.847 | 3.847 | 2 | 9 | 193 | 22 | 953 | 50 | 82 | 200 | 190 | 3820 | 3690 | 0.043 | 0.03 | 1.03523
2025-11-18 | 1115 | 455 | 1440 | 7421 | 1433 | 3.85 | 3.858 | 3.868 | 3.868 | 2 | 11 | 193 | 22 | 953 | 55 | 75 | 200 | 180 | 3500 | 3690 | 0.05 | 0.032 | 0.9485095
2025-11-19 | 1115 | 456 | 1440 | 7421 | 1327 | 3.85 | 3.85 | 3.858 | 3.858 | 4 | 9 | 183 | 22 | 953 | 50 | 85 | 200 | 190 | 3810 | 3690 | 0.049 | 0.033 | 1.03252
2025-11-20 | 1115 | 457 | 1440 | 7103 | 1389 | 3.85 | 3.85 | 3.85 | 3.85 | 1 | 9 | 184 | 22 | 953 | 50 | 82 | 200 | 180 | 3800 | 3690 | 0.047 | 0.032 | 1.02981
2025-11-21 | 1115 | 458 | 1440 | 7069 | 1343 | 3.85 | 3.857 | 3.871 | 3.871 | 5 | 11 | 195 | 22 | 953 | 45 | 70 | 200 | 180 | 3820 | 3690 | 0.047 | 0.033 | 1.03523
2025-11-22 | 1115 | 459 | 1440 | 7511 | 1469 | 3.85 | 3.85 | 3.86 | 3.86 | 2 | 10 | 170 | 22 | 953 | 55 | 79 | 200 | 180 | 3820 | 3690 | 0.046 | 0.033 | 1.03523
2025-11-23 | 1115 | 460 | 1440 | 7446 | 1417 | 3.85 | 3.861 | 3.871 | 3.871 | 2 | 18 | 185 | 22 | 952 | 45 | 61 | 200 | 180 | 3770 | 3690 | 0.056 | 0.033 | 1.02168
2025-11-24 | 1115 | 461 | 1440 | 7486 | 1464 | 3.85 | 3.85 | 3.854 | 3.854 | 2 | 24 | 200 | 22 | 945 | 35 | 48 | 200 | 190 | 3820 | 3750 | 0.059 | 0.033 | 1.018667
2025-11-25 | 1115 | 462 | 1440 | 7486 | 1468 | 3.85 | 3.85 | 3.848 | 3.848 | 2 | 28 | 193 | 22 | 949 | 40 | 40 | 200 | 180 | 3810 | 3750 | 0.057 | 0.032 | 1.016
2025-11-26 | 1115 | 463 | 1440 | 7360 | 1404 | 3.85 | 3.86 | 3.883 | 3.883 | 2 | 24 | 205 | 22 | 951 | 45 | 63 | 200 | 180 | 3940 | 3810 | 0.057 | 0.031 | 1.034121
2025-11-27 | 1115 | 464 | 1440 | 7313 | 1430 | 3.85 | 3.85 | 3.849 | 3.849 | 2 | 21 | 195 | 22 | 947 | 45 | 63 | 200 | 190 | 3900 | 3810 | 0.064 | 0.032 | 1.023622
2025-11-28 | 1115 | 465 | 1440 | 7566 | 1460 | 3.85 | 3.854 | 3.874 | 3.874 | 2 | 20 | 189 | 22 | 948 | 45 | 52 | 200 | 180 | 3780 | 3750 | 0.067 | 0.033 | 1.008
2025-11-29 | 1115 | 466 | 1440 | 7250 | 1402 | 3.85 | 3.854 | 3.859 | 3.859 | 2 | 16 | 185 | 22 | 947 | 45 | 55 | 200 | 180 | 3720 | 3810 | 0.083 | 0.032 | 0.976378
2025-11-30 | 1115 | 467 | 1440 | 7349 | 1398 | 3.85 | 3.863 | 3.88 | 3.879 | 2 | 16 | 205 | 22 | 943 | 40 | 43 | 200 | 190 | 3830 | 3810 | 0.08 | 0.032 | 1.005249
2025-12-01 | 1115 | 468 | 1440 | 7119 | 1392 | 3.85 | 3.85 | 3.852 | 3.852 | 2 | 16 | 205 | 22 | 943 | 35 | 40 | 240 | 200 | 3790 | 3810 | 0.09 | 0.035 | 0.9947507
2025-12-02 | 1115 | 469 | 1440 | 7033 | 1336 | 3.85 | 3.86 | 3.873 | 3.873 | 2 | 16 | 224 | 22 | 943 | 40 | 40 | 250 | 170 | 3830 | 3750 | 0.078 | 0.031 | 1.021333
2025-12-03 | 1115 | 470 | 1440 | 7358 | 1439 | 3.85 | 3.85 | 3.851 | 3.851 | 2 | 12 | 190 | 22 | 946 | 45 | 46 | 220 | 190 | 3800 | 3750 | 0.094 | 0.034 | 1.013333
2025-12-04 | 1115 | 471 | 1440 | 7188 | 1386 | 3.85 | 3.851 | 3.848 | 3.848 | 2 | 13 | 175 | 22 | 954 | 50 | 48 | 250 | 160 | 3810 | 3750 | 0.082 | 0.033 | 1.016
2025-12-05 | 1115 | 472 | 1440 | 6841 | 1318 | 3.85 | 3.862 | 3.887 | 3.887 | 2 | 11 | 194 | 22 | 951 | 45 | 63 | 240 | 200 | 3810 | 3750 | 0.11 | 0.033 | 1.016
2025-12-06 | 1115 | 473 | 1440 | 7522 | 1471 | 3.85 | 3.85 | 3.862 | 3.862 | 2 | 14 | 183 | 22 | 946 | 40 | 60 | 250 | 190 | 3830 | 3690 | 0.122 | 0.034 | 1.03794
2025-12-07 | 1115 | 474 | 1440 | 7854 | 1497 | 3.85 | 3.857 | 3.878 | 3.878 | 2 | 24 | 204 | 22 | 950 | 35 | 33 | 240 | 190 | 3850 | 3750 | 0.124 | 0.035 | 1.026667
2025-12-08 | 1115 | 475 | 1440 | 7496 | 1466 | 3.85 | 3.85 | 3.861 | 3.861 | 9 | 24 | 202 | 22 | 940 | 30 | 28 | 250 | 160 | 3880 | 3810 | 0.119 | 0.034 | 1.018373
2025-12-09 | 1115 | 476 | 1440 | 7242 | 1420 | 3.85 | 3.85 | 3.858 | 3.858 | 2 | 20 | 186 | 22 | 950 | 40 | 48 | 230 | 160 | 3850 | 3810 | 0.119 | 0.035 | 1.010499
2025-12-10 | 1115 | 477 | 1440 | 6943 | 1338 | 3.85 | 3.855 | 3.864 | 3.864 | 2 | 17 | 191 | 22 | 950 | 45 | 39 | 250 | 180 | 3710 | 3810 | 0.112 | 0.033 | 0.9737533
2025-12-11 | 1115 | 478 | 1440 | 7324 | 1393 | 3.85 | 3.86 | 3.876 | 3.876 | 2 | 13 | 195 | 22 | 947 | 45 | 43 | 250 | 200 | 3800 | 3690 | 0.11 | 0.034 | 1.02981
2025-12-12 | 1115 | 479 | 1440 | 7491 | 1465 | 3.85 | 3.85 | 3.861 | 3.861 | 2 | 12 | 207 | 22 | 943 | 45 | 43 | 250 | 190 | 3850 | 3810 | 0.109 | 0.035 | 1.010499
2025-12-13 | 1115 | 480 | 1440 | 7683 | 1483 | 3.85 | 3.852 | 3.863 | 3.862 | 2 | 14 | 170 | 22 | 943 | 35 | 31 | 220 | 180 | 3870 | 3810 | 0.107 | 0.035 | 1.015748
2025-12-14 | 1115 | 481 | 1440 | 7420 | 1451 | 3.85 | 3.85 | 3.851 | 3.851 | 2 | 17 | 189 | 22 | 944 | 40 | 34 | 230 | 180 | 3880 | 3810 | 0.096 | 0.032 | 1.018373
2025-12-15 | 1115 | 482 | 1440 | 7571 | 1461 | 3.85 | 3.856 | 3.876 | 3.876 | 2 | 21 | 207 | 22 | 943 | 30 | 22 | 230 | 180 | 3900 | 3810 | 0.099 | 0.033 | 1.023622
2025-12-16 | 1115 | 483 | 1440 | 7586 | 1464 | 3.85 | 3.857 | 3.867 | 3.867 | 2 | 19 | 220 | 22 | 943 | 25 | 18 | 230 | 180 | 4030 | 3810 | 0.097 | 0.032 | 1.057743
2025-12-17 | 1115 | 484 | 1440 | 7535 | 1454 | 3.85 | 3.855 | 3.873 | 3.873 | 2 | 23 | 207 | 22 | 943 | 30 | 24 | 230 | 180 | 3940 | 3810 | 0.095 | 0.032 | 1.034121
2025-12-18 | 1115 | 485 | 1440 | 7491 | 1469 | 3.85 | 3.85 | 3.856 | 3.856 | 2 | 24 | 201 | 22 | 945 | 40 | 28 | 230 | 180 | 3910 | 3810 | 0.091 | 0.032 | 1.026247
2025-12-19 | 1115 | 486 | 1440 | 7507 | 1429 | 3.85 | 3.859 | 3.88 | 3.88 | 2 | 13 | 202 | 22 | 944 | 45 | 39 | 230 | 180 | 3930 | 3810 | 0.082 | 0.03 | 1.031496
2025-12-20 | 1115 | 487 | 1440 | 7634 | 1493 | 3.85 | 3.85 | 3.858 | 3.855 | 2 | 15 | 212 | 22 | 945 | 45 | 49 | 220 | 180 | 3910 | 3810 | 0.086 | 0.031 | 1.026247
2025-12-21 | 1115 | 488 | 1440 | 7415 | 1454 | 3.85 | 3.85 | 3.866 | 3.866 | 2 | 13 | 199 | 22 | 953 | 50 | 63 | 220 | 180 | 3850 | 3810 | 0.085 | 0.03 | 1.010499
2025-12-22 | 1115 | 489 | 1440 | 7354 | 1399 | 3.85 | 3.86 | 3.871 | 3.871 | 2 | 25 | 209 | 22 | 949 | 45 | 57 | 220 | 180 | 3870 | 3810 | 0.085 | 0.031 | 1.015748
2025-12-23 | 1115 | 490 | 1440 | 7603 | 1487 | 3.85 | 3.85 | 3.875 | 3.877 | 2 | 17 | 200 | 22 | 945 | 40 | 60 | 220 | 180 | 3800 | 3750 | 0.082 | 0.032 | 1.013333
2025-12-24 | 1115 | 491 | 1440 | 7445 | 1456 | 3.85 | 3.85 | 3.859 | 3.859 | 2 | 22 | 209 | 22 | 944 | 40 | 33 | 220 | 200 | 3890 | 3750 | 0.079 | 0.03 | 1.037333
2025-12-25 | 1115 | 492 | 1440 | 7423 | 1432 | 3.85 | 3.863 | 3.878 | 3.878 | 2 | 21 | 190 | 22 | 947 | 40 | 39 | 220 | 190 | 3880 | 3810 | 0.078 | 0.03 | 1.018373
2025-12-26 | 1115 | 493 | 1440 | 7224 | 1393 | 3.85 | 3.857 | 3.861 | 3.86 | 2 | 12 | 208 | 22 | 951 | 45 | 42 | 220 | 180 | 3820 | 3810 | 0.086 | 0.03 | 1.002625
2025-12-27 | 1115 | 494 | 1440 | 7744 | 1495 | 3.85 | 3.856 | 3.868 | 3.87 | 2 | 16 | 210 | 22 | 943 | 35 | 39 | 220 | 180 | 3840 | 3750 | 0.076 | 0.03 | 1.024
2025-12-28 | 1115 | 495 | 1440 | 7484 | 1444 | 3.85 | 3.854 | 3.865 | 3.865 | 2 | 19 | 196 | 22 | 943 | 35 | 31 | 220 | 180 | 3810 | 3810 | 0.072 | 0.03 | 1
2025-12-29 | 1115 | 496 | 1440 | 7501 | 1467 | 3.85 | 3.85 | 3.853 | 3.852 | 2 | 17 | 212 | 22 | 944 | 40 | 25 | 220 | 180 | 3830 | 3810 | 0.071 | 0.03 | 1.005249
2025-12-30 | 1115 | 497 | 1440 | 7270 | 1402 | 3.85 | 3.854 | 3.867 | 3.867 | 2 | 15 | 201 | 22 | 948 | 40 | 43 | 220 | 180 | 3810 | 3810 | 0.068 | 0.029 | 1
2025-12-31 | 1115 | 498 | 1440 | 7163 | 1385 | 3.85 | 3.857 | 3.876 | 3.876 | 2 | 17 | 193 | 22 | 946 | 35 | 45 | 220 | 180 | 3730 | 3810 | 0.069 | 0.029 | 0.9790026
2026-01-01 | 1115 | 499 | 1440 | 7416 | 1411 | 3.85 | 3.863 | 3.877 | 3.877 | 2 | 18 | 186 | 22 | 949 | 35 | 37 | 220 | 180 | 3820 | 3750 | 0.088 | 0.032 | 1.018667
2026-01-02 | 1115 | 500 | 1440 | 7260 | 1400 | 3.85 | 3.857 | 3.866 | 3.866 | 2 | 16 | 192 | 22 | 943 | 30 | 33 | 220 | 200 | 3820 | 3810 | 0.073 | 0.031 | 1.002625
2026-01-03 | 1115 | 501 | 1440 | 7476 | 1462 | 3.85 | 3.85 | 3.859 | 3.857 | 2 | 17 | 194 | 22 | 944 | 30 | 37 | 220 | 200 | 3860 | 3810 | 0.073 | 0.032 | 1.013123
2026-01-04 | 1115 | 502 | 1440 | 7096 | 1368 | 3.85 | 3.856 | 3.872 | 3.872 | 2 | 17 | 213 | 22 | 951 | 40 | 49 | 220 | 190 | 3860 | 3810 | 0.073 | 0.031 | 1.013123
2026-01-05 | 1115 | 503 | 1440 | 7441 | 1416 | 3.85 | 3.854 | 3.861 | 3.861 | 2 | 23 | 200 | 22 | 944 | 35 | 48 | 230 | 180 | 3780 | 3750 | 0.067 | 0.03 | 1.008
2026-01-06 | 1115 | 504 | 1440 | 7496 | 1466 | 3.85 | 3.852 | 3.858 | 3.858 | 2 | 22 | 208 | 22 | 943 | 30 | 31 | 220 | 200 | 3830 | 3750 | 0.071 | 0.032 | 1.021333
2026-01-07 | 1115 | 505 | 1440 | 7511 | 1469 | 3.85 | 3.85 | 3.86 | 3.859 | 2 | 30 | 194 | 22 | 946 | 35 | 18 | 220 | 180 | 3920 | 3810 | 0.067 | 0.031 | 1.028871
2026-01-08 | 1115 | 506 | 1440 | 7229 | 1394 | 3.85 | 3.856 | 3.873 | 3.873 | 2 | 22 | 187 | 22 | 953 | 40 | 48 | 220 | 180 | 3860 | 3810 | 0.061 | 0.03 | 1.013123
2026-01-09 | 1115 | 507 | 1440 | 7484 | 1444 | 3.85 | 3.854 | 3.868 | 3.868 | 2 | 22 | 221 | 22 | 951 | 35 | 51 | 220 | 190 | 3880 | 3810 | 0.059 | 0.03 | 1.018373
2026-01-10 | 1115 | 508 | 1440 | 7392 | 1426 | 3.852 | 3.858 | 3.882 | 3.882 | 2 | 19 | 185 | 22 | 943 | 35 | 45 | 220 | 180 | 3860 | 3750 | 0.061 | 0.031 | 1.029333
2026-01-11 | 1115 | 509 | 1440 | 7392 | 1426 | 3.855 | 3.861 | 3.868 | 3.868 | 2 | 25 | 195 | 22 | 943 | 35 | 39 | 220 | 200 | 3860 | 3810 | 0.062 | 0.031 | 1.013123
2026-01-12 | 1115 | 510 | 1440 | 7597 | 1470 | 3.855 | 3.857 | 3.868 | 3.868 | 2 | 22 | 192 | 22 | 943 | 30 | 33 | 220 | 170 | 3760 | 3810 | 0.062 | 0.03 | 0.9868766
2026-01-13 | 1115 | 511 | 1440 | 7606 | 1468 | 3.855 | 3.858 | 3.867 | 3.867 | 2 | 29 | 162 | 22 | 947 | 35 | 30 | 220 | 180 | 3850 | 3810 | 0.06 | 0.031 | 1.010499
2026-01-14 | 1115 | 512 | 1440 | 7453 | 1438 | 3.855 | 3.859 | 3.864 | 3.864 | 2 | 24 | 202 | 22 | 944 | 35 | 25 | 220 | 170 | 3850 | 3810 | 0.059 | 0.03 | 1.010499
2026-01-15 | 1115 | 513 | 1440 | 7509 | 1449 | 3.855 | 3.861 | 3.877 | 3.877 | 2 | 30 | 215 | 22 | 948 | 40 | 37 | 220 | 170 | 3850 | 3810 | 0.06 | 0.031 | 1.010499
2026-01-16 | 1115 | 514 | 1440 | 7877 | 1521 | 3.855 | 3.861 | 3.887 | 3.887 | 2 | 23 | 194 | 22 | 950 | 30 | 46 | 220 | 170 | 3850 | 3810 | 0.058 | 0.031 | 1.010499
2026-01-17 | 1115 | 515 | 1440 | 7802 | 1526 | 3.855 | 3.855 | 3.864 | 3.864 | 2 | 19 | 191 | 22 | 952 | 40 | 51 | 220 | 180 | 3800 | 3810 | 0.058 | 0.031 | 0.9973753
2026-01-18 | 1115 | 516 | 1440 | 7458 | 1439 | 3.855 | 3.861 | 3.871 | 3.871 | 2 | 16 | 193 | 22 | 951 | 40 | 63 | 220 | 180 | 3910 | 3750 | 0.059 | 0.032 | 1.042667
2026-01-19 | 1115 | 517 | 1440 | 7780 | 1506 | 3.855 | 3.86 | 3.876 | 3.879 | 2 | 15 | 193 | 22 | 947 | 40 | 63 | 220 | 180 | 3810 | 3750 | 0.059 | 0.031 | 1.016
2026-01-20 | 1115 | 518 | 1440 | 7622 | 1471 | 3.855 | 3.865 | 3.885 | 3.885 | 4 | 19 | 199 | 22 | 950 | 40 | 40 | 220 | 170 | 3810 | 3750 | 0.062 | 0.033 | 1.016
2026-01-21 | 1115 | 519 | 1440 | 7450 | 1457 | 3.855 | 3.855 | 3.872 | 3.872 | 4 | 9 | 200 | 22 | 953 | 45 | 52 | 220 | 180 | 3840 | 3750 | 0.06 | 0.033 | 1.024
2026-01-22 | 1115 | 520 | 1440 | 7479 | 1447 | 3.855 | 3.859 | 3.855 | 3.855 | 2 | 12 | 187 | 22 | 958 | 50 | 70 | 210 | 190 | 3700 | 3750 | 0.055 | 0.033 | 0.9866667
2026-01-23 | 1115 | 521 | 1440 | 7637 | 1474 | 3.855 | 3.859 | 3.868 | 3.868 | 2 | 14 | 173 | 22 | 952 | 45 | 64 | 220 | 180 | 3770 | 3750 | 0.059 | 0.034 | 1.005333
2026-01-24 | 1115 | 522 | 1440 | 7501 | 1467 | 3.855 | 3.855 | 3.866 | 3.868 | 2 | 15 | 203 | 22 | 953 | 40 | 69 | 210 | 190 | 3800 | 3750 | 0.061 | 0.034 | 1.013333
2026-01-25 | 1115 | 523 | 1440 | 7443 | 1436 | 3.855 | 3.859 | 3.881 | 3.881 | 2 | 15 | 188 | 22 | 953 | 50 | 72 | 220 | 190 | 3720 | 3750 | 0.059 | 0.033 | 0.992
2026-01-26 | 1115 | 524 | 1440 | 7458 | 1439 | 3.855 | 3.86 | 3.874 | 3.874 | 2 | 20 | 193 | 22 | 948 | 35 | 66 | 220 | 190 | 3750 | 3750 | 0.058 | 0.033 | 1
2026-01-27 | 1115 | 525 | 1440 | 7695 | 1505 | 3.855 | 3.855 | 3.864 | 3.864 | 2 | 16 | 180 | 22 | 946 | 35 | 46 | 220 | 190 | 3790 | 3750 | 0.056 | 0.033 | 1.010667
2026-01-28 | 1115 | 526 | 1439 | 7676 | 1462 | 3.855 | 3.869 | 3.876 | 3.876 | 2 | 22 | 181 | 22 | 947 | 35 | 31 | 210 | 180 | 3870 | 3750 | 0.061 | 0.034 | 1.032
2026-01-29 | 1115 | 527 | 1440 | 7395 | 1450 | 3.855 | 3.855 | 3.857 | 3.857 | 2 | 19 | 193 | 22 | 948 | 35 | 42 | 220 | 180 | 3810 | 3810 | 0.063 | 0.036 | 1
2026-01-30 | 1115 | 528 | 1440 | 7448 | 1437 | 3.855 | 3.858 | 3.864 | 3.864 | 2 | 19 | 193 | 22 | 950 | 40 | 52 | 210 | 190 | 3710 | 3810 | 0.06 | 0.033 | 0.9737533
2026-01-31 | 1115 | 529 | 1440 | 7275 | 1403 | 3.855 | 3.86 | 3.872 | 3.875 | 2 | 16 | 195 | 22 | 947 | 40 | 36 | 220 | 180 | 3720 | 3810 | 0.062 | 0.034 | 0.976378
2026-02-01 | 1115 | 530 | 1440 | 7435 | 1454 | 3.855 | 3.855 | 3.858 | 3.858 | 2 | 14 | 196 | 22 | 947 | 40 | 54 | 220 | 190 | 3800 | 3810 | 0.061 | 0.034 | 0.9973753
2026-02-02 | 1115 | 531 | 1440 | 7280 | 1404 | 3.855 | 3.862 | 3.871 | 3.871 | 2 | 18 | 194 | 22 | 951 | 45 | 57 | 220 | 190 | 3800 | 3750 | 0.059 | 0.034 | 1.013333
2026-02-03 | 1115 | 532 | 1440 | 7321 | 1412 | 3.855 | 3.86 | 3.868 | 3.868 | 2 | 18 | 187 | 22 | 950 | 45 | 55 | 210 | 200 | 3780 | 3810 | 0.062 | 0.035 | 0.992126
2026-02-04 | 1115 | 533 | 1440 | 7443 | 1436 | 3.855 | 3.873 | 3.879 | 3.879 | 1 | 20 | 202 | 22 | 948 | 40 | 58 | 210 | 190 | 3750 | 3750 | 0.063 | 0.035 | 1
2026-02-05 | 1115 | 534 | 1440 | 7688 | 1488 | 3.855 | 3.864 | 3.885 | 3.885 | 2 | 37 | 197 | 22 | 945 | 30 | 49 | 220 | 200 | 3830 | 3750 | 0.064 | 0.036 | 1.021333
2026-02-06 | 1115 | 535 | 1440 | 7642 | 1475 | 3.855 | 3.864 | 3.882 | 3.882 | 1 | 20 | 195 | 22 | 945 | 30 | 27 | 220 | 200 | 3850 | 3750 | 0.067 | 0.037 | 1.026667
2026-02-07 | 1115 | 536 | 1440 | 7683 | 1483 | 3.855 | 3.859 | 3.876 | 3.876 | 7 | 20 | 193 | 22 | 948 | 30 | 31 | 220 | 180 | 3750 | 3810 | 0.063 | 0.036 | 0.984252
2026-02-08 | 1115 | 537 | 1440 | 7627 | 1472 | 3.855 | 3.859 | 3.889 | 3.889 | 5 | 25 | 207 | 22 | 950 | 40 | 39 | 220 | 170 | 3750 | 3810 | 0.064 | 0.036 | 0.984252
2026-02-09 | 1115 | 538 | 1440 | 7194 | 1391 | 3.855 | 3.862 | 3.872 | 3.872 | 1 | 14 | 184 | 22 | 956 | 40 | 58 | 220 | 170 | 3770 | 3810 | 0.061 | 0.035 | 0.9895013
2026-02-10 | 1115 | 539 | 1440 | 7394 | 1446 | 3.855 | 3.855 | 3.858 | 3.858 | 2 | 14 | 180 | 22 | 951 | 45 | 67 | 220 | 190 | 3780 | 3690 | 0.059 | 0.035 | 1.02439
2026-02-11 | 1115 | 540 | 1440 | 7173 | 1383 | 3.855 | 3.86 | 3.865 | 3.865 | 2 | 15 | 182 | 22 | 953 | 45 | 63 | 220 | 180 | 3780 | 3750 | 0.059 | 0.035 | 1.008
2026-02-12 | 1115 | 541 | 1440 | 7504 | 1448 | 3.855 | 3.862 | 3.874 | 3.874 | 2 | 23 | 187 | 22 | 951 | 40 | 58 | 210 | 200 | 3770 | 3690 | 0.063 | 0.036 | 1.02168
2026-02-13 | 1115 | 542 | 1440 | 7734 | 1493 | 3.855 | 3.86 | 3.877 | 3.877 | 2 | 20 | 203 | 22 | 945 | 35 | 52 | 220 | 170 | 3750 | 3750 | 0.068 | 0.036 | 1
2026-02-14 | 1115 | 543 | 1441 | 7239 | 1396 | 3.855 | 3.861 | 3.877 | 3.877 | 2 | 25 | 190 | 22 | 947 | 35 | 39 | 220 | 170 | 3820 | 3750 | 0.064 | 0.035 | 1.018667
2026-02-15 | 1115 | 544 | 1440 | 7214 | 1391 | 3.855 | 3.859 | 3.863 | 3.863 | 2 | 37 | 193 | 22 | 948 | 40 | 31 | 220 | 180 | 3930 | 3810 | 0.066 | 0.036 | 1.031496
2026-02-16 | 1115 | 545 | 1440 | 7504 | 1448 | 3.855 | 3.861 | 3.875 | 3.875 | 10 | 32 | 216 | 22 | 948 | 35 | 34 | 220 | 200 | 3900 | 3750 | 0.063 | 0.035 | 1.04
2026-02-17 | 1115 | 546 | 1440 | 7532 | 1477 | 3.855 | 3.855 | 3.861 | 3.861 | 2 | 29 | 210 | 22 | 947 | 35 | 42 | 220 | 180 | 3900 | 3810 | 0.065 | 0.036 | 1.023622
2026-02-18 | 1115 | 547 | 1440 | 7254 | 1399 | 3.855 | 3.86 | 3.877 | 3.877 | 12 | 27 | 198 | 22 | 948 | 40 | 42 | 220 | 180 | 3800 | 3810 | 0.057 | 0.034 | 0.9973753
2026-02-19 | 1115 | 548 | 1440 | 7305 | 1409 | 3.855 | 3.861 | 3.866 | 3.867 | 2 | 20 | 181 | 22 | 947 | 40 | 40 | 220 | 200 | 3870 | 3810 | 0.065 | 0.036 | 1.015748
2026-02-20 | 1115 | 549 | 1440 | 7196 | 1368 | 3.855 | 3.868 | 3.876 | 3.876 | 2 | 25 | 188 | 22 | 947 | 40 | 31 | 220 | 200 | 3860 | 3810 | 0.072 | 0.037 | 1.013123
2026-02-21 | 1115 | 550 | 1440 | 7185 | 1405 | 3.855 | 3.855 | 3.856 | 3.856 | 2 | 24 | 171 | 22 | 946 | 40 | 40 | 220 | 200 | 3900 | 3750 | 0.069 | 0.036 | 1.04
2026-02-22 | 1115 | 551 | 1440 | 7331 | 1414 | 3.855 | 3.859 | 3.861 | 3.861 | 2 | 16 | 184 | 22 | 949 | 40 | 34 | 220 | 190 | 3850 | 3750 | 0.07 | 0.038 | 1.026667
2026-02-23 | 1115 | 552 | 1440 | 7229 | 1394 | 3.855 | 3.861 | 3.864 | 3.864 | 2 | 18 | 194 | 22 | 947 | 40 | 57 | 220 | 180 | 3750 | 3810 | 0.072 | 0.037 | 0.984252
2026-02-24 | 1115 | 553 | 1440 | 7290 | 1406 | 3.855 | 3.858 | 3.867 | 3.867 | 2 | 18 | 201 | 22 | 947 | 40 | 54 | 210 | 190 | 3810 | 3810 | 0.069 | 0.037 | 1
2026-02-25 | 1115 | 554 | 1439 | 7249 | 1398 | 3.855 | 3.859 | 3.867 | 3.867 | 2 | 19 | 189 | 22 | 952 | 45 | 58 | 220 | 200 | 3820 | 3750 | 0.071 | 0.036 | 1.018667
2026-02-26 | 1115 | 555 | 1440 | 7010 | 1351 | 3.855 | 3.86 | 3.862 | 3.862 | 2 | 13 | 190 | 22 | 957 | 45 | 61 | 220 | 190 | 3770 | 3750 | 0.063 | 0.035 | 1.005333
2026-02-27 | 1115 | 556 | 1440 | 7086 | 1366 | 3.855 | 3.859 | 3.861 | 3.861 | 1 | 19 | 198 | 22 | 953 | 45 | 64 | 220 | 200 | 3780 | 3690 | 0.068 | 0.037 | 1.02439
2026-02-28 | 1115 | 557 | 1440 | 7073 | 1383 | 3.855 | 3.855 | 3.859 | 3.859 | 2 | 24 | 195 | 22 | 951 | 45 | 70 | 220 | 170 | 3860 | 3690 | 0.065 | 0.037 | 1.04607
2026-03-01 | 1115 | 558 | 1440 | 7303 | 1389 | 3.855 | 3.864 | 3.872 | 3.872 | 2 | 22 | 198 | 22 | 953 | 50 | 70 | 220 | 200 | 3760 | 3690 | 0.067 | 0.037 | 1.01897
2026-03-02 | 1115 | 559 | 1441 | 7205 | 1409 | 3.855 | 3.855 | 3.854 | 3.854 | 2 | 20 | 191 | 22 | 949 | 40 | 73 | 220 | 200 | 3830 | 3690 | 0.07 | 0.039 | 1.03794
2026-03-03 | 1115 | 560 | 1440 | 6976 | 1364 | 3.855 | 3.855 | 3.853 | 3.853 | 2 | 26 | 199 | 22 | 952 | 40 | 46 | 220 | 190 | 3810 | 3750 | 0.069 | 0.038 | 1.016
2026-03-04 | 1115 | 561 | 1440 | 6923 | 1334 | 3.855 | 3.858 | 3.863 | 3.863 | 2 | 16 | 172 | 22 | 958 | 50 | 63 | 220 | 190 | 3790 | 3690 | 0.067 | 0.037 | 1.0271
2026-03-05 | 1115 | 562 | 1440 | 7435 | 1458 | 3.855 | 3.855 | 3.861 | 3.861 | 2 | 10 | 178 | 22 | 958 | 50 | 78 | 220 | 200 | 3780 | 3690 | 0.066 | 0.038 | 1.02439
2026-03-06 | 1115 | 563 | 1440 | 7503 | 1432 | 3.855 | 3.86 | 3.868 | 3.868 | 2 | 10 | 175 | 22 | 953 | 50 | 76 | 210 | 200 | 3740 | 3690 | 0.067 | 0.039 | 1.01355
2026-03-07 | 1115 | 564 | 1440 | 7598 | 1486 | 3.855 | 3.859 | 3.873 | 3.873 | 3 | 14 | 196 | 22 | 951 | 45 | 72 | 220 | 200 | 3780 | 3750 | 0.067 | 0.039 | 1.008
2026-03-08 | 1115 | 565 | 1440 | 7619 | 1490 | 3.855 | 3.856 | 3.864 | 3.864 | 2 | 10 | 182 | 22 | 950 | 50 | 73 | 210 | 200 | 3720 | 3750 | 0.066 | 0.04 | 0.992
2026-03-09 | 1115 | 566 | 1440 | 7764 | 1499 | 3.855 | 3.859 | 3.868 | 3.87 | 3 | 12 | 186 | 22 | 955 | 50 | 75 | 220 | 200 | 3800 | 3750 | 0.062 | 0.039 | 1.013333
2026-03-10 | 1115 | 567 | 1440 | 7061 | 1361 | 3.855 | 3.861 | 3.876 | 3.876 | 2 | 15 | 190 | 22 | 955 | 45 | 72 | 220 | 200 | 3850 | 3750 | 0.062 | 0.039 | 1.026667
2026-03-11 | 1115 | 568 | 1440 | 7528 | 1433 | 3.855 | 3.864 | 3.872 | 3.872 | 2 | 23 | 183 | 22 | 951 | 45 | 60 | 220 | 200 | 3820 | 3690 | 0.069 | 0.04 | 1.03523
2026-03-12 | 1115 | 569 | 1440 | 7670 | 1500 | 3.855 | 3.863 | 3.878 | 3.878 | 4 | 29 | 204 | 22 | 949 | 40 | 57 | 220 | 200 | 3860 | 3750 | 0.064 | 0.041 | 1.029333
2026-03-13 | 1115 | 570 | 1440 | 7474 | 1442 | 3.855 | 3.858 | 3.866 | 3.866 | 2 | 23 | 194 | 22 | 946 | 45 | 45 | 220 | 200 | 3860 | 3750 | 0.062 | 0.04 | 1.029333
2026-03-14 | 1115 | 571 | 1440 | 7346 | 1417 | 3.855 | 3.861 | 3.873 | 3.873 | 3 | 25 | 189 | 22 | 948 | 45 | 51 | 220 | 200 | 3880 | 3810 | 0.064 | 0.041 | 1.018373
2026-03-15 | 1115 | 572 | 1440 | 7535 | 1454 | 3.855 | 3.863 | 3.872 | 3.872 | 2 | 20 | 183 | 22 | 949 | 45 | 54 | 220 | 170 | 3830 | 3810 | 0.064 | 0.04 | 1.005249
2026-03-16 | 1115 | 573 | 1440 | 7229 | 1390 | 3.855 | 3.861 | 3.875 | 3.875 | 1 | 25 | 183 | 22 | 949 | 45 | 63 | 220 | 170 | 3810 | 3810 | 0.058 | 0.038 | 1
2026-03-17 | 1115 | 574 | 1440 | 7445 | 1456 | 3.855 | 3.855 | 3.874 | 3.874 | 2 | 25 | 210 | 22 | 947 | 35 | 54 | 220 | 170 | 3830 | 3810 | 0.06 | 0.039 | 1.005249
2026-03-18 | 1115 | 575 | 1440 | 7428 | 1433 | 3.855 | 3.859 | 3.87 | 3.87 | 2 | 21 | 197 | 22 | 950 | 40 | 46 | 220 | 170 | 3730 | 3750 | 0.067 | 0.04 | 0.9946667
2026-03-19 | 1115 | 576 | 1440 | 7351 | 1418 | 3.855 | 3.859 | 3.87 | 3.87 | 2 | 19 | 204 | 22 | 951 | 50 | 64 | 220 | 200 | 3870 | 3810 | 0.061 | 0.039 | 1.015748
2026-03-20 | 1115 | 577 | 1440 | 7094 | 1348 | 3.855 | 3.865 | 3.875 | 3.875 | 2 | 21 | 186 | 22 | 950 | 50 | 76 | 220 | 200 | 3840 | 3750 | 0.065 | 0.04 | 1.024
2026-03-21 | 1115 | 578 | 1440 | 7175 | 1403 | 3.855 | 3.855 | 3.86 | 3.86 | 2 | 25 | 197 | 22 | 948 | 45 | 57 | 220 | 200 | 3820 | 3690 | 0.07 | 0.041 | 1.03523
2026-03-22 | 1115 | 579 | 1440 | 7153 | 1383 | 3.855 | 3.862 | 3.871 | 3.871 | 2 | 19 | 188 | 22 | 952 | 50 | 69 | 220 | 180 | 3810 | 3750 | 0.062 | 0.038 | 1.016
2026-03-23 | 1115 | 580 | 1440 | 7316 | 1411 | 3.855 | 3.861 | 3.872 | 3.872 | 2 | 22 | 190 | 22 | 946 | 35 | 57 | 220 | 170 | 3840 | 3690 | 0.072 | 0.041 | 1.04065
2026-03-24 | 1115 | 581 | 1440 | 7226 | 1413 | 3.856 | 3.857 | 3.877 | 3.877 | 2 | 20 | 194 | 22 | 944 | 40 | 28 | 220 | 170 | 3870 | 3750 | 0.069 | 0.041 | 1.032
2026-03-25 | 1115 | 582 | 1440 | 7316 | 1415 | 3.86 | 3.878 | 3.895 | 3.895 | 1 | 24 | 199 | 22 | 943 | 40 | 45 | 220 | 170 | 3810 | 3810 | 0.071 | 0.041 | 1
2026-03-26 | 1115 | 583 | 1440 | 7239 | 1396 | 3.86 | 3.872 | 3.9 | 3.9 | 2 | 26 | 199 | 22 | 943 | 40 | 42 | 220 | 170 | 3870 | 3810 | 0.071 | 0.041 | 1.015748
2026-03-27 | 1115 | 584 | 1407 | 7137 | 1376 | 3.86 | 3.885 | 3.903 | 3.903 | 16 | 33 | 184 | 22 | 949 | 35 | 46 | 220 | 200 | 3790 | 3810 | 0.072 | 0.041 | 0.9947507
2026-03-28 | 1115 | 585 | 1440 | 7328 | 1433 | 3.86 | 3.86 | 3.879 | 3.879 | 1 | 22 | 200 | 22 | 949 | 40 | 48 | 220 | 180 | 3800 | 3750 | 0.072 | 0.042 | 1.013333
2026-03-29 | 1115 | 586 | 1440 | 7530 | 1453 | 3.86 | 3.866 | 3.891 | 3.891 | 2 | 26 | 198 | 22 | 945 | 35 | 45 | 220 | 190 | 3810 | 3810 | 0.074 | 0.042 | 1
2026-03-30 | 1115 | 587 | 1440 | 7657 | 1478 | 3.86 | 3.866 | 3.889 | 3.889 | 2 | 31 | 203 | 22 | 943 | 35 | 34 | 220 | 170 | 3790 | 3810 | 0.071 | 0.042 | 0.9947507
2026-03-31 | 1115 | 588 | 1441 | 7561 | 1463 | 3.86 | 3.867 | 3.881 | 3.881 | 2 | 20 | 197 | 22 | 947 | 40 | 33 | 220 | 200 | 3800 | 3810 | 0.073 | 0.044 | 0.9973753
2026-04-01 | 1115 | 589 | 1439 | 7715 | 1509 | 3.86 | 3.861 | 3.877 | 3.877 | 1 | 25 | 219 | 22 | 945 | 40 | 34 | 220 | 180 | 3800 | 3810 | 0.069 | 0.042 | 0.9973753
2026-04-02 | 1115 | 590 | 1440 | 7635 | 1454 | 3.86 | 3.873 | 3.895 | 3.895 | 2 | 33 | 217 | 22 | 953 | 45 | 46 | 210 | 180 | 3760 | 3810 | 0.065 | 0.04 | 0.9868766
2026-04-03 | 1115 | 591 | 1440 | 7629 | 1492 | 3.86 | 3.861 | 3.874 | 3.875 | 2 | 21 | 186 | 22 | 950 | 40 | 55 | 210 | 190 | 3750 | 3810 | 0.072 | 0.043 | 0.984252
2026-04-04 | 1115 | 592 | 1440 | 7624 | 1495 | 3.86 | 3.86 | 3.865 | 3.864 | 2 | 14 | 193 | 22 | 947 | 40 | 57 | 220 | 190 | 3780 | 3750 | 0.067 | 0.041 | 1.008
2026-04-05 | 1115 | 593 | 1441 | 7444 | 1440 | 3.86 | 3.865 | 3.875 | 3.878 | 2 | 16 | 202 | 22 | 949 | 40 | 48 | 220 | 180 | 3780 | 3750 | 0.066 | 0.042 | 1.008
2026-04-06 | 1115 | 594 | 1439 | 7127 | 1378 | 3.86 | 3.866 | 3.874 | 3.874 | 2 | 21 | 177 | 22 | 951 | 40 | 58 | 220 | 180 | 3780 | 3810 | 0.065 | 0.04 | 0.992126
2026-04-07 | 1115 | 595 | 1440 | 7262 | 1420 | 3.86 | 3.86 | 3.871 | 3.872 | 2 | 18 | 197 | 22 | 952 | 45 | 69 | 220 | 200 | 3810 | 3750 | 0.068 | 0.042 | 1.016
2026-04-08 | 1115 | 596 | 1440 | 7479 | 1443 | 3.86 | 3.862 | 3.88 | 3.884 | 2 | 17 | 197 | 22 | 953 | 55 | 78 | 220 | 180 | 3760 | 3750 | 0.071 | 0.043 | 1.002667
2026-04-09 | 1115 | 597 | 1440 | 7239 | 1396 | 3.86 | 3.867 | 3.891 | 3.891 | 4 | 23 | 199 | 22 | 951 | 45 | 69 | 220 | 180 | 3790 | 3750 | 0.071 | 0.041 | 1.010667
2026-04-10 | 1115 | 598 | 1439 | 7168 | 1386 | 3.86 | 3.864 | 3.873 | 3.873 | 2 | 18 | 179 | 22 | 948 | 45 | 60 | 220 | 190 | 3780 | 3750 | 0.068 | 0.041 | 1.008
2026-04-11 | 1115 | 599 | 1440 | 7244 | 1397 | 3.86 | 3.864 | 3.874 | 3.874 | 2 | 24 | 187 | 22 | 950 | 45 | 60 | 210 | 180 | 3730 | 3750 | 0.075 | 0.043 | 0.9946667
2026-04-12 | 1115 | 600 | 1440 | 7435 | 1454 | 3.86 | 3.862 | 3.867 | 3.867 | 4 | 21 | 202 | 22 | 950 | 45 | 43 | 210 | 190 | 3700 | 3750 | 0.074 | 0.042 | 0.9866667
2026-04-13 | 1115 | 601 | 1440 | 7069 | 1343 | 3.86 | 3.873 | 3.89 | 3.894 | 2 | 24 | 209 | 22 | 953 | 45 | 64 | 220 | 180 | 3730 | 3750 | 0.075 | 0.042 | 0.9946667
2026-04-14 | 1115 | 602 | 1440 | 7226 | 1417 | 3.86 | 3.86 | 3.868 | 3.868 | 2 | 22 | 176 | 22 | 951 | 45 | 70 | 210 | 190 | 3520 | 3690 | 0.077 | 0.044 | 0.9539295
2026-04-15 | 1115 | 603 | 1439 | 7038 | 1337 | 3.86 | 3.875 | 3.891 | 3.891 | 2 | 23 | 199 | 22 | 947 | 45 | 52 | 220 | 190 | 3900 | 3750 | 0.087 | 0.044 | 1.04
2026-04-16 | 1115 | 604 | 1440 | 7726 | 1511 | 3.86 | 3.86 | 3.873 | 3.873 | 2 | 24 | 190 | 22 | 948 | 45 | 61 | 220 | 190 | 3830 | 3720 | 0.088 | 0.043 | 1.02957
2026-04-17 | 1115 | 605 | 1440 | 7497 | 1427 | 3.86 | 3.868 | 3.882 | 3.882 | 2 | 21 | 177 | 22 | 952 | 45 | 60 | 210 | 190 | 3730 | 3750 | 0.082 | 0.042 | 0.9946667
2026-04-18 | 1115 | 606 | 1440 | 7145 | 1401 | 3.86 | 3.86 | 3.867 | 3.865 | 2 | 19 | 193 | 22 | 950 | 45 | 69 | 220 | 180 | 3800 | 3750 | 0.077 | 0.041 | 1.013333
2026-04-19 | 1115 | 607 | 1440 | 7023 | 1334 | 3.86 | 3.869 | 3.877 | 3.877 | 2 | 20 | 184 | 22 | 950 | 45 | 60 | 220 | 190 | 3800 | 3690 | 0.08 | 0.042 | 1.02981
2026-04-20 | 1115 | 608 | 1439 | 7170 | 1402 | 3.86 | 3.86 | 3.864 | 3.864 | 2 | 15 | 180 | 22 | 949 | 45 | 67 | 220 | 200 | 3930 | 3690 | 0.084 | 0.044 | 1.065041
2026-04-21 | 1115 | 609 | 1441 | 7086 | 1366 | 3.86 | 3.864 | 3.874 | 3.874 | 2 | 12 | 197 | 22 | 950 | 50 | 66 | 220 | 190 | 3940 | 3690 | 0.081 | 0.043 | 1.067751
2026-04-22 | 1115 | 610 | 1440 | 7078 | 1384 | 3.86 | 3.86 | 3.861 | 3.861 | 2 | 14 | 194 | 22 | 950 | 50 | 81 | 220 | 190 | 3870 | 3690 | 0.09 | 0.045 | 1.04878
2026-04-23 | 1115 | 611 | 1440 | 7306 | 1413 | 3.86 | 3.867 | 3.881 | 3.881 | 2 | 12 | 195 | 22 | 949 | 50 | 67 | 220 | 190 | 3860 | 3690 | 0.083 | 0.043 | 1.04607
2026-04-24 | 1115 | 612 | 1440 | 7247 | 1378 | 3.86 | 3.87 | 3.874 | 3.874 | 2 | 13 | 198 | 22 | 942 | 45 | 51 | 220 | 190 | 3880 | 3690 | 0.09 | 0.043 | 1.051491
2026-04-25 | 1115 | 613 | 1439 | 7379 | 1443 | 3.86 | 3.86 | 3.871 | 3.871 | 2 | 22 | 192 | 22 | 943 | 45 | 51 | 220 | 190 | 3850 | 3810 | 0.096 | 0.045 | 1.010499
2026-04-27 | 1115 | 614 | 1440 | 7594 | 1446 | 3.86 | 3.886 | 3.905 | 3.905 | 2 | 22 | 173 | 22 | 945 | 45 | 51 | 220 | 190 | 3970 | 3810 | 0.095 | 0.043 | 1.041995
2026-04-28 | 1115 | 616 | 1440 | 7532 | 1473 | 3.86 | 3.86 | 3.86 | 3.86 | 2 | 16 | 180 | 22 | 944 | 45 | 48 | 210 | 190 | 3720 | 3750 | 0.092 | 0.043 | 0.992
2025-10-01 | 1116 | 267 | 1440 | 7129 | 1394 | 3.855 | 3.855 | 3.873 | 3.873 | 2 | 32 | 175 | 22 | 946 | 35 | 33 | 200 | 190 | 3850 | 3810 | 0.098 | 0.037 | 1.010499
2025-10-02 | 1116 | 268 | 1440 | 7433 | 1434 | 3.855 | 3.861 | 3.871 | 3.871 | 2 | 32 | 196 | 22 | 950 | 35 | 34 | 200 | 190 | 3850 | 3750 | 0.1 | 0.037 | 1.026667
2025-10-03 | 1116 | 269 | 1440 | 7502 | 1428 | 3.855 | 3.868 | 3.883 | 3.883 | 2 | 24 | 196 | 22 | 943 | 25 | 33 | 200 | 200 | 3810 | 3810 | 0.096 | 0.036 | 1
2025-10-04 | 1116 | 270 | 1440 | 7385 | 1409 | 3.855 | 3.867 | 3.888 | 3.888 | 2 | 37 | 181 | 22 | 943 | 20 | 24 | 200 | 190 | 3950 | 3810 | 0.097 | 0.038 | 1.036745
2025-10-05 | 1116 | 271 | 1440 | 7302 | 1428 | 3.855 | 3.862 | 3.867 | 3.867 | 3 | 34 | 195 | 22 | 944 | 30 | 22 | 200 | 190 | 3900 | 3810 | 0.1 | 0.038 | 1.023622
2025-10-06 | 1116 | 272 | 1440 | 7351 | 1418 | 3.855 | 3.86 | 3.872 | 3.872 | 9 | 24 | 196 | 22 | 948 | 35 | 36 | 200 | 180 | 3870 | 3810 | 0.096 | 0.039 | 1.015748
2025-10-07 | 1116 | 273 | 1440 | 7382 | 1424 | 3.855 | 3.859 | 3.871 | 3.871 | 2 | 25 | 196 | 22 | 948 | 45 | 54 | 200 | 190 | 3870 | 3810 | 0.098 | 0.038 | 1.015748
2025-10-08 | 1116 | 274 | 1440 | 7460 | 1459 | 3.855 | 3.855 | 3.861 | 3.861 | 2 | 17 | 175 | 22 | 951 | 45 | 64 | 200 | 190 | 3860 | 3810 | 0.1 | 0.037 | 1.013123
2025-10-09 | 1116 | 275 | 1440 | 7242 | 1377 | 3.852 | 3.861 | 3.88 | 3.88 | 1 | 19 | 181 | 22 | 953 | 50 | 64 | 200 | 180 | 3860 | 3810 | 0.095 | 0.035 | 1.013123
2025-10-10 | 1116 | 276 | 1440 | 7272 | 1422 | 3.85 | 3.85 | 3.861 | 3.861 | 2 | 18 | 181 | 22 | 951 | 45 | 76 | 200 | 190 | 3860 | 3750 | 0.098 | 0.037 | 1.029333
2025-10-11 | 1116 | 277 | 1440 | 7139 | 1396 | 3.85 | 3.85 | 3.853 | 3.853 | 2 | 20 | 172 | 22 | 951 | 50 | 75 | 200 | 180 | 3810 | 3750 | 0.098 | 0.036 | 1.016
2025-10-12 | 1116 | 278 | 1440 | 7329 | 1394 | 3.85 | 3.854 | 3.873 | 3.873 | 2 | 25 | 197 | 22 | 952 | 45 | 73 | 200 | 180 | 3820 | 3690 | 0.1 | 0.037 | 1.03523
2025-10-13 | 1116 | 279 | 1440 | 7426 | 1413 | 3.85 | 3.861 | 3.883 | 3.883 | 17 | 28 | 189 | 22 | 943 | 37.5 | 43 | 200 | 190 | 3810 | 3750 | 0.099 | 0.036 | 1.016
2025-10-14 | 1116 | 280 | 1440 | 7277 | 1427 | 3.85 | 3.857 | 3.877 | 3.877 | 2 | 27 | 182 | 22 | 943 | 30 | 25 | 200 | 180 | 3830 | 3750 | 0.1 | 0.038 | 1.021333
2025-10-15 | 1116 | 281 | 1440 | 7532 | 1473 | 3.85 | 3.85 | 3.858 | 3.858 | 2 | 24 | 184 | 22 | 944 | 25 | 28 | 200 | 190 | 3810 | 3810 | 0.093 | 0.035 | 1
2025-10-16 | 1116 | 282 | 1440 | 7364 | 1444 | 3.85 | 3.85 | 3.85 | 3.85 | 2 | 27 | 182 | 22 | 948 | 25 | 28 | 200 | 190 | 3790 | 3810 | 0.093 | 0.035 | 0.9947507
2025-10-17 | 1116 | 283 | 1440 | 7328 | 1433 | 3.85 | 3.85 | 3.857 | 3.857 | 2 | 18 | 180 | 22 | 953 | 40 | 45 | 200 | 180 | 3710 | 3810 | 0.08 | 0.032 | 0.9737533
2025-10-18 | 1116 | 284 | 1440 | 7096 | 1368 | 3.85 | 3.854 | 3.861 | 3.861 | 2 | 28 | 180 | 22 | 953 | 45 | 60 | 200 | 180 | 3770 | 3810 | 0.083 | 0.033 | 0.9895013
2025-10-19 | 1116 | 285 | 1440 | 7331 | 1414 | 3.85 | 3.854 | 3.863 | 3.863 | 2 | 16 | 155 | 22 | 951 | 45 | 69 | 200 | 200 | 3700 | 3690 | 0.087 | 0.033 | 1.00271
2025-10-20 | 1116 | 286 | 1440 | 7578 | 1482 | 3.85 | 3.85 | 3.867 | 3.867 | 4 | 10 | 172 | 22 | 951 | 45 | 72 | 200 | 180 | 3550 | 3750 | 0.083 | 0.033 | 0.9466667
2025-10-21 | 1116 | 287 | 1440 | 7303 | 1389 | 3.85 | 3.868 | 3.884 | 3.884 | 2 | 24 | 187 | 22 | 952 | 45 | 60 | 200 | 190 | 3690 | 3750 | 0.089 | 0.034 | 0.984
2025-10-22 | 1116 | 288 | 1440 | 7369 | 1441 | 3.85 | 3.85 | 3.856 | 3.856 | 2 | 20 | 172 | 22 | 947 | 40 | 64 | 200 | 180 | 3600 | 3750 | 0.084 | 0.032 | 0.96
2025-10-23 | 1116 | 289 | 1440 | 7650 | 1457 | 3.85 | 3.863 | 3.88 | 3.88 | 2 | 20 | 170 | 22 | 950 | 40 | 39 | 200 | 180 | 3670 | 3750 | 0.083 | 0.032 | 0.9786667
2025-10-24 | 1116 | 290 | 1440 | 7664 | 1499 | 3.85 | 3.85 | 3.858 | 3.858 | 1 | 15 | 180 | 22 | 945 | 40 | 39 | 200 | 190 | 3760 | 3750 | 0.082 | 0.032 | 1.002667
2025-10-25 | 1116 | 291 | 1440 | 7487 | 1425 | 3.85 | 3.858 | 3.874 | 3.874 | 2 | 29 | 182 | 22 | 947 | 50 | 31 | 200 | 180 | 3760 | 3810 | 0.078 | 0.031 | 0.9868766
2025-10-26 | 1116 | 292 | 1440 | 7394 | 1446 | 3.85 | 3.85 | 3.849 | 3.849 | 2 | 15 | 192 | 22 | 946 | 45 | 37 | 200 | 180 | 3770 | 3810 | 0.074 | 0.03 | 0.9895013
2025-10-27 | 1116 | 293 | 1440 | 7389 | 1445 | 3.85 | 3.85 | 3.848 | 3.848 | 2 | 26 | 192 | 22 | 950 | 45 | 55 | 200 | 180 | 3760 | 3810 | 0.08 | 0.031 | 0.9868766
2025-10-28 | 1116 | 294 | 1440 | 6982 | 1326 | 3.85 | 3.864 | 3.879 | 3.879 | 2 | 22 | 179 | 22 | 953 | 45 | 61 | 200 | 180 | 3810 | 3810 | 0.08 | 0.031 | 1
2025-10-29 | 1116 | 295 | 1440 | 7369 | 1445 | 3.85 | 3.85 | 3.859 | 3.859 | 2 | 15 | 177 | 22 | 949 | 45 | 61 | 200 | 200 | 3770 | 3690 | 0.078 | 0.031 | 1.02168
2025-10-30 | 1116 | 296 | 1440 | 7492 | 1426 | 3.85 | 3.862 | 3.871 | 3.871 | 2 | 22 | 187 | 22 | 944 | 40 | 43 | 200 | 180 | 3710 | 3750 | 0.081 | 0.031 | 0.9893333
2025-10-31 | 1116 | 297 | 1440 | 7109 | 1390 | 3.85 | 3.85 | 3.856 | 3.856 | 2 | 26 | 181 | 22 | 944 | 40 | 46 | 200 | 190 | 3830 | 3810 | 0.083 | 0.032 | 1.005249
2025-11-01 | 1116 | 298 | 1440 | 7204 | 1393 | 3.85 | 3.854 | 3.872 | 3.872 | 2 | 22 | 182 | 22 | 951 | 40 | 46 | 200 | 180 | 3820 | 3750 | 0.086 | 0.032 | 1.018667
2025-11-02 | 1116 | 299 | 1440 | 7413 | 1430 | 3.85 | 3.856 | 3.867 | 3.867 | 1 | 29 | 185 | 22 | 949 | 40 | 54 | 200 | 200 | 3800 | 3750 | 0.085 | 0.032 | 1.013333
2025-11-03 | 1116 | 300 | 1441 | 7467 | 1421 | 3.85 | 3.861 | 3.885 | 3.885 | 2 | 30 | 180 | 22 | 945 | 40 | 27 | 200 | 200 | 3770 | 3810 | 0.083 | 0.031 | 0.9895013
2025-11-04 | 1116 | 301 | 1440 | 7384 | 1444 | 3.85 | 3.85 | 3.855 | 3.855 | 2 | 29 | 193 | 22 | 943 | 40 | 43 | 200 | 190 | 3790 | 3810 | 0.081 | 0.031 | 0.9947507
2025-11-05 | 1116 | 302 | 1439 | 7229 | 1394 | 3.85 | 3.859 | 3.869 | 3.869 | 14 | 28 | 183 | 22 | 949 | 45 | 52 | 200 | 180 | 3750 | 3810 | 0.086 | 0.032 | 0.984252
2025-11-06 | 1116 | 303 | 1440 | 7397 | 1427 | 3.85 | 3.856 | 3.878 | 3.878 | 2 | 26 | 181 | 22 | 947 | 45 | 48 | 200 | 200 | 3730 | 3810 | 0.085 | 0.032 | 0.9790026
2025-11-07 | 1116 | 304 | 1440 | 7571 | 1465 | 3.85 | 3.855 | 3.866 | 3.866 | 2 | 20 | 169 | 22 | 946 | 40 | 48 | 200 | 200 | 3720 | 3810 | 0.086 | 0.033 | 0.976378
2025-11-08 | 1116 | 305 | 1440 | 7474 | 1442 | 3.85 | 3.856 | 3.863 | 3.863 | 2 | 29 | 180 | 22 | 950 | 40 | 48 | 200 | 190 | 3860 | 3810 | 0.083 | 0.032 | 1.013123
2025-11-09 | 1116 | 306 | 1440 | 7301 | 1412 | 3.85 | 3.855 | 3.861 | 3.861 | 2 | 26 | 180 | 22 | 952 | 40 | 48 | 200 | 190 | 3840 | 3810 | 0.08 | 0.032 | 1.007874
2025-11-10 | 1116 | 307 | 1440 | 7474 | 1442 | 3.85 | 3.857 | 3.869 | 3.869 | 2 | 25 | 181 | 22 | 953 | 45 | 61 | 200 | 190 | 3820 | 3750 | 0.084 | 0.032 | 1.018667
2025-11-11 | 1116 | 308 | 1440 | 7476 | 1462 | 3.85 | 3.85 | 3.855 | 3.855 | 7 | 25 | 203 | 22 | 949 | 40 | 64 | 200 | 180 | 3720 | 3750 | 0.085 | 0.032 | 0.992
2025-11-12 | 1116 | 309 | 1440 | 7360 | 1400 | 3.85 | 3.86 | 3.874 | 3.874 | 10 | 18 | 187 | 22 | 950 | 40 | 61 | 200 | 180 | 3760 | 3750 | 0.085 | 0.031 | 1.002667
2025-11-13 | 1116 | 310 | 1440 | 7374 | 1442 | 3.85 | 3.85 | 3.861 | 3.861 | 2 | 17 | 190 | 22 | 948 | 45 | 58 | 200 | 200 | 3720 | 3750 | 0.084 | 0.03 | 0.992
2025-11-14 | 1116 | 311 | 1440 | 7251 | 1418 | 3.85 | 3.85 | 3.854 | 3.854 | 2 | 26 | 167 | 22 | 952 | 45 | 63 | 200 | 180 | 3720 | 3750 | 0.086 | 0.031 | 0.992
2025-11-15 | 1116 | 312 | 1440 | 7153 | 1383 | 3.85 | 3.854 | 3.86 | 3.86 | 2 | 23 | 172 | 22 | 953 | 50 | 73 | 200 | 180 | 3550 | 3750 | 0.086 | 0.032 | 0.9466667
2025-11-16 | 1116 | 313 | 1440 | 7260 | 1400 | 3.85 | 3.855 | 3.867 | 3.867 | 8 | 17 | 187 | 22 | 953 | 50 | 78 | 200 | 180 | 3860 | 3690 | 0.09 | 0.032 | 1.04607
2025-11-17 | 1116 | 314 | 1440 | 7403 | 1432 | 3.85 | 3.856 | 3.864 | 3.864 | 1 | 21 | 195 | 22 | 952 | 45 | 72 | 200 | 190 | 3840 | 3750 | 0.079 | 0.03 | 1.024
2025-11-18 | 1116 | 315 | 1440 | 7147 | 1378 | 3.85 | 3.854 | 3.856 | 3.856 | 2 | 19 | 193 | 22 | 953 | 50 | 67 | 200 | 180 | 3820 | 3750 | 0.078 | 0.03 | 1.018667
2025-11-19 | 1116 | 316 | 1440 | 7256 | 1419 | 3.85 | 3.85 | 3.857 | 3.857 | 2 | 14 | 183 | 22 | 952 | 50 | 85 | 200 | 180 | 3730 | 3690 | 0.08 | 0.03 | 1.01084
2025-11-20 | 1116 | 317 | 1440 | 7236 | 1415 | 3.85 | 3.85 | 3.849 | 3.849 | 4 | 16 | 166 | 22 | 953 | 50 | 79 | 200 | 180 | 3700 | 3750 | 0.079 | 0.031 | 0.9866667
2025-11-21 | 1116 | 318 | 1439 | 7061 | 1361 | 3.85 | 3.855 | 3.859 | 3.859 | 2 | 13 | 175 | 22 | 953 | 50 | 78 | 200 | 180 | 3530 | 3750 | 0.077 | 0.032 | 0.9413333
2025-11-22 | 1116 | 319 | 1440 | 7061 | 1365 | 3.85 | 3.855 | 3.864 | 3.864 | 2 | 12 | 171 | 22 | 953 | 55 | 78 | 200 | 180 | 3530 | 3690 | 0.073 | 0.033 | 0.9566396
2025-11-23 | 1116 | 320 | 1440 | 7262 | 1420 | 3.85 | 3.85 | 3.855 | 3.855 | 2 | 11 | 154 | 22 | 951 | 50 | 84 | 200 | 180 | 3520 | 3690 | 0.081 | 0.032 | 0.9539295
2025-11-24 | 1116 | 321 | 1440 | 7423 | 1432 | 3.85 | 3.852 | 3.863 | 3.863 | 1 | 13 | 169 | 22 | 950 | 40 | 69 | 200 | 190 | 3710 | 3690 | 0.077 | 0.031 | 1.00542
2025-11-25 | 1116 | 322 | 1440 | 7423 | 1432 | 3.85 | 3.853 | 3.864 | 3.864 | 2 | 20 | 194 | 22 | 949 | 40 | 57 | 200 | 180 | 3810 | 3750 | 0.076 | 0.031 | 1.016
2025-11-26 | 1116 | 323 | 1440 | 7502 | 1428 | 3.85 | 3.856 | 3.868 | 3.868 | 2 | 25 | 197 | 22 | 948 | 45 | 58 | 200 | 190 | 3770 | 3750 | 0.077 | 0.031 | 1.005333
2025-11-27 | 1116 | 324 | 1440 | 7241 | 1416 | 3.85 | 3.85 | 3.857 | 3.857 | 3 | 29 | 194 | 22 | 947 | 45 | 61 | 200 | 180 | 3780 | 3750 | 0.08 | 0.031 | 1.008
2025-11-28 | 1116 | 325 | 1440 | 7402 | 1428 | 3.85 | 3.856 | 3.866 | 3.866 | 2 | 32 | 182 | 22 | 946 | 40 | 43 | 200 | 190 | 3780 | 3750 | 0.081 | 0.032 | 1.008
2025-11-29 | 1116 | 326 | 1440 | 7397 | 1427 | 3.85 | 3.855 | 3.878 | 3.878 | 2 | 31 | 194 | 22 | 944 | 40 | 37 | 200 | 180 | 3760 | 3810 | 0.079 | 0.03 | 0.9868766
2025-11-30 | 1116 | 327 | 1440 | 7455 | 1458 | 3.85 | 3.85 | 3.861 | 3.861 | 2 | 29 | 192 | 22 | 945 | 40 | 31 | 200 | 190 | 3790 | 3810 | 0.079 | 0.031 | 0.9947507
2025-12-01 | 1116 | 328 | 1440 | 7402 | 1424 | 3.85 | 3.857 | 3.876 | 3.876 | 2 | 18 | 184 | 22 | 954 | 45 | 52 | 230 | 160 | 3700 | 3810 | 0.08 | 0.032 | 0.9711286
2025-12-02 | 1116 | 329 | 1440 | 7346 | 1417 | 3.85 | 3.855 | 3.863 | 3.863 | 2 | 21 | 182 | 22 | 951 | 40 | 60 | 240 | 200 | 3780 | 3810 | 0.072 | 0.03 | 0.992126
2025-12-03 | 1116 | 330 | 1440 | 7280 | 1404 | 3.85 | 3.853 | 3.868 | 3.868 | 2 | 15 | 180 | 22 | 949 | 45 | 57 | 230 | 180 | 3720 | 3750 | 0.082 | 0.032 | 0.992
2025-12-04 | 1116 | 331 | 1440 | 7290 | 1406 | 3.85 | 3.853 | 3.861 | 3.861 | 2 | 24 | 192 | 22 | 945 | 40 | 27 | 230 | 200 | 3750 | 3750 | 0.076 | 0.032 | 1
2025-12-05 | 1116 | 332 | 1440 | 7251 | 1418 | 3.85 | 3.85 | 3.85 | 3.85 | 2 | 28 | 170 | 22 | 943 | 40 | 15 | 240 | 200 | 3750 | 3810 | 0.079 | 0.031 | 0.984252
2025-12-06 | 1116 | 333 | 1440 | 7229 | 1394 | 3.85 | 3.856 | 3.871 | 3.871 | 2 | 31 | 171 | 22 | 949 | 40 | 40 | 240 | 170 | 3780 | 3810 | 0.077 | 0.031 | 0.992126
2025-12-07 | 1116 | 334 | 1440 | 7214 | 1391 | 3.85 | 3.854 | 3.869 | 3.869 | 2 | 22 | 186 | 22 | 947 | 40 | 42 | 230 | 180 | 3770 | 3810 | 0.08 | 0.032 | 0.9895013
2025-12-08 | 1116 | 335 | 1440 | 7416 | 1411 | 3.85 | 3.858 | 3.876 | 3.876 | 2 | 29 | 188 | 22 | 943 | 40 | 49 | 220 | 180 | 3770 | 3750 | 0.078 | 0.031 | 1.005333
2025-12-09 | 1116 | 336 | 1440 | 6879 | 1345 | 3.85 | 3.85 | 3.854 | 3.854 | 2 | 14 | 192 | 22 | 947 | 40 | 42 | 230 | 160 | 3820 | 3810 | 0.085 | 0.033 | 1.002625
2025-12-10 | 1116 | 337 | 1440 | 7334 | 1395 | 3.85 | 3.86 | 3.873 | 3.873 | 1 | 21 | 206 | 22 | 945 | 40 | 37 | 250 | 190 | 3760 | 3750 | 0.077 | 0.032 | 1.002667
2025-12-11 | 1116 | 338 | 1440 | 7313 | 1430 | 3.85 | 3.85 | 3.853 | 3.853 | 2 | 26 | 186 | 22 | 943 | 40 | 54 | 240 | 200 | 3810 | 3810 | 0.08 | 0.033 | 1
2025-12-12 | 1116 | 339 | 1440 | 7418 | 1431 | 3.85 | 3.854 | 3.864 | 3.864 | 2 | 22 | 203 | 22 | 944 | 40 | 37 | 230 | 190 | 3830 | 3810 | 0.08 | 0.032 | 1.005249
2025-12-13 | 1116 | 340 | 1440 | 7203 | 1389 | 3.85 | 3.854 | 3.865 | 3.865 | 2 | 29 | 196 | 22 | 944 | 40 | 24 | 220 | 180 | 3860 | 3810 | 0.08 | 0.032 | 1.013123
2025-12-14 | 1116 | 341 | 1440 | 7448 | 1437 | 3.85 | 3.857 | 3.873 | 3.873 | 3 | 36 | 200 | 22 | 944 | 40 | 42 | 220 | 180 | 3870 | 3750 | 0.089 | 0.032 | 1.032
2025-12-15 | 1116 | 342 | 1440 | 7345 | 1401 | 3.85 | 3.892 | 3.919 | 3.919 | 15 | 42 | 182 | 22 | 943 | 30 | 34 | 220 | 200 | 3830 | 3810 | 0.091 | 0.033 | 1.005249
2025-12-16 | 1116 | 343 | 1440 | 7374 | 1442 | 3.85 | 3.866 | 3.885 | 3.885 | 13 | 32 | 195 | 22 | 943 | 25 | 27 | 200 | 180 | 3930 | 3810 | 0.09 | 0.033 | 1.031496
2025-12-17 | 1116 | 344 | 1440 | 7401 | 1412 | 3.85 | 3.865 | 3.878 | 3.878 | 2 | 28 | 180 | 22 | 944 | 30 | 25 | 200 | 200 | 3710 | 3810 | 0.086 | 0.032 | 0.9737533
2025-12-18 | 1116 | 345 | 1440 | 7404 | 1448 | 3.85 | 3.85 | 3.854 | 3.854 | 2 | 38 | 191 | 22 | 943 | 30 | 31 | 220 | 180 | 3810 | 3810 | 0.09 | 0.033 | 1
2025-12-19 | 1116 | 346 | 1440 | 7423 | 1432 | 3.85 | 3.855 | 3.871 | 3.871 | 3 | 27 | 179 | 22 | 941 | 30 | 25 | 220 | 180 | 3800 | 3810 | 0.081 | 0.031 | 0.9973753
2025-12-20 | 1116 | 347 | 1440 | 7413 | 1430 | 3.85 | 3.852 | 3.86 | 3.86 | 2 | 27 | 168 | 22 | 944 | 30 | 12 | 220 | 190 | 3850 | 3810 | 0.08 | 0.031 | 1.010499
2025-12-21 | 1116 | 348 | 1440 | 7387 | 1429 | 3.85 | 3.855 | 3.873 | 3.873 | 2 | 23 | 190 | 22 | 946 | 35 | 36 | 220 | 180 | 3850 | 3810 | 0.081 | 0.031 | 1.010499
2025-12-22 | 1116 | 349 | 1440 | 7287 | 1425 | 3.85 | 3.85 | 3.854 | 3.854 | 2 | 24 | 193 | 22 | 950 | 45 | 37 | 220 | 190 | 3820 | 3810 | 0.081 | 0.031 | 1.002625
2025-12-23 | 1116 | 350 | 1440 | 7107 | 1370 | 3.85 | 3.858 | 3.867 | 3.867 | 2 | 26 | 181 | 22 | 946 | 40 | 40 | 220 | 200 | 3780 | 3810 | 0.075 | 0.031 | 0.992126
2025-12-24 | 1116 | 351 | 1440 | 7369 | 1441 | 3.85 | 3.85 | 3.863 | 3.863 | 2 | 32 | 185 | 22 | 943 | 40 | 27 | 220 | 190 | 3840 | 3750 | 0.081 | 0.032 | 1.024
2025-12-25 | 1116 | 352 | 1440 | 7581 | 1463 | 3.85 | 3.855 | 3.877 | 3.877 | 2 | 23 | 178 | 22 | 946 | 40 | 25 | 220 | 180 | 3790 | 3810 | 0.081 | 0.031 | 0.9947507
2025-12-26 | 1116 | 353 | 1440 | 7469 | 1441 | 3.85 | 3.855 | 3.869 | 3.869 | 2 | 27 | 193 | 22 | 945 | 40 | 27 | 210 | 190 | 3800 | 3810 | 0.082 | 0.03 | 0.9973753
2025-12-27 | 1116 | 354 | 1440 | 7384 | 1444 | 3.85 | 3.85 | 3.853 | 3.853 | 2 | 28 | 175 | 22 | 945 | 35 | 18 | 210 | 180 | 3700 | 3810 | 0.078 | 0.031 | 0.9711286
2025-12-28 | 1116 | 355 | 1440 | 7035 | 1356 | 3.85 | 3.853 | 3.858 | 3.858 | 2 | 19 | 179 | 22 | 950 | 40 | 42 | 220 | 180 | 3720 | 3810 | 0.075 | 0.03 | 0.976378
2025-12-29 | 1116 | 356 | 1440 | 6984 | 1346 | 3.85 | 3.856 | 3.863 | 3.863 | 2 | 32 | 169 | 22 | 947 | 45 | 52 | 210 | 190 | 3700 | 3750 | 0.077 | 0.031 | 0.9866667
2025-12-30 | 1116 | 357 | 1440 | 7285 | 1405 | 3.85 | 3.856 | 3.875 | 3.875 | 2 | 19 | 183 | 22 | 948 | 40 | 49 | 220 | 200 | 3500 | 3720 | 0.077 | 0.031 | 0.9408602
2025-12-31 | 1116 | 358 | 1440 | 6969 | 1343 | 3.85 | 3.854 | 3.865 | 3.865 | 2 | 17 | 170 | 22 | 948 | 35 | 45 | 220 | 180 | 3720 | 3750 | 0.071 | 0.029 | 0.992
2026-01-01 | 1116 | 359 | 1440 | 7085 | 1350 | 3.85 | 3.857 | 3.864 | 3.864 | 2 | 15 | 157 | 22 | 948 | 35 | 45 | 220 | 180 | 3800 | 3720 | 0.078 | 0.033 | 1.021505
2026-01-02 | 1116 | 360 | 1440 | 6966 | 1362 | 3.85 | 3.85 | 3.847 | 3.847 | 7 | 20 | 183 | 22 | 948 | 35 | 43 | 220 | 180 | 3770 | 3750 | 0.077 | 0.033 | 1.005333
2026-01-03 | 1116 | 361 | 1440 | 7073 | 1383 | 3.85 | 3.85 | 3.858 | 3.858 | 5 | 16 | 178 | 22 | 953 | 45 | 54 | 220 | 200 | 3810 | 3720 | 0.077 | 0.033 | 1.024194
2026-01-04 | 1116 | 362 | 1440 | 7364 | 1424 | 3.85 | 3.854 | 3.865 | 3.865 | 2 | 13 | 193 | 22 | 955 | 45 | 69 | 220 | 180 | 3810 | 3720 | 0.076 | 0.032 | 1.024194
2026-01-05 | 1116 | 363 | 1440 | 7173 | 1383 | 3.85 | 3.853 | 3.86 | 3.86 | 2 | 18 | 188 | 22 | 951 | 40 | 64 | 220 | 190 | 3720 | 3690 | 0.065 | 0.03 | 1.00813
2026-01-06 | 1116 | 364 | 1440 | 7311 | 1410 | 3.85 | 3.865 | 3.875 | 3.875 | 2 | 25 | 184 | 22 | 947 | 40 | 49 | 220 | 200 | 3800 | 3690 | 0.077 | 0.032 | 1.02981
2026-01-07 | 1116 | 365 | 1440 | 7433 | 1434 | 3.85 | 3.855 | 3.862 | 3.862 | 2 | 30 | 200 | 22 | 946 | 40 | 43 | 220 | 200 | 3980 | 3750 | 0.077 | 0.033 | 1.061333
2026-01-08 | 1116 | 366 | 1440 | 7364 | 1444 | 3.855 | 3.855 | 3.861 | 3.861 | 2 | 27 | 209 | 22 | 948 | 40 | 51 | 220 | 180 | 3830 | 3810 | 0.075 | 0.033 | 1.005249
2026-01-09 | 1116 | 367 | 1440 | 7203 | 1389 | 3.855 | 3.868 | 3.885 | 3.885 | 2 | 24 | 213 | 22 | 950 | 35 | 52 | 220 | 170 | 3820 | 3810 | 0.068 | 0.031 | 1.002625
2026-01-10 | 1116 | 368 | 1440 | 7515 | 1450 | 3.855 | 3.863 | 3.876 | 3.876 | 2 | 20 | 180 | 22 | 950 | 40 | 43 | 220 | 180 | 3710 | 3750 | 0.074 | 0.032 | 0.9893333
2026-01-11 | 1116 | 369 | 1440 | 7392 | 1426 | 3.855 | 3.862 | 3.875 | 3.875 | 1 | 21 | 182 | 22 | 946 | 40 | 46 | 220 | 200 | 3800 | 3750 | 0.076 | 0.032 | 1.013333
2026-01-12 | 1116 | 370 | 1440 | 7219 | 1392 | 3.855 | 3.86 | 3.871 | 3.871 | 2 | 24 | 195 | 22 | 945 | 30 | 30 | 220 | 180 | 3810 | 3810 | 0.076 | 0.031 | 1
2026-01-13 | 1116 | 371 | 1440 | 7464 | 1444 | 3.855 | 3.89 | 3.897 | 3.897 | 10 | 30 | 176 | 22 | 946 | 35 | 34 | 220 | 190 | 3800 | 3750 | 0.078 | 0.032 | 1.013333
2026-01-14 | 1116 | 372 | 1440 | 7239 | 1396 | 3.855 | 3.858 | 3.857 | 3.857 | 2 | 25 | 183 | 22 | 949 | 35 | 45 | 220 | 180 | 3820 | 3810 | 0.076 | 0.031 | 1.002625
2026-01-15 | 1116 | 373 | 1440 | 7433 | 1438 | 3.855 | 3.859 | 3.874 | 3.874 | 2 | 24 | 201 | 22 | 947 | 40 | 48 | 220 | 170 | 3810 | 3810 | 0.075 | 0.032 | 1
2026-01-16 | 1116 | 374 | 1440 | 7418 | 1435 | 3.855 | 3.859 | 3.879 | 3.879 | 2 | 18 | 185 | 22 | 946 | 35 | 37 | 210 | 180 | 3710 | 3810 | 0.08 | 0.033 | 0.9737533
2026-01-17 | 1116 | 375 | 1440 | 7321 | 1412 | 3.855 | 3.862 | 3.868 | 3.868 | 2 | 27 | 207 | 22 | 949 | 35 | 40 | 220 | 170 | 3820 | 3810 | 0.075 | 0.032 | 1.002625
2026-01-18 | 1116 | 376 | 1440 | 7438 | 1435 | 3.855 | 3.859 | 3.875 | 3.875 | 2 | 20 | 158 | 22 | 952 | 40 | 45 | 220 | 170 | 3700 | 3810 | 0.077 | 0.033 | 0.9711286
2026-01-19 | 1116 | 377 | 1440 | 6910 | 1351 | 3.855 | 3.855 | 3.853 | 3.853 | 2 | 16 | 184 | 22 | 956 | 45 | 67 | 220 | 180 | 3750 | 3810 | 0.077 | 0.033 | 0.984252
2026-01-20 | 1116 | 378 | 1440 | 7147 | 1378 | 3.855 | 3.861 | 3.861 | 3.861 | 2 | 10 | 171 | 22 | 952 | 40 | 64 | 220 | 180 | 3700 | 3690 | 0.073 | 0.033 | 1.00271
2026-01-21 | 1116 | 379 | 1440 | 7606 | 1468 | 3.855 | 3.858 | 3.87 | 3.87 | 2 | 10 | 181 | 22 | 953 | 45 | 67 | 210 | 190 | 3730 | 3690 | 0.078 | 0.034 | 1.01084
2026-01-22 | 1116 | 380 | 1440 | 7566 | 1460 | 3.855 | 3.856 | 3.875 | 3.875 | 2 | 19 | 186 | 22 | 953 | 45 | 64 | 210 | 190 | 3700 | 3690 | 0.076 | 0.035 | 1.00271
2026-01-23 | 1116 | 381 | 1440 | 7453 | 1438 | 3.855 | 3.858 | 3.866 | 3.866 | 2 | 23 | 189 | 22 | 950 | 40 | 58 | 220 | 180 | 3750 | 3750 | 0.076 | 0.034 | 1
2026-01-24 | 1116 | 382 | 1440 | 7550 | 1457 | 3.855 | 3.865 | 3.883 | 3.883 | 8 | 26 | 188 | 22 | 950 | 35 | 46 | 210 | 180 | 3760 | 3750 | 0.081 | 0.035 | 1.002667
2026-01-25 | 1116 | 383 | 1440 | 7425 | 1456 | 3.855 | 3.855 | 3.869 | 3.869 | 3 | 23 | 182 | 22 | 948 | 35 | 45 | 210 | 190 | 3770 | 3750 | 0.081 | 0.035 | 1.005333
2026-01-26 | 1116 | 384 | 1440 | 7407 | 1429 | 3.855 | 3.86 | 3.874 | 3.874 | 2 | 20 | 195 | 22 | 949 | 35 | 46 | 210 | 180 | 3780 | 3810 | 0.08 | 0.036 | 0.992126
2026-01-27 | 1116 | 385 | 1440 | 7603 | 1487 | 3.855 | 3.855 | 3.861 | 3.861 | 2 | 23 | 165 | 22 | 948 | 40 | 54 | 210 | 180 | 3820 | 3750 | 0.077 | 0.036 | 1.018667
2026-01-28 | 1116 | 386 | 1440 | 7300 | 1408 | 3.855 | 3.859 | 3.865 | 3.865 | 2 | 14 | 170 | 22 | 956 | 50 | 66 | 210 | 180 | 3840 | 3810 | 0.079 | 0.037 | 1.007874
2026-01-29 | 1116 | 387 | 1440 | 7290 | 1406 | 3.855 | 3.86 | 3.863 | 3.863 | 5 | 12 | 165 | 22 | 958 | 50 | 75 | 220 | 180 | 3540 | 3810 | 0.08 | 0.039 | 0.9291339
2026-01-30 | 1116 | 388 | 1440 | 7246 | 1417 | 3.855 | 3.855 | 3.858 | 3.858 | 2 | 18 | 166 | 22 | 960 | 50 | 84 | 210 | 180 | 3500 | 3750 | 0.081 | 0.037 | 0.9333333
2026-01-31 | 1116 | 389 | 1440 | 7010 | 1351 | 3.855 | 3.86 | 3.861 | 3.861 | 2 | 14 | 181 | 22 | 960 | 50 | 76 | 210 | 180 | 3010 | 3750 | 0.079 | 0.039 | 0.8026667
2026-02-01 | 1116 | 390 | 1440 | 7209 | 1390 | 3.855 | 3.859 | 3.86 | 3.86 | 2 | 11 | 178 | 22 | 958 | 55 | 81 | 210 | 190 | 3620 | 3690 | 0.084 | 0.041 | 0.9810298
2026-02-02 | 1116 | 391 | 1440 | 7291 | 1410 | 3.855 | 3.856 | 3.865 | 3.865 | 2 | 11 | 162 | 22 | 960 | 55 | 84 | 210 | 170 | 3620 | 3690 | 0.076 | 0.039 | 0.9810298
2026-02-03 | 1116 | 392 | 1440 | 7540 | 1459 | 3.855 | 3.859 | 3.867 | 3.867 | 2 | 11 | 173 | 22 | 957 | 55 | 75 | 210 | 180 | 3730 | 3750 | 0.077 | 0.038 | 0.9946667
2026-02-04 | 1116 | 393 | 1440 | 7306 | 1413 | 3.855 | 3.857 | 3.866 | 3.866 | 2 | 10 | 167 | 22 | 956 | 50 | 76 | 210 | 190 | 3660 | 3750 | 0.075 | 0.037 | 0.976
2026-02-05 | 1116 | 394 | 1440 | 7351 | 1418 | 3.855 | 3.861 | 3.87 | 3.87 | 2 | 12 | 181 | 22 | 955 | 50 | 75 | 210 | 200 | 3680 | 3750 | 0.072 | 0.036 | 0.9813333
2026-02-06 | 1116 | 395 | 1440 | 7484 | 1448 | 3.855 | 3.855 | 3.863 | 3.863 | 2 | 11 | 190 | 22 | 955 | 55 | 82 | 210 | 190 | 3750 | 3750 | 0.081 | 0.039 | 1
2026-02-07 | 1116 | 396 | 1440 | 7282 | 1424 | 3.855 | 3.858 | 3.862 | 3.862 | 2 | 11 | 185 | 22 | 954 | 55 | 82 | 220 | 180 | 3730 | 3750 | 0.075 | 0.037 | 0.9946667
2026-02-08 | 1116 | 397 | 1440 | 7713 | 1489 | 3.855 | 3.858 | 3.865 | 3.865 | 2 | 31 | 172 | 22 | 953 | 40 | 70 | 210 | 190 | 3750 | 3750 | 0.085 | 0.039 | 1
2026-02-09 | 1116 | 398 | 1440 | 7508 | 1433 | 3.855 | 3.862 | 3.881 | 3.881 | 2 | 22 | 181 | 22 | 948 | 30 | 52 | 210 | 190 | 3760 | 3750 | 0.086 | 0.039 | 1.002667
2026-02-10 | 1116 | 399 | 1440 | 7624 | 1491 | 3.855 | 3.855 | 3.875 | 3.875 | 2 | 34 | 199 | 22 | 943 | 30 | 33 | 220 | 200 | 3770 | 3750 | 0.088 | 0.039 | 1.005333
2026-02-11 | 1116 | 400 | 1440 | 7700 | 1506 | 3.855 | 3.855 | 3.864 | 3.864 | 2 | 29 | 193 | 22 | 943 | 20 | 19 | 210 | 180 | 3790 | 3810 | 0.08 | 0.037 | 0.9947507
2026-02-12 | 1116 | 401 | 1440 | 7576 | 1466 | 3.855 | 3.859 | 3.876 | 3.876 | 2 | 24 | 181 | 22 | 951 | 40 | 36 | 210 | 180 | 3770 | 3810 | 0.09 | 0.039 | 0.9895013
2026-02-13 | 1116 | 402 | 1440 | 7474 | 1442 | 3.855 | 3.86 | 3.867 | 3.867 | 2 | 23 | 178 | 22 | 949 | 40 | 58 | 220 | 200 | 3740 | 3810 | 0.092 | 0.039 | 0.9816273
2026-02-14 | 1116 | 403 | 1440 | 7229 | 1398 | 3.855 | 3.858 | 3.869 | 3.869 | 2 | 18 | 180 | 22 | 949 | 40 | 58 | 220 | 170 | 3710 | 3810 | 0.078 | 0.036 | 0.9737533
2026-02-15 | 1116 | 404 | 1440 | 7137 | 1376 | 3.855 | 3.858 | 3.865 | 3.865 | 2 | 20 | 180 | 22 | 947 | 40 | 57 | 210 | 190 | 3750 | 3750 | 0.079 | 0.036 | 1
2026-02-16 | 1116 | 405 | 1438 | 7364 | 1321 | 3.855 | 3.866 | 3.887 | 3.887 | 15 | 27 | 191 | 22 | 944 | 35 | 40 | 210 | 190 | 3800 | 3750 | 0.084 | 0.035 | 1.013333
2026-02-17 | 1116 | 406 | 1440 | 7280 | 1404 | 3.855 | 3.863 | 3.867 | 3.867 | 1 | 29 | 197 | 22 | 943 | 35 | 34 | 220 | 200 | 3800 | 3750 | 0.089 | 0.036 | 1.013333
2026-02-18 | 1116 | 407 | 1440 | 7517 | 1474 | 3.855 | 3.855 | 3.866 | 3.864 | 2 | 31 | 179 | 22 | 944 | 40 | 37 | 220 | 190 | 3800 | 3750 | 0.088 | 0.037 | 1.013333
2026-02-19 | 1116 | 408 | 1440 | 7244 | 1397 | 3.855 | 3.86 | 3.874 | 3.874 | 2 | 22 | 178 | 22 | 950 | 45 | 52 | 220 | 180 | 3860 | 3810 | 0.086 | 0.036 | 1.013123
2026-02-20 | 1116 | 409 | 1440 | 7484 | 1444 | 3.855 | 3.856 | 3.865 | 3.865 | 2 | 23 | 183 | 22 | 948 | 45 | 61 | 220 | 180 | 3850 | 3810 | 0.091 | 0.038 | 1.010499
2026-02-21 | 1116 | 410 | 1440 | 7346 | 1417 | 3.855 | 3.859 | 3.869 | 3.869 | 2 | 24 | 202 | 22 | 947 | 45 | 57 | 210 | 200 | 3870 | 3810 | 0.099 | 0.04 | 1.015748
2026-02-22 | 1116 | 411 | 1440 | 7098 | 1388 | 3.855 | 3.855 | 3.852 | 3.852 | 2 | 27 | 180 | 22 | 948 | 45 | 49 | 220 | 180 | 3820 | 3750 | 0.098 | 0.04 | 1.018667
2026-02-23 | 1116 | 412 | 1440 | 7050 | 1359 | 3.855 | 3.859 | 3.865 | 3.865 | 2 | 19 | 164 | 22 | 953 | 50 | 67 | 220 | 200 | 3750 | 3750 | 0.092 | 0.037 | 1
2026-02-24 | 1116 | 413 | 1440 | 7040 | 1357 | 3.855 | 3.857 | 3.867 | 3.867 | 2 | 21 | 167 | 22 | 951 | 45 | 66 | 220 | 190 | 3700 | 3750 | 0.094 | 0.038 | 0.9866667
2026-02-25 | 1116 | 414 | 1439 | 7168 | 1382 | 3.855 | 3.863 | 3.877 | 3.877 | 7 | 21 | 174 | 22 | 953 | 45 | 63 | 220 | 200 | 3840 | 3690 | 0.094 | 0.039 | 1.04065
2026-02-26 | 1116 | 415 | 1440 | 7530 | 1453 | 3.855 | 3.862 | 3.88 | 3.88 | 3 | 24 | 184 | 22 | 951 | 45 | 66 | 220 | 170 | 3760 | 3690 | 0.094 | 0.038 | 1.01897
2026-02-27 | 1116 | 416 | 1440 | 7647 | 1476 | 3.855 | 3.858 | 3.866 | 3.864 | 2 | 19 | 187 | 22 | 948 | 45 | 60 | 220 | 200 | 3750 | 3690 | 0.092 | 0.04 | 1.01626
2026-02-28 | 1116 | 417 | 1440 | 7466 | 1460 | 3.855 | 3.855 | 3.864 | 3.864 | 2 | 31 | 189 | 22 | 952 | 40 | 60 | 210 | 170 | 3700 | 3750 | 0.087 | 0.038 | 0.9866667
2026-03-01 | 1116 | 418 | 1440 | 7050 | 1359 | 3.855 | 3.862 | 3.869 | 3.869 | 2 | 24 | 165 | 22 | 955 | 50 | 66 | 210 | 180 | 3710 | 3750 | 0.094 | 0.041 | 0.9893333
2026-03-02 | 1116 | 419 | 1440 | 7364 | 1330 | 3.855 | 3.855 | 3.857 | 3.857 | 2 | 13 | 170 | 22 | 961 | 55 | 78 | 210 | 170 | 3520 | 3690 | 0.084 | 0.039 | 0.9539295
2026-03-03 | 1116 | 420 | 1440 | 7163 | 1381 | 3.855 | 3.859 | 3.856 | 3.856 | 2 | 8 | 169 | 22 | 960 | 55 | 82 | 210 | 190 | 3520 | 3660 | 0.089 | 0.04 | 0.9617486
2026-03-04 | 1116 | 421 | 1440 | 7306 | 1413 | 3.855 | 3.857 | 3.864 | 3.864 | 2 | 12 | 169 | 22 | 956 | 50 | 82 | 220 | 200 | 3700 | 3690 | 0.087 | 0.04 | 1.00271
2026-03-05 | 1116 | 422 | 1440 | 7561 | 1463 | 3.855 | 3.855 | 3.858 | 3.859 | 2 | 9 | 154 | 22 | 956 | 50 | 82 | 220 | 190 | 3720 | 3690 | 0.085 | 0.041 | 1.00813
2026-03-06 | 1116 | 423 | 1440 | 7318 | 1431 | 3.855 | 3.857 | 3.866 | 3.866 | 2 | 12 | 183 | 22 | 952 | 45 | 67 | 220 | 200 | 3730 | 3750 | 0.091 | 0.043 | 0.9946667
2026-03-07 | 1116 | 424 | 1440 | 7413 | 1430 | 3.855 | 3.86 | 3.867 | 3.867 | 2 | 17 | 178 | 22 | 948 | 45 | 60 | 220 | 200 | 3720 | 3750 | 0.091 | 0.041 | 0.992
2026-03-08 | 1116 | 425 | 1440 | 7290 | 1406 | 3.855 | 3.861 | 3.87 | 3.87 | 3 | 19 | 167 | 22 | 949 | 45 | 39 | 210 | 200 | 3760 | 3750 | 0.089 | 0.042 | 1.002667
2026-03-09 | 1116 | 426 | 1440 | 7392 | 1426 | 3.855 | 3.86 | 3.869 | 3.869 | 2 | 13 | 198 | 22 | 953 | 45 | 60 | 220 | 200 | 3780 | 3810 | 0.089 | 0.043 | 0.992126
2026-03-10 | 1116 | 427 | 1440 | 7418 | 1431 | 3.855 | 3.859 | 3.868 | 3.868 | 2 | 14 | 200 | 22 | 950 | 45 | 60 | 220 | 200 | 3910 | 3750 | 0.09 | 0.043 | 1.042667
2026-03-11 | 1116 | 428 | 1440 | 7244 | 1397 | 3.855 | 3.857 | 3.849 | 3.849 | 1 | 18 | 173 | 22 | 951 | 45 | 63 | 210 | 190 | 3770 | 3750 | 0.086 | 0.042 | 1.005333
2026-03-12 | 1116 | 429 | 1440 | 6966 | 1362 | 3.855 | 3.855 | 3.855 | 3.855 | 2 | 15 | 179 | 22 | 960 | 60 | 87 | 210 | 180 | 3720 | 3750 | 0.08 | 0.042 | 0.992
2026-03-13 | 1116 | 430 | 1440 | 7364 | 1424 | 3.855 | 3.857 | 3.862 | 3.862 | 2 | 10 | 164 | 22 | 961 | 60 | 94 | 220 | 180 | 3520 | 3690 | 0.08 | 0.043 | 0.9539295
2026-03-14 | 1116 | 431 | 1440 | 6999 | 1349 | 3.855 | 3.86 | 3.867 | 3.867 | 2 | 10 | 177 | 22 | 957 | 55 | 88 | 210 | 200 | 3660 | 3660 | 0.085 | 0.047 | 1
2026-03-15 | 1116 | 432 | 1440 | 7376 | 1419 | 3.855 | 3.863 | 3.871 | 3.871 | 6 | 13 | 172 | 22 | 953 | 45 | 73 | 220 | 200 | 3750 | 3690 | 0.091 | 0.047 | 1.01626
2026-03-16 | 1116 | 433 | 1440 | 7520 | 1451 | 3.855 | 3.86 | 3.864 | 3.863 | 2 | 10 | 195 | 22 | 955 | 45 | 67 | 220 | 200 | 3810 | 3690 | 0.08 | 0.044 | 1.03252
2026-03-17 | 1116 | 434 | 1440 | 7507 | 1472 | 3.855 | 3.855 | 3.86 | 3.86 | 2 | 14 | 174 | 22 | 953 | 45 | 66 | 220 | 190 | 3780 | 3750 | 0.089 | 0.046 | 1.008
2026-03-18 | 1116 | 435 | 1440 | 7413 | 1434 | 3.855 | 3.86 | 3.87 | 3.87 | 2 | 27 | 184 | 22 | 953 | 40 | 55 | 220 | 200 | 3800 | 3750 | 0.093 | 0.046 | 1.013333
2026-03-19 | 1116 | 436 | 1440 | 7644 | 1495 | 3.855 | 3.855 | 3.863 | 3.863 | 2 | 18 | 181 | 22 | 953 | 50 | 64 | 210 | 200 | 3770 | 3750 | 0.089 | 0.046 | 1.005333
2026-03-20 | 1116 | 437 | 1440 | 7499 | 1447 | 3.855 | 3.857 | 3.864 | 3.864 | 2 | 20 | 183 | 22 | 952 | 50 | 72 | 220 | 170 | 3830 | 3750 | 0.084 | 0.044 | 1.021333
2026-03-21 | 1116 | 438 | 1440 | 6943 | 1338 | 3.855 | 3.859 | 3.864 | 3.864 | 2 | 21 | 148 | 22 | 949 | 50 | 70 | 220 | 200 | 3730 | 3750 | 0.084 | 0.043 | 0.9946667
2026-03-22 | 1116 | 439 | 1440 | 7003 | 1330 | 3.855 | 3.872 | 3.885 | 3.885 | 2 | 22 | 177 | 22 | 946 | 45 | 61 | 220 | 190 | 3780 | 3750 | 0.093 | 0.044 | 1.008
2026-03-23 | 1116 | 440 | 1440 | 7596 | 1466 | 3.855 | 3.855 | 3.865 | 3.865 | 3 | 18 | 196 | 22 | 943 | 30 | 42 | 210 | 190 | 3810 | 3720 | 0.098 | 0.045 | 1.024194
2026-03-24 | 1116 | 441 | 1440 | 7409 | 1449 | 3.856 | 3.861 | 3.869 | 3.869 | 2 | 20 | 180 | 22 | 943 | 30 | 27 | 210 | 200 | 3800 | 3750 | 0.093 | 0.044 | 1.013333
2026-03-25 | 1116 | 442 | 1440 | 7706 | 1468 | 3.86 | 3.868 | 3.876 | 3.876 | 2 | 29 | 180 | 22 | 945 | 30 | 21 | 220 | 190 | 3790 | 3810 | 0.089 | 0.043 | 0.9947507
2026-03-26 | 1116 | 443 | 1440 | 7722 | 1471 | 3.86 | 3.881 | 3.918 | 3.918 | 1 | 27 | 180 | 22 | 945 | 40 | 27 | 220 | 170 | 3830 | 3810 | 0.092 | 0.044 | 1.005249
2026-03-27 | 1116 | 444 | 1406 | 7394 | 1446 | 3.86 | 3.861 | 3.871 | 3.871 | 11 | 21 | 176 | 22 | 945 | 50 | 51 | 210 | 200 | 3720 | 3810 | 0.098 | 0.046 | 0.976378
2026-03-28 | 1116 | 445 | 1441 | 7190 | 1406 | 3.86 | 3.86 | 3.853 | 3.853 | 2 | 22 | 185 | 22 | 945 | 40 | 31 | 220 | 180 | 3750 | 3750 | 0.093 | 0.043 | 1
2026-03-29 | 1116 | 446 | 1440 | 6999 | 1349 | 3.86 | 3.865 | 3.872 | 3.872 | 2 | 17 | 181 | 22 | 957 | 50 | 57 | 210 | 180 | 3030 | 3750 | 0.095 | 0.044 | 0.808
2026-03-30 | 1116 | 447 | 1440 | 7364 | 1319 | 3.86 | 3.865 | 3.874 | 3.874 | 2 | 18 | 181 | 22 | 956 | 45 | 72 | 210 | 190 | 3020 | 3750 | 0.095 | 0.045 | 0.8053333
2026-03-31 | 1116 | 448 | 1440 | 7203 | 1389 | 3.86 | 3.865 | 3.869 | 3.869 | 2 | 10 | 169 | 22 | 957 | 45 | 61 | 210 | 190 | 3510 | 3690 | 0.096 | 0.045 | 0.9512195
2026-04-01 | 1116 | 449 | 1439 | 7469 | 1441 | 3.86 | 3.867 | 3.874 | 3.874 | 2 | 14 | 160 | 22 | 953 | 45 | 58 | 210 | 200 | 3530 | 3690 | 0.099 | 0.045 | 0.9566396
2026-04-02 | 1116 | 450 | 1441 | 7635 | 1458 | 3.86 | 3.869 | 3.885 | 3.885 | 2 | 16 | 179 | 22 | 952 | 45 | 60 | 210 | 180 | 3560 | 3750 | 0.098 | 0.045 | 0.9493333
2026-04-03 | 1116 | 451 | 1440 | 7511 | 1469 | 3.86 | 3.86 | 3.86 | 3.86 | 2 | 30 | 189 | 22 | 948 | 35 | 52 | 220 | 190 | 3790 | 3750 | 0.099 | 0.046 | 1.010667
2026-04-04 | 1116 | 452 | 1440 | 7644 | 1495 | 3.86 | 3.86 | 3.864 | 3.864 | 2 | 21 | 174 | 22 | 951 | 45 | 51 | 210 | 170 | 3770 | 3750 | 0.096 | 0.045 | 1.005333
2026-04-05 | 1116 | 453 | 1440 | 7173 | 1383 | 3.86 | 3.86 | 3.858 | 3.86 | 2 | 26 | 160 | 22 | 959 | 45 | 60 | 220 | 180 | 3730 | 3750 | 0.082 | 0.043 | 0.9946667
2026-04-06 | 1116 | 454 | 1439 | 7364 | 1335 | 3.86 | 3.87 | 3.872 | 3.874 | 2 | 14 | 181 | 22 | 959 | 50 | 84 | 220 | 160 | 3520 | 3690 | 0.088 | 0.045 | 0.9539295
2026-04-07 | 1116 | 455 | 1441 | 7364 | 1424 | 3.86 | 3.866 | 3.873 | 3.873 | 2 | 9 | 150 | 22 | 960 | 50 | 76 | 220 | 200 | 3520 | 3690 | 0.089 | 0.046 | 0.9539295
2026-04-08 | 1116 | 456 | 1440 | 7277 | 1423 | 3.86 | 3.86 | 3.866 | 3.866 | 2 | 9 | 163 | 22 | 960 | 55 | 85 | 220 | 190 | 3790 | 3690 | 0.09 | 0.049 | 1.0271
2026-04-09 | 1116 | 457 | 1440 | 6994 | 1348 | 3.86 | 3.865 | 3.876 | 3.876 | 2 | 12 | 179 | 22 | 957 | 50 | 72 | 220 | 200 | 3740 | 3690 | 0.088 | 0.049 | 1.01355
2026-04-10 | 1116 | 458 | 1439 | 7454 | 1442 | 3.86 | 3.864 | 3.882 | 3.882 | 2 | 18 | 179 | 22 | 951 | 40 | 72 | 220 | 190 | 3730 | 3690 | 0.094 | 0.049 | 1.01084
2026-04-11 | 1116 | 459 | 1440 | 7657 | 1478 | 3.86 | 3.864 | 3.881 | 3.881 | 2 | 18 | 177 | 22 | 952 | 45 | 66 | 220 | 190 | 3760 | 3750 | 0.086 | 0.046 | 1.002667
2026-04-12 | 1116 | 460 | 1441 | 7561 | 1463 | 3.86 | 3.864 | 3.88 | 3.88 | 2 | 21 | 170 | 22 | 950 | 40 | 45 | 220 | 190 | 3750 | 3750 | 0.095 | 0.048 | 1
2026-04-13 | 1116 | 461 | 1440 | 7586 | 1464 | 3.86 | 3.863 | 3.871 | 3.871 | 2 | 18 | 157 | 22 | 950 | 45 | 39 | 210 | 190 | 3700 | 3810 | 0.088 | 0.046 | 0.9711286
2026-04-14 | 1116 | 462 | 1440 | 7321 | 1412 | 3.86 | 3.865 | 3.873 | 3.873 | 9 | 28 | 165 | 22 | 949 | 45 | 55 | 220 | 170 | 3790 | 3750 | 0.083 | 0.046 | 1.010667
2026-04-15 | 1116 | 463 | 1439 | 7272 | 1422 | 3.86 | 3.86 | 3.867 | 3.867 | 3 | 18 | 178 | 22 | 955 | 50 | 60 | 220 | 170 | 3810 | 3750 | 0.084 | 0.046 | 1.016
2026-04-16 | 1116 | 464 | 1440 | 7356 | 1419 | 3.86 | 3.863 | 3.877 | 3.877 | 2 | 17 | 180 | 22 | 951 | 50 | 72 | 220 | 190 | 3760 | 3750 | 0.087 | 0.045 | 1.002667
2026-04-17 | 1116 | 465 | 1441 | 7295 | 1407 | 3.86 | 3.863 | 3.869 | 3.869 | 2 | 25 | 192 | 22 | 947 | 45 | 67 | 220 | 190 | 3800 | 3750 | 0.083 | 0.044 | 1.013333
2026-04-18 | 1116 | 466 | 1440 | 7331 | 1414 | 3.86 | 3.865 | 3.885 | 3.885 | 3 | 23 | 192 | 22 | 944 | 40 | 46 | 220 | 190 | 3780 | 3750 | 0.084 | 0.044 | 1.008
2026-04-19 | 1116 | 467 | 1440 | 7362 | 1420 | 3.86 | 3.865 | 3.876 | 3.876 | 2 | 39 | 185 | 22 | 943 | 40 | 22 | 220 | 190 | 3830 | 3810 | 0.089 | 0.043 | 1.005249
2026-04-20 | 1116 | 468 | 1439 | 7394 | 1446 | 3.86 | 3.86 | 3.871 | 3.871 | 2 | 18 | 180 | 22 | 944 | 40 | 28 | 220 | 180 | 3870 | 3810 | 0.085 | 0.043 | 1.015748
2026-04-21 | 1116 | 469 | 1440 | 7372 | 1422 | 3.86 | 3.864 | 3.867 | 3.867 | 2 | 27 | 181 | 22 | 946 | 40 | 31 | 220 | 190 | 3870 | 3810 | 0.087 | 0.043 | 1.015748
2026-04-22 | 1116 | 470 | 1440 | 7484 | 1444 | 3.86 | 3.864 | 3.873 | 3.873 | 2 | 22 | 179 | 22 | 945 | 40 | 33 | 210 | 190 | 3870 | 3810 | 0.086 | 0.042 | 1.015748
2026-04-23 | 1116 | 471 | 1441 | 7254 | 1399 | 3.86 | 3.864 | 3.87 | 3.87 | 6 | 27 | 182 | 22 | 944 | 40 | 34 | 220 | 190 | 3860 | 3810 | 0.084 | 0.042 | 1.013123
2026-04-24 | 1116 | 472 | 1440 | 7484 | 1444 | 3.86 | 3.864 | 3.887 | 3.887 | 2 | 24 | 191 | 22 | 943 | 40 | 55 | 220 | 190 | 3910 | 3810 | 0.084 | 0.042 | 1.026247
2026-04-25 | 1116 | 473 | 1439 | 7795 | 1505 | 3.86 | 3.865 | 3.866 | 3.869 | 2 | 27 | 202 | 22 | 942 | 40 | 49 | 230 | 190 | 3970 | 3810 | 0.081 | 0.041 | 1.041995
2026-04-27 | 1116 | 474 | 1440 | 7397 | 1427 | 3.86 | 3.862 | 3.875 | 3.875 | 2 | 24 | 171 | 22 | 947 | 45 | 49 | 220 | 190 | 3870 | 3810 | 0.09 | 0.043 | 1.015748
2026-04-28 | 1116 | 476 | 1440 | 7622 | 1471 | 3.86 | 3.861 | 3.863 | 3.863 | 1 | 16 | 181 | 22 | 945 | 45 | 45 | 220 | 180 | 3770 | 3810 | 0.087 | 0.042 | 0.9895013
2025-10-01 | 1117 | 534 | 1440 | 7734 | 1493 | 3.855 | 3.858 | 3.873 | 3.873 | 2 | 19 | 187 | 22 | 952 | 45 | 61 | 200 | 190 | 3850 | 3750 | 0.079 | 0.034 | 1.026667
2025-10-02 | 1117 | 535 | 1440 | 7698 | 1486 | 3.855 | 3.874 | 3.894 | 3.894 | 8 | 27 | 198 | 22 | 951 | 45 | 57 | 200 | 180 | 3850 | 3750 | 0.076 | 0.034 | 1.026667
2025-10-03 | 1117 | 536 | 1440 | 7542 | 1475 | 3.855 | 3.855 | 3.868 | 3.868 | 2 | 24 | 203 | 22 | 951 | 45 | 70 | 200 | 190 | 3900 | 3750 | 0.074 | 0.033 | 1.04
2025-10-04 | 1117 | 537 | 1440 | 7744 | 1495 | 3.855 | 3.863 | 3.876 | 3.876 | 2 | 29 | 200 | 22 | 953 | 45 | 66 | 200 | 180 | 3900 | 3750 | 0.07 | 0.033 | 1.04
2025-10-05 | 1117 | 538 | 1440 | 7657 | 1478 | 3.855 | 3.859 | 3.875 | 3.875 | 2 | 20 | 190 | 22 | 948 | 40 | 63 | 200 | 200 | 3850 | 3750 | 0.081 | 0.034 | 1.026667
2025-10-06 | 1117 | 539 | 1440 | 7729 | 1492 | 3.855 | 3.86 | 3.883 | 3.883 | 2 | 25 | 198 | 22 | 943 | 30 | 48 | 200 | 180 | 3880 | 3750 | 0.068 | 0.033 | 1.034667
2025-10-07 | 1117 | 540 | 1440 | 7657 | 1478 | 3.855 | 3.862 | 3.876 | 3.876 | 2 | 29 | 204 | 22 | 943 | 30 | 24 | 200 | 200 | 3940 | 3750 | 0.066 | 0.032 | 1.050667
2025-10-08 | 1117 | 541 | 1440 | 7836 | 1513 | 3.855 | 3.859 | 3.87 | 3.87 | 2 | 19 | 193 | 22 | 945 | 35 | 28 | 200 | 190 | 3900 | 3810 | 0.062 | 0.032 | 1.023622
2025-10-09 | 1117 | 542 | 1440 | 7777 | 1521 | 3.855 | 3.855 | 3.862 | 3.862 | 2 | 24 | 206 | 22 | 950 | 45 | 45 | 200 | 180 | 3910 | 3810 | 0.064 | 0.032 | 1.026247
2025-10-10 | 1117 | 543 | 1440 | 7254 | 1399 | 3.855 | 3.858 | 3.873 | 3.873 | 2 | 23 | 215 | 22 | 952 | 45 | 61 | 200 | 180 | 3900 | 3810 | 0.058 | 0.031 | 1.023622
2025-10-11 | 1117 | 544 | 1440 | 7214 | 1391 | 3.855 | 3.868 | 3.892 | 3.892 | 2 | 20 | 176 | 22 | 953 | 50 | 63 | 200 | 180 | 3810 | 3750 | 0.062 | 0.033 | 1.016
2025-10-12 | 1117 | 545 | 1440 | 7240 | 1400 | 3.855 | 3.861 | 3.869 | 3.869 | 1 | 17 | 189 | 22 | 953 | 50 | 76 | 200 | 180 | 3820 | 3690 | 0.058 | 0.032 | 1.03523
2025-10-13 | 1117 | 546 | 1440 | 7584 | 1444 | 3.855 | 3.862 | 3.874 | 3.874 | 2 | 15 | 216 | 22 | 953 | 50 | 75 | 200 | 190 | 3920 | 3750 | 0.06 | 0.033 | 1.045333
2025-10-14 | 1117 | 547 | 1440 | 7552 | 1477 | 3.855 | 3.858 | 3.874 | 3.874 | 2 | 15 | 187 | 22 | 951 | 50 | 73 | 200 | 190 | 3920 | 3750 | 0.064 | 0.034 | 1.045333
2025-10-15 | 1117 | 548 | 1440 | 7338 | 1435 | 3.855 | 3.855 | 3.864 | 3.865 | 2 | 10 | 190 | 22 | 952 | 45 | 69 | 200 | 180 | 3860 | 3750 | 0.061 | 0.033 | 1.029333
2025-10-16 | 1117 | 549 | 1440 | 7294 | 1391 | 3.855 | 3.865 | 3.874 | 3.874 | 1 | 11 | 208 | 22 | 953 | 50 | 66 | 200 | 190 | 3860 | 3750 | 0.069 | 0.032 | 1.029333
2025-10-17 | 1117 | 550 | 1440 | 7302 | 1428 | 3.855 | 3.855 | 3.862 | 3.862 | 2 | 9 | 171 | 22 | 950 | 45 | 75 | 200 | 190 | 3840 | 3750 | 0.088 | 0.033 | 1.024
2025-10-18 | 1117 | 551 | 1440 | 7599 | 1447 | 3.855 | 3.866 | 3.885 | 3.885 | 2 | 21 | 202 | 22 | 953 | 45 | 58 | 200 | 180 | 3860 | 3750 | 0.09 | 0.033 | 1.029333
2025-10-19 | 1117 | 552 | 1440 | 7578 | 1482 | 3.855 | 3.855 | 3.865 | 3.865 | 7 | 22 | 197 | 22 | 951 | 47.5 | 25 | 200 | 190 | 3820 | 3750 | 0.095 | 0.032 | 1.018667
2025-10-20 | 1117 | 553 | 1440 | 7611 | 1469 | 3.855 | 3.859 | 3.868 | 3.865 | 2 | 15 | 195 | 22 | 951 | 50 | 39 | 200 | 180 | 3870 | 3750 | 0.085 | 0.033 | 1.032
2025-10-21 | 1117 | 554 | 1440 | 7466 | 1460 | 3.855 | 3.855 | 3.865 | 3.865 | 2 | 23 | 194 | 22 | 953 | 50 | 84 | 200 | 180 | 3870 | 3750 | 0.086 | 0.033 | 1.032
2025-10-22 | 1117 | 555 | 1440 | 7341 | 1416 | 3.855 | 3.858 | 3.865 | 3.865 | 2 | 20 | 180 | 22 | 953 | 55 | 81 | 200 | 190 | 3860 | 3750 | 0.086 | 0.034 | 1.029333
2025-10-23 | 1117 | 556 | 1440 | 7231 | 1414 | 3.855 | 3.855 | 3.858 | 3.858 | 2 | 15 | 173 | 22 | 953 | 55 | 76 | 200 | 190 | 3750 | 3750 | 0.078 | 0.033 | 1
2025-10-24 | 1117 | 557 | 1440 | 7134 | 1399 | 3.855 | 3.855 | 3.856 | 3.859 | 1 | 11 | 195 | 22 | 953 | 45 | 72 | 200 | 180 | 3820 | 3750 | 0.07 | 0.032 | 1.018667
2025-10-25 | 1117 | 558 | 1440 | 7423 | 1436 | 3.855 | 3.861 | 3.87 | 3.87 | 2 | 14 | 180 | 22 | 952 | 50 | 66 | 200 | 180 | 3800 | 3690 | 0.066 | 0.031 | 1.02981
2025-10-26 | 1117 | 559 | 1440 | 7377 | 1423 | 3.855 | 3.858 | 3.874 | 3.874 | 2 | 24 | 190 | 22 | 953 | 50 | 70 | 200 | 180 | 3700 | 3750 | 0.069 | 0.031 | 0.9866667
2025-10-27 | 1117 | 560 | 1440 | 7669 | 1441 | 3.855 | 3.87 | 3.892 | 3.892 | 2 | 20 | 196 | 22 | 953 | 40 | 57 | 200 | 190 | 3730 | 3750 | 0.068 | 0.032 | 0.9946667
2025-10-28 | 1117 | 561 | 1440 | 7267 | 1421 | 3.855 | 3.855 | 3.865 | 3.865 | 2 | 21 | 201 | 22 | 952 | 40 | 60 | 200 | 190 | 3800 | 3750 | 0.071 | 0.033 | 1.013333
2025-10-29 | 1117 | 562 | 1440 | 7562 | 1420 | 3.855 | 3.867 | 3.881 | 3.881 | 2 | 23 | 196 | 22 | 953 | 40 | 58 | 200 | 180 | 3820 | 3750 | 0.075 | 0.032 | 1.018667
2025-10-30 | 1117 | 563 | 1441 | 7481 | 1463 | 3.855 | 3.861 | 3.874 | 3.874 | 1 | 25 | 198 | 22 | 949 | 35 | 52 | 200 | 190 | 3820 | 3750 | 0.095 | 0.033 | 1.018667
2025-10-31 | 1117 | 564 | 1440 | 7861 | 1518 | 3.855 | 3.862 | 3.885 | 3.885 | 2 | 19 | 196 | 22 | 953 | 40 | 45 | 200 | 180 | 3820 | 3750 | 0.093 | 0.032 | 1.018667
2025-11-01 | 1117 | 565 | 1440 | 7619 | 1494 | 3.855 | 3.855 | 3.873 | 3.873 | 2 | 18 | 194 | 22 | 951 | 40 | 60 | 200 | 180 | 3800 | 3750 | 0.087 | 0.032 | 1.013333
2025-11-02 | 1117 | 566 | 1440 | 7374 | 1442 | 3.855 | 3.855 | 3.865 | 3.865 | 2 | 20 | 196 | 22 | 953 | 50 | 64 | 200 | 180 | 3800 | 3750 | 0.085 | 0.031 | 1.013333
2025-11-03 | 1117 | 567 | 1440 | 7405 | 1409 | 3.855 | 3.866 | 3.873 | 3.873 | 2 | 12 | 185 | 22 | 953 | 45 | 67 | 200 | 180 | 3800 | 3750 | 0.08 | 0.03 | 1.013333
2025-11-04 | 1117 | 568 | 1440 | 7766 | 1519 | 3.855 | 3.855 | 3.869 | 3.869 | 2 | 21 | 186 | 22 | 950 | 45 | 67 | 200 | 180 | 3820 | 3750 | 0.082 | 0.031 | 1.018667
2025-11-05 | 1117 | 569 | 1439 | 7609 | 1449 | 3.855 | 3.86 | 3.875 | 3.875 | 2 | 28 | 173 | 22 | 948 | 40 | 60 | 200 | 180 | 3770 | 3750 | 0.08 | 0.031 | 1.005333
2025-11-06 | 1117 | 570 | 1440 | 7476 | 1462 | 3.855 | 3.867 | 3.866 | 3.866 | 9 | 37 | 215 | 22 | 945 | 40 | 48 | 200 | 180 | 3770 | 3750 | 0.075 | 0.03 | 1.005333
2025-11-07 | 1117 | 571 | 1440 | 7409 | 1449 | 3.855 | 3.855 | 3.864 | 3.864 | 2 | 31 | 203 | 22 | 953 | 40 | 52 | 200 | 180 | 3800 | 3810 | 0.075 | 0.03 | 0.9973753
2025-11-08 | 1117 | 572 | 1440 | 7234 | 1399 | 3.855 | 3.859 | 3.869 | 3.869 | 2 | 19 | 182 | 22 | 953 | 50 | 72 | 200 | 190 | 3830 | 3750 | 0.07 | 0.029 | 1.021333
2025-11-09 | 1117 | 573 | 1440 | 7418 | 1431 | 3.855 | 3.863 | 3.869 | 3.869 | 2 | 14 | 181 | 22 | 953 | 50 | 73 | 200 | 190 | 3830 | 3750 | 0.067 | 0.03 | 1.021333
2025-11-10 | 1117 | 574 | 1440 | 7688 | 1484 | 3.855 | 3.859 | 3.871 | 3.871 | 2 | 11 | 202 | 22 | 950 | 45 | 58 | 200 | 190 | 3830 | 3750 | 0.062 | 0.03 | 1.021333
2025-11-11 | 1117 | 575 | 1440 | 7469 | 1441 | 3.855 | 3.858 | 3.865 | 3.865 | 2 | 10 | 193 | 22 | 952 | 45 | 52 | 200 | 180 | 3800 | 3750 | 0.059 | 0.029 | 1.013333
2025-11-12 | 1117 | 576 | 1440 | 7397 | 1427 | 3.855 | 3.856 | 3.861 | 3.863 | 1 | 18 | 181 | 22 | 952 | 45 | 75 | 200 | 180 | 3760 | 3750 | 0.057 | 0.029 | 1.002667
2025-11-13 | 1117 | 577 | 1440 | 7265 | 1401 | 3.855 | 3.858 | 3.87 | 3.87 | 2 | 13 | 190 | 22 | 953 | 45 | 67 | 200 | 180 | 3810 | 3750 | 0.055 | 0.028 | 1.016
2025-11-14 | 1117 | 578 | 1440 | 6966 | 1366 | 3.855 | 3.855 | 3.861 | 3.861 | 2 | 12 | 178 | 22 | 953 | 45 | 70 | 200 | 180 | 3700 | 3750 | 0.055 | 0.029 | 0.9866667
2025-11-15 | 1117 | 579 | 1440 | 7270 | 1402 | 3.855 | 3.86 | 3.875 | 3.875 | 2 | 11 | 188 | 22 | 952 | 60 | 78 | 200 | 190 | 3770 | 3690 | 0.056 | 0.03 | 1.02168
2025-11-16 | 1117 | 580 | 1440 | 7448 | 1437 | 3.855 | 3.865 | 3.878 | 3.878 | 5 | 19 | 215 | 22 | 948 | 45 | 70 | 200 | 180 | 3950 | 3750 | 0.057 | 0.03 | 1.053333
2025-11-17 | 1117 | 581 | 1440 | 7831 | 1512 | 3.855 | 3.86 | 3.883 | 3.88 | 2 | 22 | 195 | 22 | 945 | 40 | 52 | 200 | 180 | 3930 | 3750 | 0.054 | 0.03 | 1.048
2025-11-18 | 1117 | 582 | 1440 | 7678 | 1486 | 3.855 | 3.861 | 3.883 | 3.883 | 2 | 30 | 195 | 22 | 946 | 40 | 31 | 200 | 180 | 3920 | 3750 | 0.058 | 0.03 | 1.045333
2025-11-19 | 1117 | 583 | 1440 | 7634 | 1493 | 3.855 | 3.855 | 3.87 | 3.87 | 2 | 22 | 192 | 22 | 944 | 40 | 45 | 200 | 180 | 3900 | 3810 | 0.068 | 0.03 | 1.023622
2025-11-20 | 1117 | 584 | 1440 | 7591 | 1465 | 3.855 | 3.862 | 3.884 | 3.884 | 1 | 22 | 190 | 22 | 949 | 45 | 43 | 200 | 180 | 3850 | 3810 | 0.055 | 0.029 | 1.010499
2025-11-21 | 1117 | 585 | 1440 | 7474 | 1446 | 3.855 | 3.862 | 3.875 | 3.875 | 2 | 24 | 193 | 22 | 948 | 45 | 52 | 200 | 180 | 3830 | 3810 | 0.056 | 0.03 | 1.005249
2025-11-22 | 1117 | 586 | 1440 | 7625 | 1452 | 3.855 | 3.865 | 3.887 | 3.887 | 2 | 23 | 196 | 22 | 951 | 45 | 54 | 200 | 180 | 3820 | 3810 | 0.054 | 0.03 | 1.002625
2025-11-23 | 1117 | 587 | 1440 | 7629 | 1492 | 3.855 | 3.855 | 3.866 | 3.866 | 2 | 24 | 195 | 22 | 946 | 50 | 52 | 200 | 180 | 3820 | 3810 | 0.058 | 0.03 | 1.002625
2025-11-24 | 1117 | 588 | 1440 | 7657 | 1478 | 3.855 | 3.863 | 3.885 | 3.897 | 2 | 25 | 181 | 22 | 951 | 40 | 55 | 200 | 180 | 3810 | 3810 | 0.055 | 0.029 | 1
2025-11-25 | 1117 | 589 | 1440 | 7420 | 1451 | 3.855 | 3.855 | 3.861 | 3.861 | 2 | 14 | 194 | 22 | 949 | 45 | 60 | 200 | 180 | 3810 | 3750 | 0.053 | 0.028 | 1.016
2025-11-26 | 1117 | 590 | 1440 | 7183 | 1385 | 3.855 | 3.858 | 3.861 | 3.861 | 2 | 14 | 190 | 22 | 947 | 45 | 61 | 200 | 180 | 3870 | 3810 | 0.053 | 0.028 | 1.015748
2025-11-27 | 1117 | 591 | 1440 | 7180 | 1408 | 3.855 | 3.855 | 3.857 | 3.857 | 2 | 14 | 178 | 22 | 949 | 45 | 55 | 200 | 180 | 3850 | 3750 | 0.055 | 0.028 | 1.026667
2025-11-28 | 1117 | 592 | 1440 | 7239 | 1396 | 3.855 | 3.859 | 3.864 | 3.864 | 2 | 14 | 193 | 22 | 951 | 50 | 57 | 200 | 180 | 3800 | 3750 | 0.058 | 0.029 | 1.013333
2025-11-29 | 1117 | 593 | 1440 | 7362 | 1420 | 3.855 | 3.859 | 3.869 | 3.869 | 2 | 14 | 192 | 22 | 953 | 50 | 76 | 200 | 180 | 3770 | 3810 | 0.059 | 0.029 | 0.9895013
2025-11-30 | 1117 | 594 | 1440 | 7142 | 1377 | 3.855 | 3.86 | 3.867 | 3.867 | 2 | 16 | 208 | 22 | 948 | 45 | 75 | 200 | 190 | 3870 | 3750 | 0.056 | 0.029 | 1.032
2025-12-01 | 1117 | 595 | 1440 | 7351 | 1418 | 3.855 | 3.861 | 3.872 | 3.873 | 2 | 25 | 197 | 22 | 950 | 45 | 48 | 250 | 180 | 3810 | 3750 | 0.056 | 0.03 | 1.016
2025-12-02 | 1117 | 596 | 1440 | 7472 | 1422 | 3.855 | 3.867 | 3.886 | 3.886 | 2 | 16 | 181 | 22 | 950 | 45 | 46 | 250 | 160 | 3800 | 3750 | 0.051 | 0.03 | 1.013333
2025-12-03 | 1117 | 597 | 1440 | 7506 | 1468 | 3.855 | 3.855 | 3.858 | 3.858 | 2 | 13 | 197 | 22 | 949 | 40 | 46 | 250 | 210 | 3810 | 3750 | 0.05 | 0.031 | 1.016
2025-12-04 | 1117 | 598 | 1440 | 7576 | 1462 | 3.855 | 3.858 | 3.862 | 3.862 | 2 | 14 | 195 | 22 | 953 | 45 | 63 | 240 | 170 | 3840 | 3810 | 0.051 | 0.031 | 1.007874
2025-12-05 | 1117 | 599 | 1440 | 7550 | 1457 | 3.855 | 3.861 | 3.878 | 3.879 | 2 | 25 | 208 | 22 | 948 | 40 | 57 | 250 | 180 | 3800 | 3750 | 0.05 | 0.031 | 1.013333
2025-12-06 | 1117 | 600 | 1440 | 7344 | 1440 | 3.855 | 3.855 | 3.869 | 3.871 | 2 | 23 | 194 | 22 | 951 | 40 | 61 | 240 | 170 | 3800 | 3750 | 0.05 | 0.032 | 1.013333
2025-12-07 | 1117 | 601 | 1440 | 7107 | 1370 | 3.855 | 3.858 | 3.863 | 3.863 | 2 | 10 | 170 | 22 | 956 | 50 | 73 | 250 | 160 | 3800 | 3750 | 0.051 | 0.032 | 1.013333
2025-12-08 | 1117 | 602 | 1440 | 7300 | 1408 | 3.855 | 3.856 | 3.867 | 3.867 | 6 | 8 | 182 | 22 | 954 | 50 | 79 | 240 | 180 | 3780 | 3690 | 0.047 | 0.031 | 1.02439
2025-12-09 | 1117 | 603 | 1440 | 7403 | 1432 | 3.855 | 3.86 | 3.87 | 3.87 | 2 | 20 | 191 | 22 | 948 | 40 | 61 | 230 | 180 | 3700 | 3750 | 0.044 | 0.031 | 0.9866667
2025-12-10 | 1117 | 604 | 1440 | 7739 | 1494 | 3.855 | 3.861 | 3.877 | 3.877 | 4 | 19 | 171 | 22 | 946 | 45 | 52 | 250 | 180 | 3750 | 3750 | 0.05 | 0.035 | 1
2025-12-11 | 1117 | 605 | 1440 | 7491 | 1469 | 3.855 | 3.855 | 3.864 | 3.864 | 2 | 25 | 179 | 22 | 950 | 45 | 37 | 240 | 200 | 3730 | 3810 | 0.048 | 0.034 | 0.9790026
2025-12-12 | 1117 | 606 | 1440 | 7551 | 1461 | 3.855 | 3.86 | 3.877 | 3.877 | 2 | 13 | 193 | 22 | 955 | 45 | 64 | 230 | 170 | 3820 | 3810 | 0.052 | 0.034 | 1.002625
2025-12-13 | 1117 | 607 | 1440 | 7550 | 1457 | 3.855 | 3.859 | 3.868 | 3.868 | 2 | 12 | 178 | 22 | 950 | 45 | 61 | 230 | 180 | 3810 | 3750 | 0.05 | 0.033 | 1.016
2025-12-14 | 1117 | 608 | 1440 | 7648 | 1480 | 3.855 | 3.858 | 3.874 | 3.874 | 2 | 12 | 192 | 22 | 949 | 40 | 61 | 220 | 170 | 3810 | 3750 | 0.05 | 0.032 | 1.016
2025-12-15 | 1117 | 609 | 1440 | 7805 | 1507 | 3.855 | 3.858 | 3.863 | 3.863 | 2 | 20 | 205 | 22 | 944 | 30 | 45 | 230 | 180 | 3900 | 3750 | 0.055 | 0.034 | 1.04
2025-12-16 | 1117 | 610 | 1440 | 7759 | 1498 | 3.855 | 3.857 | 3.869 | 3.869 | 2 | 20 | 191 | 22 | 943 | 25 | 18 | 230 | 180 | 3800 | 3750 | 0.051 | 0.032 | 1.013333
2025-12-17 | 1117 | 611 | 1440 | 7670 | 1504 | 3.855 | 3.855 | 3.867 | 3.867 | 2 | 26 | 215 | 22 | 943 | 25 | 18 | 230 | 180 | 4020 | 3810 | 0.051 | 0.031 | 1.055118
2025-12-18 | 1117 | 612 | 1440 | 7555 | 1458 | 3.855 | 3.86 | 3.869 | 3.869 | 2 | 13 | 179 | 22 | 945 | 40 | 30 | 220 | 180 | 3930 | 3810 | 0.051 | 0.031 | 1.031496
2025-12-19 | 1117 | 613 | 1440 | 7444 | 1440 | 3.855 | 3.86 | 3.877 | 3.874 | 2 | 18 | 189 | 22 | 943 | 40 | 28 | 230 | 180 | 3900 | 3810 | 0.051 | 0.031 | 1.023622
2025-12-20 | 1117 | 614 | 1440 | 7127 | 1374 | 3.855 | 3.859 | 3.866 | 3.866 | 2 | 12 | 190 | 22 | 956 | 50 | 58 | 220 | 190 | 3870 | 3810 | 0.048 | 0.03 | 1.015748
2025-12-21 | 1117 | 615 | 1440 | 6989 | 1347 | 3.855 | 3.858 | 3.865 | 3.865 | 2 | 9 | 192 | 22 | 953 | 55 | 81 | 220 | 190 | 3760 | 3750 | 0.045 | 0.03 | 1.002667
2025-12-22 | 1117 | 616 | 1440 | 7542 | 1457 | 3.855 | 3.859 | 3.864 | 3.864 | 2 | 10 | 177 | 22 | 953 | 50 | 79 | 230 | 200 | 3750 | 3690 | 0.045 | 0.031 | 1.01626
2025-12-23 | 1117 | 617 | 1440 | 7002 | 1373 | 3.855 | 3.855 | 3.856 | 3.856 | 2 | 10 | 201 | 22 | 956 | 50 | 73 | 220 | 190 | 3860 | 3690 | 0.044 | 0.032 | 1.04607
2025-12-24 | 1117 | 618 | 1440 | 7137 | 1376 | 3.855 | 3.86 | 3.868 | 3.868 | 2 | 10 | 166 | 22 | 956 | 55 | 78 | 220 | 180 | 3860 | 3690 | 0.043 | 0.031 | 1.04607
2025-12-25 | 1117 | 619 | 1440 | 6933 | 1457 | 3.855 | 3.859 | 3.868 | 3.868 | 2 | 10 | 192 | 22 | 953 | 40 | 72 | 220 | 190 | 3780 | 3690 | 0.042 | 0.031 | 1.02439
2025-12-26 | 1117 | 620 | 1440 | 7810 | 1508 | 3.855 | 3.862 | 3.881 | 3.881 | 12 | 16 | 189 | 22 | 953 | 40 | 54 | 220 | 200 | 3830 | 3690 | 0.047 | 0.031 | 1.03794
2025-12-27 | 1117 | 621 | 1440 | 7515 | 1450 | 3.855 | 3.872 | 3.884 | 3.884 | 11 | 25 | 190 | 22 | 951 | 40 | 54 | 220 | 190 | 3830 | 3690 | 0.045 | 0.032 | 1.03794
2025-12-28 | 1117 | 622 | 1440 | 7382 | 1424 | 3.855 | 3.858 | 3.873 | 3.873 | 2 | 16 | 171 | 22 | 949 | 30 | 46 | 220 | 190 | 3750 | 3750 | 0.045 | 0.031 | 1
2025-12-29 | 1117 | 623 | 1440 | 7200 | 1408 | 3.855 | 3.855 | 3.862 | 3.862 | 2 | 26 | 184 | 22 | 951 | 40 | 54 | 220 | 180 | 3800 | 3750 | 0.048 | 0.032 | 1.013333
2025-12-30 | 1117 | 624 | 1440 | 7542 | 1457 | 3.855 | 3.858 | 3.864 | 3.864 | 2 | 13 | 208 | 22 | 954 | 40 | 61 | 220 | 190 | 3840 | 3690 | 0.046 | 0.031 | 1.04065
2025-12-31 | 1117 | 625 | 1440 | 7017 | 1376 | 3.855 | 3.855 | 3.863 | 3.863 | 2 | 9 | 184 | 22 | 955 | 45 | 70 | 230 | 190 | 3830 | 3690 | 0.044 | 0.032 | 1.03794
2026-01-01 | 1117 | 626 | 1440 | 7076 | 1364 | 3.855 | 3.86 | 3.868 | 3.872 | 2 | 9 | 203 | 22 | 954 | 55 | 73 | 220 | 190 | 3770 | 3690 | 0.042 | 0.032 | 1.02168
2026-01-02 | 1117 | 627 | 1440 | 7030 | 1355 | 3.855 | 3.864 | 3.872 | 3.872 | 9 | 10 | 165 | 22 | 956 | 55 | 78 | 220 | 180 | 3750 | 3690 | 0.041 | 0.032 | 1.01626
2026-01-03 | 1117 | 628 | 1440 | 7193 | 1387 | 3.855 | 3.863 | 3.87 | 3.87 | 1 | 16 | 195 | 22 | 955 | 55 | 82 | 220 | 200 | 3610 | 3690 | 0.037 | 0.032 | 0.9783198
2026-01-04 | 1117 | 629 | 1440 | 7321 | 1412 | 3.855 | 3.859 | 3.87 | 3.87 | 2 | 17 | 175 | 22 | 955 | 40 | 70 | 220 | 180 | 3800 | 3690 | 0.035 | 0.031 | 1.02981
2026-01-05 | 1117 | 630 | 1440 | 7566 | 1460 | 3.855 | 3.859 | 3.869 | 3.869 | 2 | 16 | 206 | 22 | 953 | 40 | 61 | 220 | 180 | 3800 | 3750 | 0.033 | 0.031 | 1.013333
2026-01-06 | 1117 | 631 | 1440 | 7706 | 1468 | 3.855 | 3.86 | 3.869 | 3.869 | 2 | 16 | 192 | 22 | 949 | 40 | 57 | 220 | 190 | 3800 | 3750 | 0.031 | 0.031 | 1.013333
2026-01-07 | 1117 | 632 | 1440 | 7817 | 1529 | 3.855 | 3.86 | 3.879 | 3.879 | 2 | 28 | 183 | 22 | 943 | 30 | 43 | 220 | 180 | 3780 | 3750 | 0.033 | 0.031 | 1.008
2026-01-08 | 1117 | 633 | 1440 | 7678 | 1482 | 3.855 | 3.868 | 3.902 | 3.902 | 6 | 29 | 196 | 22 | 947 | 35 | 31 | 220 | 200 | 3910 | 3750 | 0.035 | 0.031 | 1.042667
2026-01-09 | 1117 | 634 | 1440 | 7420 | 1451 | 3.855 | 3.855 | 3.866 | 3.866 | 2 | 18 | 186 | 22 | 944 | 30 | 31 | 220 | 200 | 3870 | 3810 | 0.039 | 0.032 | 1.015748
2026-01-10 | 1117 | 635 | 1440 | 7428 | 1433 | 3.855 | 3.861 | 3.87 | 3.87 | 2 | 22 | 197 | 22 | 947 | 35 | 18 | 220 | 190 | 3830 | 3810 | 0.043 | 0.031 | 1.005249
2026-01-11 | 1117 | 636 | 1440 | 7178 | 1384 | 3.855 | 3.861 | 3.865 | 3.865 | 2 | 28 | 180 | 22 | 955 | 35 | 39 | 220 | 180 | 3800 | 3810 | 0.038 | 0.03 | 0.9973753
2026-01-12 | 1117 | 637 | 1440 | 7229 | 1394 | 3.855 | 3.86 | 3.867 | 3.867 | 2 | 14 | 200 | 22 | 948 | 40 | 49 | 220 | 180 | 3910 | 3750 | 0.041 | 0.029 | 1.042667
2026-01-13 | 1117 | 638 | 1440 | 7606 | 1468 | 3.855 | 3.86 | 3.869 | 3.869 | 2 | 25 | 196 | 22 | 949 | 45 | 54 | 220 | 180 | 4020 | 3810 | 0.043 | 0.031 | 1.055118
2026-01-14 | 1117 | 639 | 1440 | 7415 | 1450 | 3.855 | 3.855 | 3.862 | 3.862 | 2 | 26 | 197 | 22 | 948 | 35 | 58 | 220 | 170 | 3800 | 3810 | 0.044 | 0.031 | 0.9973753
2026-01-15 | 1117 | 640 | 1440 | 7515 | 1450 | 3.855 | 3.86 | 3.864 | 3.864 | 2 | 17 | 196 | 22 | 956 | 45 | 57 | 220 | 170 | 3820 | 3750 | 0.042 | 0.03 | 1.018667
2026-01-16 | 1117 | 641 | 1440 | 7270 | 1402 | 3.855 | 3.857 | 3.868 | 3.868 | 2 | 18 | 190 | 22 | 955 | 40 | 60 | 220 | 180 | 3820 | 3750 | 0.043 | 0.032 | 1.018667
2026-01-17 | 1117 | 642 | 1440 | 7846 | 1515 | 3.855 | 3.86 | 3.874 | 3.874 | 2 | 19 | 190 | 22 | 952 | 40 | 63 | 220 | 190 | 3910 | 3750 | 0.04 | 0.031 | 1.042667
2026-01-18 | 1117 | 643 | 1440 | 7698 | 1486 | 3.855 | 3.86 | 3.874 | 3.874 | 2 | 25 | 193 | 22 | 950 | 35 | 49 | 220 | 190 | 3810 | 3750 | 0.039 | 0.032 | 1.016
2026-01-19 | 1117 | 644 | 1439 | 7826 | 1515 | 3.855 | 3.86 | 3.874 | 3.874 | 1 | 24 | 193 | 22 | 950 | 40 | 40 | 220 | 180 | 3830 | 3750 | 0.04 | 0.031 | 1.021333
2026-01-20 | 1117 | 645 | 1440 | 7705 | 1507 | 3.855 | 3.855 | 3.861 | 3.861 | 2 | 14 | 204 | 22 | 947 | 40 | 46 | 220 | 180 | 3820 | 3750 | 0.045 | 0.034 | 1.018667
2026-01-21 | 1117 | 646 | 1440 | 7647 | 1476 | 3.855 | 3.858 | 3.859 | 3.859 | 2 | 25 | 169 | 22 | 951 | 40 | 42 | 220 | 170 | 3800 | 3810 | 0.042 | 0.032 | 0.9973753
2026-01-22 | 1117 | 647 | 1440 | 7188 | 1386 | 3.855 | 3.861 | 3.882 | 3.882 | 2 | 24 | 186 | 22 | 952 | 40 | 60 | 220 | 180 | 3800 | 3750 | 0.043 | 0.032 | 1.013333
2026-01-23 | 1117 | 648 | 1440 | 7351 | 1418 | 3.855 | 3.86 | 3.879 | 3.879 | 5 | 22 | 205 | 22 | 952 | 40 | 63 | 220 | 170 | 3800 | 3690 | 0.046 | 0.033 | 1.02981
2026-01-24 | 1117 | 649 | 1440 | 7647 | 1476 | 3.855 | 3.86 | 3.876 | 3.876 | 2 | 14 | 190 | 22 | 950 | 35 | 51 | 220 | 170 | 3820 | 3750 | 0.046 | 0.034 | 1.018667
2026-01-25 | 1117 | 650 | 1440 | 7703 | 1487 | 3.855 | 3.859 | 3.868 | 3.868 | 2 | 25 | 184 | 22 | 950 | 35 | 51 | 220 | 180 | 3780 | 3750 | 0.046 | 0.033 | 1.008
2026-01-26 | 1117 | 651 | 1440 | 7777 | 1521 | 3.855 | 3.855 | 3.871 | 3.871 | 2 | 22 | 196 | 22 | 947 | 35 | 48 | 220 | 180 | 3780 | 3750 | 0.047 | 0.034 | 1.008
2026-01-27 | 1117 | 652 | 1440 | 7530 | 1453 | 3.855 | 3.859 | 3.867 | 3.867 | 2 | 13 | 191 | 22 | 948 | 40 | 49 | 220 | 180 | 3830 | 3750 | 0.046 | 0.033 | 1.021333
2026-01-28 | 1117 | 653 | 1440 | 7647 | 1476 | 3.855 | 3.86 | 3.875 | 3.875 | 2 | 11 | 198 | 22 | 951 | 45 | 60 | 220 | 180 | 3800 | 3810 | 0.045 | 0.034 | 0.9973753
2026-01-29 | 1117 | 654 | 1440 | 7686 | 1464 | 3.855 | 3.862 | 3.881 | 3.882 | 2 | 10 | 200 | 22 | 950 | 45 | 55 | 220 | 180 | 4020 | 3810 | 0.057 | 0.036 | 1.055118
2026-01-30 | 1117 | 655 | 1440 | 7854 | 1540 | 3.855 | 3.855 | 3.863 | 3.863 | 2 | 16 | 206 | 22 | 948 | 40 | 49 | 220 | 180 | 3800 | 3750 | 0.051 | 0.036 | 1.013333
2026-01-31 | 1117 | 656 | 1440 | 7662 | 1479 | 3.855 | 3.86 | 3.87 | 3.87 | 2 | 19 | 192 | 22 | 953 | 45 | 60 | 220 | 170 | 3820 | 3810 | 0.052 | 0.035 | 1.002625
2026-02-01 | 1117 | 657 | 1440 | 7675 | 1501 | 3.855 | 3.855 | 3.872 | 3.872 | 13 | 25 | 180 | 22 | 955 | 45 | 64 | 220 | 170 | 3770 | 3750 | 0.049 | 0.035 | 1.005333
2026-02-02 | 1117 | 658 | 1440 | 7183 | 1389 | 3.855 | 3.862 | 3.867 | 3.867 | 4 | 17 | 177 | 22 | 958 | 55 | 67 | 220 | 170 | 3750 | 3750 | 0.045 | 0.035 | 1
2026-02-03 | 1117 | 659 | 1440 | 7466 | 1464 | 3.855 | 3.855 | 3.855 | 3.855 | 2 | 10 | 192 | 22 | 955 | 55 | 78 | 220 | 180 | 3820 | 3690 | 0.044 | 0.035 | 1.03523
2026-02-04 | 1117 | 660 | 1440 | 7515 | 1450 | 3.855 | 3.859 | 3.871 | 3.871 | 2 | 11 | 195 | 22 | 958 | 55 | 75 | 220 | 170 | 3780 | 3750 | 0.043 | 0.035 | 1.008
2026-02-05 | 1117 | 661 | 1440 | 7566 | 1460 | 3.855 | 3.859 | 3.876 | 3.876 | 2 | 11 | 191 | 22 | 953 | 55 | 76 | 200 | 190 | 3730 | 3750 | 0.043 | 0.036 | 0.9946667
2026-02-06 | 1117 | 662 | 1440 | 7555 | 1458 | 3.855 | 3.856 | 3.867 | 3.868 | 2 | 21 | 186 | 22 | 951 | 50 | 81 | 220 | 190 | 3760 | 3750 | 0.043 | 0.036 | 1.002667
2026-02-07 | 1117 | 663 | 1440 | 7438 | 1435 | 3.855 | 3.86 | 3.881 | 3.886 | 10 | 22 | 209 | 22 | 953 | 50 | 69 | 220 | 200 | 3750 | 3750 | 0.046 | 0.038 | 1
2026-02-08 | 1117 | 664 | 1440 | 7744 | 1495 | 3.855 | 3.857 | 3.873 | 3.873 | 2 | 20 | 201 | 22 | 952 | 45 | 66 | 220 | 190 | 3820 | 3750 | 0.047 | 0.038 | 1.018667
2026-02-09 | 1117 | 665 | 1440 | 7775 | 1505 | 3.855 | 3.859 | 3.886 | 3.886 | 2 | 25 | 199 | 22 | 952 | 35 | 57 | 210 | 180 | 3800 | 3750 | 0.046 | 0.036 | 1.013333
2026-02-10 | 1117 | 666 | 1440 | 7790 | 1504 | 3.855 | 3.859 | 3.867 | 3.867 | 1 | 27 | 186 | 22 | 946 | 35 | 46 | 220 | 170 | 3750 | 3750 | 0.044 | 0.036 | 1
2026-02-11 | 1117 | 667 | 1440 | 7627 | 1472 | 3.855 | 3.859 | 3.881 | 3.881 | 1 | 27 | 177 | 22 | 946 | 30 | 31 | 220 | 180 | 3790 | 3750 | 0.047 | 0.036 | 1.010667
2026-02-12 | 1117 | 668 | 1440 | 7685 | 1503 | 3.855 | 3.855 | 3.861 | 3.861 | 2 | 26 | 189 | 22 | 948 | 40 | 39 | 220 | 200 | 3790 | 3810 | 0.048 | 0.037 | 0.9947507
2026-02-13 | 1117 | 669 | 1440 | 7622 | 1471 | 3.855 | 3.861 | 3.869 | 3.869 | 2 | 23 | 190 | 22 | 950 | 40 | 40 | 210 | 180 | 3800 | 3810 | 0.046 | 0.035 | 0.9973753
2026-02-14 | 1117 | 670 | 1440 | 7586 | 1464 | 3.855 | 3.859 | 3.875 | 3.875 | 2 | 23 | 203 | 22 | 953 | 45 | 60 | 220 | 170 | 3740 | 3810 | 0.046 | 0.036 | 0.9816273
2026-02-15 | 1117 | 671 | 1440 | 7300 | 1408 | 3.855 | 3.857 | 3.867 | 3.867 | 2 | 14 | 204 | 22 | 953 | 45 | 67 | 220 | 180 | 3770 | 3750 | 0.043 | 0.034 | 1.005333
2026-02-16 | 1117 | 672 | 1440 | 7321 | 1412 | 3.855 | 3.86 | 3.873 | 3.873 | 2 | 24 | 192 | 22 | 951 | 35 | 58 | 220 | 190 | 3770 | 3750 | 0.046 | 0.034 | 1.005333
2026-02-17 | 1117 | 673 | 1440 | 7394 | 1446 | 3.855 | 3.855 | 3.861 | 3.861 | 2 | 17 | 176 | 22 | 950 | 40 | 57 | 220 | 190 | 3800 | 3750 | 0.048 | 0.034 | 1.013333
2026-02-18 | 1117 | 674 | 1440 | 7081 | 1365 | 3.855 | 3.86 | 3.871 | 3.871 | 9 | 16 | 197 | 22 | 952 | 45 | 61 | 220 | 200 | 3800 | 3750 | 0.05 | 0.035 | 1.013333
2026-02-19 | 1117 | 675 | 1440 | 7147 | 1378 | 3.855 | 3.858 | 3.868 | 3.868 | 4 | 26 | 176 | 22 | 953 | 55 | 76 | 220 | 200 | 3870 | 3690 | 0.05 | 0.034 | 1.04878
2026-02-20 | 1117 | 676 | 1440 | 7431 | 1414 | 3.855 | 3.859 | 3.869 | 3.869 | 2 | 18 | 182 | 22 | 951 | 50 | 73 | 220 | 200 | 3870 | 3690 | 0.056 | 0.037 | 1.04878
2026-02-21 | 1117 | 677 | 1440 | 7394 | 1446 | 3.855 | 3.858 | 3.865 | 3.865 | 2 | 21 | 186 | 22 | 947 | 45 | 73 | 220 | 200 | 3740 | 3690 | 0.055 | 0.036 | 1.01355
2026-02-22 | 1117 | 678 | 1440 | 7362 | 1424 | 3.855 | 3.859 | 3.862 | 3.862 | 2 | 22 | 215 | 22 | 947 | 45 | 70 | 220 | 190 | 3830 | 3750 | 0.06 | 0.038 | 1.021333
2026-02-23 | 1117 | 679 | 1440 | 7307 | 1429 | 3.855 | 3.855 | 3.866 | 3.866 | 2 | 23 | 200 | 22 | 947 | 45 | 52 | 220 | 200 | 3800 | 3750 | 0.056 | 0.037 | 1.013333
2026-02-24 | 1117 | 680 | 1440 | 7484 | 1444 | 3.855 | 3.86 | 3.873 | 3.873 | 2 | 13 | 175 | 22 | 950 | 45 | 52 | 220 | 190 | 3800 | 3810 | 0.054 | 0.037 | 0.9973753
2026-02-25 | 1117 | 681 | 1439 | 7453 | 1438 | 3.855 | 3.861 | 3.87 | 3.87 | 2 | 15 | 173 | 22 | 953 | 45 | 63 | 220 | 170 | 3800 | 3810 | 0.053 | 0.036 | 0.9973753
2026-02-26 | 1117 | 682 | 1440 | 7586 | 1464 | 3.855 | 3.861 | 3.869 | 3.869 | 2 | 20 | 185 | 22 | 950 | 45 | 58 | 210 | 180 | 3800 | 3750 | 0.048 | 0.034 | 1.013333
2026-02-27 | 1117 | 683 | 1440 | 7589 | 1445 | 3.855 | 3.873 | 3.882 | 3.882 | 2 | 22 | 184 | 22 | 952 | 45 | 57 | 220 | 170 | 3800 | 3750 | 0.054 | 0.038 | 1.013333
2026-02-28 | 1117 | 684 | 1440 | 7562 | 1479 | 3.855 | 3.855 | 3.867 | 3.868 | 2 | 23 | 205 | 22 | 948 | 45 | 63 | 220 | 200 | 3750 | 3750 | 0.046 | 0.035 | 1
2026-03-01 | 1117 | 685 | 1440 | 7338 | 1435 | 3.855 | 3.855 | 3.864 | 3.865 | 2 | 23 | 185 | 22 | 958 | 55 | 69 | 220 | 170 | 3830 | 3750 | 0.049 | 0.037 | 1.021333
2026-03-02 | 1117 | 686 | 1440 | 7402 | 1428 | 3.855 | 3.859 | 3.873 | 3.873 | 2 | 23 | 183 | 22 | 958 | 50 | 72 | 220 | 200 | 3770 | 3750 | 0.051 | 0.036 | 1.005333
2026-03-03 | 1117 | 687 | 1440 | 7458 | 1439 | 3.855 | 3.86 | 3.872 | 3.876 | 2 | 14 | 184 | 22 | 956 | 50 | 70 | 220 | 170 | 3730 | 3750 | 0.049 | 0.036 | 0.9946667
2026-03-04 | 1117 | 688 | 1440 | 7591 | 1465 | 3.855 | 3.857 | 3.869 | 3.869 | 2 | 15 | 210 | 22 | 953 | 45 | 73 | 220 | 200 | 3780 | 3750 | 0.06 | 0.036 | 1.008
2026-03-05 | 1117 | 689 | 1440 | 7606 | 1468 | 3.855 | 3.855 | 3.87 | 3.872 | 2 | 15 | 189 | 22 | 956 | 50 | 76 | 210 | 180 | 3720 | 3750 | 0.052 | 0.037 | 0.992
2026-03-06 | 1117 | 690 | 1440 | 7688 | 1484 | 3.855 | 3.857 | 3.868 | 3.868 | 2 | 14 | 191 | 22 | 955 | 50 | 76 | 220 | 190 | 3730 | 3750 | 0.049 | 0.037 | 0.9946667
2026-03-07 | 1117 | 691 | 1440 | 7527 | 1472 | 3.855 | 3.856 | 3.865 | 3.864 | 12 | 19 | 193 | 22 | 952 | 50 | 78 | 210 | 190 | 3810 | 3750 | 0.051 | 0.037 | 1.016
2026-03-08 | 1117 | 692 | 1439 | 7571 | 1461 | 3.855 | 3.864 | 3.874 | 3.874 | 2 | 30 | 194 | 22 | 951 | 45 | 64 | 220 | 190 | 3870 | 3750 | 0.05 | 0.037 | 1.032
2026-03-09 | 1117 | 693 | 1440 | 7787 | 1523 | 3.855 | 3.856 | 3.87 | 3.87 | 2 | 22 | 195 | 22 | 952 | 45 | 63 | 210 | 190 | 3780 | 3750 | 0.053 | 0.038 | 1.008
2026-03-10 | 1117 | 694 | 1440 | 7703 | 1487 | 3.855 | 3.866 | 3.883 | 3.883 | 3 | 19 | 203 | 22 | 953 | 45 | 63 | 220 | 180 | 3860 | 3750 | 0.056 | 0.038 | 1.029333
2026-03-11 | 1117 | 695 | 1440 | 7652 | 1477 | 3.855 | 3.861 | 3.876 | 3.876 | 1 | 26 | 180 | 22 | 952 | 45 | 67 | 220 | 180 | 3890 | 3750 | 0.055 | 0.038 | 1.037333
2026-03-12 | 1117 | 696 | 1440 | 7510 | 1453 | 3.855 | 3.859 | 3.872 | 3.875 | 8 | 13 | 210 | 22 | 951 | 45 | 69 | 220 | 200 | 3810 | 3750 | 0.053 | 0.039 | 1.016
2026-03-13 | 1117 | 697 | 1440 | 7576 | 1462 | 3.855 | 3.859 | 3.867 | 3.872 | 2 | 16 | 200 | 22 | 949 | 45 | 63 | 220 | 180 | 3850 | 3750 | 0.055 | 0.039 | 1.026667
2026-03-14 | 1117 | 698 | 1439 | 7662 | 1479 | 3.855 | 3.86 | 3.872 | 3.872 | 1 | 13 | 211 | 22 | 951 | 45 | 63 | 220 | 190 | 3890 | 3750 | 0.055 | 0.039 | 1.037333
2026-03-15 | 1117 | 699 | 1440 | 7540 | 1455 | 3.855 | 3.867 | 3.883 | 3.883 | 4 | 23 | 189 | 22 | 952 | 45 | 58 | 220 | 170 | 3810 | 3750 | 0.059 | 0.039 | 1.016
2026-03-16 | 1117 | 700 | 1440 | 7708 | 1488 | 3.855 | 3.86 | 3.875 | 3.875 | 2 | 13 | 195 | 22 | 952 | 45 | 66 | 210 | 190 | 3810 | 3750 | 0.056 | 0.038 | 1.016
2026-03-17 | 1117 | 701 | 1440 | 7535 | 1458 | 3.855 | 3.859 | 3.877 | 3.877 | 2 | 17 | 177 | 22 | 948 | 40 | 61 | 220 | 190 | 3800 | 3750 | 0.055 | 0.038 | 1.013333
2026-03-18 | 1117 | 702 | 1440 | 7471 | 1461 | 3.855 | 3.855 | 3.868 | 3.875 | 2 | 24 | 188 | 22 | 950 | 40 | 36 | 220 | 170 | 3840 | 3750 | 0.057 | 0.038 | 1.024
2026-03-19 | 1117 | 703 | 1440 | 7586 | 1464 | 3.855 | 3.859 | 3.873 | 3.873 | 2 | 22 | 173 | 22 | 955 | 50 | 57 | 210 | 200 | 3820 | 3810 | 0.059 | 0.039 | 1.002625
2026-03-20 | 1117 | 704 | 1440 | 7484 | 1444 | 3.855 | 3.86 | 3.861 | 3.861 | 2 | 18 | 187 | 22 | 957 | 50 | 70 | 220 | 170 | 3770 | 3750 | 0.058 | 0.04 | 1.005333
2026-03-21 | 1117 | 705 | 1440 | 7550 | 1457 | 3.855 | 3.856 | 3.862 | 3.862 | 2 | 18 | 194 | 22 | 953 | 45 | 70 | 220 | 170 | 3820 | 3750 | 0.058 | 0.04 | 1.018667
2026-03-22 | 1117 | 706 | 1440 | 7494 | 1446 | 3.855 | 3.861 | 3.873 | 3.873 | 2 | 16 | 194 | 22 | 953 | 45 | 60 | 220 | 180 | 3810 | 3750 | 0.055 | 0.038 | 1.016
2026-03-23 | 1117 | 707 | 1440 | 7425 | 1452 | 3.855 | 3.855 | 3.863 | 3.871 | 2 | 14 | 190 | 22 | 952 | 40 | 64 | 220 | 180 | 3780 | 3750 | 0.052 | 0.039 | 1.008
2026-03-24 | 1117 | 708 | 1440 | 7316 | 1411 | 3.855 | 3.859 | 3.873 | 3.873 | 1 | 12 | 184 | 22 | 956 | 50 | 64 | 220 | 200 | 3810 | 3750 | 0.053 | 0.04 | 1.016
2026-03-25 | 1117 | 709 | 1440 | 7713 | 1489 | 3.855 | 3.86 | 3.875 | 3.875 | 1 | 16 | 213 | 22 | 952 | 50 | 78 | 220 | 190 | 3830 | 3750 | 0.057 | 0.04 | 1.021333
2026-03-26 | 1117 | 710 | 1440 | 7542 | 1569 | 3.855 | 3.859 | 3.883 | 3.884 | 1 | 11 | 201 | 22 | 949 | 45 | 66 | 220 | 200 | 3780 | 3750 | 0.058 | 0.04 | 1.008
2026-03-27 | 1117 | 711 | 1407 | 7711 | 1512 | 3.855 | 3.857 | 3.866 | 3.866 | 2 | 16 | 192 | 22 | 948 | 40 | 57 | 220 | 200 | 3770 | 3750 | 0.057 | 0.04 | 1.005333
2026-03-28 | 1117 | 712 | 1440 | 7923 | 1530 | 3.855 | 3.859 | 3.875 | 3.875 | 2 | 13 | 195 | 22 | 944 | 40 | 42 | 220 | 200 | 3770 | 3750 | 0.054 | 0.039 | 1.005333
2026-03-29 | 1117 | 713 | 1441 | 7741 | 1518 | 3.855 | 3.855 | 3.876 | 3.876 | 5 | 17 | 190 | 22 | 944 | 45 | 39 | 220 | 190 | 3790 | 3810 | 0.059 | 0.04 | 0.9947507
2026-03-30 | 1117 | 714 | 1440 | 7591 | 1465 | 3.855 | 3.861 | 3.874 | 3.874 | 2 | 19 | 184 | 22 | 947 | 45 | 39 | 220 | 170 | 3790 | 3810 | 0.055 | 0.039 | 0.9947507
2026-03-31 | 1117 | 715 | 1440 | 7622 | 1471 | 3.855 | 3.861 | 3.877 | 3.877 | 2 | 20 | 185 | 22 | 944 | 40 | 40 | 220 | 190 | 3990 | 3810 | 0.055 | 0.039 | 1.047244
2026-04-01 | 1117 | 716 | 1439 | 7775 | 1501 | 3.855 | 3.863 | 3.87 | 3.87 | 2 | 26 | 184 | 22 | 944 | 40 | 48 | 220 | 170 | 3790 | 3810 | 0.061 | 0.041 | 0.9947507
2026-04-02 | 1117 | 717 | 1440 | 7545 | 1456 | 3.855 | 3.861 | 3.876 | 3.876 | 2 | 26 | 185 | 22 | 951 | 45 | 52 | 220 | 170 | 3790 | 3810 | 0.062 | 0.041 | 0.9947507
2026-04-03 | 1117 | 718 | 1441 | 7846 | 1515 | 3.855 | 3.861 | 3.878 | 3.878 | 2 | 29 | 175 | 22 | 951 | 45 | 61 | 220 | 190 | 3840 | 3810 | 0.063 | 0.043 | 1.007874
2026-04-04 | 1117 | 719 | 1440 | 7833 | 1532 | 3.856 | 3.856 | 3.866 | 3.866 | 2 | 25 | 185 | 22 | 951 | 45 | 73 | 220 | 170 | 3810 | 3750 | 0.063 | 0.041 | 1.016
2026-04-05 | 1117 | 720 | 1440 | 7805 | 1507 | 3.86 | 3.862 | 3.868 | 3.868 | 2 | 18 | 183 | 22 | 950 | 45 | 70 | 220 | 190 | 3830 | 3750 | 0.061 | 0.043 | 1.021333
2026-04-06 | 1117 | 721 | 1439 | 7994 | 1544 | 3.86 | 3.865 | 3.881 | 3.881 | 2 | 17 | 175 | 22 | 950 | 45 | 64 | 220 | 190 | 3850 | 3750 | 0.063 | 0.046 | 1.026667
2026-04-07 | 1117 | 722 | 1440 | 7948 | 1535 | 3.86 | 3.866 | 3.886 | 3.89 | 2 | 20 | 209 | 22 | 953 | 45 | 66 | 220 | 190 | 3780 | 3750 | 0.059 | 0.047 | 1.008
2026-04-08 | 1117 | 723 | 1440 | 7708 | 1488 | 3.86 | 3.865 | 3.879 | 3.879 | 1 | 14 | 187 | 22 | 953 | 55 | 67 | 220 | 190 | 3780 | 3750 | 0.061 | 0.045 | 1.008
2026-04-09 | 1117 | 724 | 1438 | 7852 | 1520 | 3.86 | 3.865 | 3.882 | 3.882 | 2 | 14 | 208 | 22 | 951 | 45 | 66 | 220 | 180 | 3770 | 3750 | 0.061 | 0.044 | 1.005333
2026-04-10 | 1117 | 725 | 1439 | 7450 | 1457 | 3.86 | 3.86 | 3.866 | 3.866 | 5 | 20 | 192 | 22 | 950 | 40 | 64 | 220 | 180 | 3750 | 3750 | 0.061 | 0.045 | 1
2026-04-11 | 1117 | 726 | 1440 | 7316 | 1411 | 3.86 | 3.869 | 3.886 | 3.886 | 2 | 21 | 193 | 22 | 950 | 45 | 60 | 220 | 190 | 3790 | 3750 | 0.061 | 0.045 | 1.010667
2026-04-12 | 1117 | 727 | 1440 | 7553 | 1481 | 3.86 | 3.86 | 3.869 | 3.872 | 5 | 25 | 180 | 22 | 951 | 45 | 70 | 220 | 180 | 3750 | 3750 | 0.061 | 0.043 | 1
2026-04-13 | 1117 | 728 | 1440 | 7652 | 1477 | 3.86 | 3.861 | 3.874 | 3.874 | 2 | 13 | 183 | 22 | 953 | 45 | 70 | 220 | 190 | 3720 | 3750 | 0.06 | 0.043 | 0.992
2026-04-14 | 1117 | 729 | 1440 | 7734 | 1493 | 3.86 | 3.865 | 3.872 | 3.875 | 1 | 27 | 184 | 22 | 951 | 40 | 58 | 220 | 170 | 3790 | 3750 | 0.063 | 0.044 | 1.010667
2026-04-15 | 1117 | 730 | 1439 | 7703 | 1487 | 3.86 | 3.861 | 3.866 | 3.868 | 5 | 23 | 196 | 22 | 950 | 45 | 60 | 220 | 180 | 3800 | 3750 | 0.06 | 0.043 | 1.013333
2026-04-16 | 1117 | 731 | 1440 | 7652 | 1477 | 3.86 | 3.865 | 3.875 | 3.875 | 2 | 25 | 186 | 22 | 951 | 45 | 63 | 220 | 170 | 3810 | 3750 | 0.06 | 0.042 | 1.016
2026-04-17 | 1117 | 732 | 1440 | 7504 | 1448 | 3.86 | 3.865 | 3.877 | 3.877 | 2 | 18 | 195 | 22 | 946 | 45 | 58 | 220 | 180 | 3820 | 3750 | 0.059 | 0.042 | 1.018667
2026-04-18 | 1117 | 733 | 1440 | 7553 | 1481 | 3.86 | 3.86 | 3.879 | 3.879 | 1 | 21 | 194 | 22 | 949 | 45 | 31 | 220 | 170 | 3830 | 3750 | 0.058 | 0.041 | 1.021333
2026-04-19 | 1117 | 734 | 1440 | 7316 | 1415 | 3.86 | 3.861 | 3.871 | 3.871 | 1 | 24 | 200 | 22 | 950 | 45 | 60 | 220 | 170 | 3820 | 3750 | 0.056 | 0.039 | 1.018667
2026-04-20 | 1117 | 735 | 1439 | 7382 | 1428 | 3.86 | 3.863 | 3.873 | 3.873 | 1 | 16 | 185 | 22 | 948 | 45 | 63 | 220 | 180 | 3920 | 3750 | 0.06 | 0.041 | 1.045333
2026-04-21 | 1117 | 736 | 1440 | 7576 | 1462 | 3.86 | 3.864 | 3.872 | 3.872 | 7 | 19 | 202 | 22 | 948 | 45 | 60 | 210 | 190 | 3930 | 3750 | 0.057 | 0.04 | 1.048
2026-04-22 | 1117 | 737 | 1440 | 7506 | 1468 | 3.86 | 3.862 | 3.868 | 3.868 | 30 | 20 | 179 | 22 | 948 | 45 | 46 | 220 | 190 | 3920 | 3750 | 0.063 | 0.041 | 1.045333
2026-04-23 | 1117 | 738 | 1440 | 7423 | 1432 | 3.86 | 3.868 | 3.884 | 3.884 | 2 | 25 | 198 | 22 | 949 | 45 | 60 | 220 | 180 | 3920 | 3810 | 0.06 | 0.041 | 1.028871
2026-04-24 | 1117 | 739 | 1440 | 7525 | 1456 | 3.86 | 3.865 | 3.873 | 3.873 | 2 | 19 | 196 | 22 | 949 | 45 | 57 | 220 | 190 | 3930 | 3750 | 0.062 | 0.04 | 1.048
2026-04-25 | 1117 | 740 | 1440 | 7528 | 1433 | 3.86 | 3.874 | 3.887 | 3.887 | 2 | 26 | 218 | 22 | 945 | 45 | 61 | 220 | 190 | 3910 | 3750 | 0.064 | 0.04 | 1.042667
2026-04-27 | 1117 | 741 | 1440 | 7670 | 1504 | 3.86 | 3.86 | 3.867 | 3.867 | 2 | 21 | 195 | 22 | 945 | 40 | 57 | 210 | 180 | 3870 | 3750 | 0.066 | 0.042 | 1.032
2026-04-28 | 1117 | 743 | 1440 | 7542 | 1457 | 3.86 | 3.866 | 3.884 | 3.884 | 7 | 25 | 191 | 22 | 956 | 50 | 66 | 220 | 190 | 3770 | 3810 | 0.063 | 0.04 | 0.9895013
2025-10-01 | 1118 | 6 | 1440 | 7459 | 1443 | 4.07 | 4.076 | 4.104 | 4.02 | 2 | 14 | 187 | 22 | 953 | 35 | 55 | 330 | 180 | 3810 | 3750 | 0.07 | 0.032 | 1.016
2025-10-02 | 1118 | 6 | 1440 | 7663 | 1483 | 4.101 | 4.106 | 4.14 | 4.02 | 2 | 19 | 185 | 22 | 953 | 35 | 51 | 330 | 190 | 3750 | 3750 | 0.072 | 0.033 | 1
2025-10-03 | 1118 | 6 | 1440 | 7515 | 1454 | 4.093 | 4.108 | 4.14 | 4.02 | 2 | 24 | 185 | 22 | 951 | 35 | 48 | 330 | 180 | 3700 | 3750 | 0.072 | 0.031 | 0.9866667
2025-10-04 | 1118 | 6 | 1440 | 7498 | 1431 | 4.083 | 4.091 | 4.112 | 4.02 | 2 | 21 | 201 | 22 | 953 | 35 | 49 | 330 | 190 | 3860 | 3750 | 0.065 | 0.03 | 1.029333
2025-10-05 | 1118 | 6 | 1440 | 7461 | 1463 | 4.074 | 4.088 | 4.124 | 4.02 | 2 | 22 | 175 | 22 | 953 | 35 | 46 | 330 | 180 | 3820 | 3750 | 0.082 | 0.034 | 1.018667
2025-10-06 | 1118 | 6 | 1440 | 7515 | 1450 | 4.073 | 4.093 | 4.14 | 4.02 | 1 | 20 | 174 | 22 | 953 | 30 | 42 | 330 | 180 | 3870 | 3750 | 0.073 | 0.032 | 1.032
2025-10-07 | 1118 | 6 | 1440 | 7461 | 1463 | 4.075 | 4.075 | 4.108 | 4.02 | 2 | 17 | 217 | 22 | 953 | 30 | 49 | 330 | 180 | 3810 | 3750 | 0.074 | 0.032 | 1.016
2025-10-08 | 1118 | 6 | 1440 | 7739 | 1494 | 4.07 | 4.081 | 4.127 | 4.02 | 1 | 16 | 185 | 22 | 953 | 30 | 48 | 330 | 180 | 3800 | 3750 | 0.071 | 0.03 | 1.013333
2025-10-09 | 1118 | 6 | 1440 | 7739 | 1498 | 4.07 | 4.079 | 4.116 | 4.02 | 2 | 19 | 185 | 22 | 952 | 35 | 49 | 330 | 180 | 3800 | 3750 | 0.071 | 0.03 | 1.013333
2025-10-10 | 1118 | 6 | 1440 | 7777 | 1521 | 4.07 | 4.07 | 4.094 | 4.02 | 2 | 21 | 198 | 22 | 949 | 35 | 52 | 330 | 180 | 3800 | 3750 | 0.067 | 0.029 | 1.013333
2025-10-11 | 1118 | 6 | 1440 | 7446 | 1417 | 4.07 | 4.075 | 4.105 | 4.02 | 2 | 19 | 171 | 22 | 953 | 35 | 54 | 330 | 180 | 3870 | 3750 | 0.074 | 0.03 | 1.032
2025-10-12 | 1118 | 6 | 1440 | 7399 | 1447 | 4.07 | 4.073 | 4.123 | 4.02 | 2 | 20 | 188 | 22 | 953 | 40 | 58 | 330 | 180 | 3860 | 3750 | 0.077 | 0.03 | 1.029333
2025-10-13 | 1118 | 6 | 1440 | 7574 | 1446 | 4.07 | 4.081 | 4.105 | 4.02 | 2 | 18 | 179 | 22 | 953 | 40 | 60 | 330 | 180 | 3830 | 3750 | 0.089 | 0.031 | 1.021333
2025-10-14 | 1118 | 6 | 1440 | 7198 | 1388 | 4.07 | 4.075 | 4.092 | 4.02 | 2 | 16 | 180 | 22 | 953 | 40 | 64 | 330 | 180 | 3840 | 3750 | 0.095 | 0.032 | 1.024
2025-10-15 | 1118 | 6 | 1440 | 7394 | 1446 | 4.07 | 4.07 | 4.091 | 4.02 | 2 | 15 | 198 | 22 | 953 | 40 | 67 | 330 | 180 | 3830 | 3690 | 0.079 | 0.03 | 1.03794
2025-10-16 | 1118 | 6 | 1440 | 6877 | 1329 | 4.116 | 4.125 | 4.14 | 4.02 | 25 | 17 | 185 | 22 | 953 | 35 | 60 | 330 | 180 | 3850 | 3750 | 0.089 | 0.031 | 1.026667
2025-10-17 | 1118 | 6 | 1440 | 7285 | 1405 | 4.098 | 4.104 | 4.139 | 4.02 | 2 | 17 | 184 | 22 | 953 | 35 | 52 | 330 | 180 | 3740 | 3690 | 0.085 | 0.031 | 1.01355
2025-10-18 | 1118 | 6 | 1440 | 7402 | 1428 | 4.09 | 4.092 | 4.14 | 4.02 | 2 | 17 | 187 | 22 | 949 | 35 | 54 | 320 | 180 | 3760 | 3750 | 0.09 | 0.032 | 1.002667
2025-10-19 | 1118 | 6 | 1440 | 7214 | 1391 | 4.078 | 4.082 | 4.119 | 4.02 | 2 | 23 | 204 | 22 | 950 | 35 | 36 | 330 | 180 | 3830 | 3750 | 0.098 | 0.032 | 1.021333
2025-10-20 | 1118 | 6 | 1440 | 7066 | 1366 | 4.07 | 4.081 | 4.12 | 4.02 | 2 | 16 | 182 | 22 | 953 | 35 | 36 | 330 | 180 | 3830 | 3690 | 0.092 | 0.031 | 1.03794
2025-10-21 | 1118 | 6 | 1440 | 7418 | 1431 | 4.07 | 4.075 | 4.103 | 4.02 | 2 | 18 | 218 | 22 | 953 | 35 | 52 | 330 | 180 | 3850 | 3690 | 0.098 | 0.031 | 1.04336
2025-10-22 | 1118 | 6 | 1440 | 7464 | 1440 | 4.07 | 4.077 | 4.095 | 4.02 | 2 | 18 | 180 | 22 | 953 | 30 | 49 | 330 | 180 | 3760 | 3750 | 0.098 | 0.031 | 1.002667
2025-10-23 | 1118 | 6 | 1440 | 7586 | 1464 | 4.07 | 4.078 | 4.103 | 4.02 | 2 | 14 | 154 | 22 | 953 | 35 | 49 | 330 | 180 | 3800 | 3750 | 0.117 | 0.032 | 1.013333
2025-10-24 | 1118 | 6 | 1440 | 7037 | 1376 | 4.07 | 4.07 | 4.076 | 4.02 | 2 | 15 | 190 | 22 | 951 | 35 | 60 | 330 | 180 | 3860 | 3750 | 0.105 | 0.031 | 1.029333
2025-10-25 | 1118 | 6 | 1440 | 7200 | 1408 | 4.07 | 4.07 | 4.077 | 4.02 | 2 | 14 | 179 | 22 | 951 | 45 | 69 | 330 | 180 | 3810 | 3690 | 0.1 | 0.03 | 1.03252
2025-10-26 | 1118 | 6 | 1440 | 7324 | 1393 | 4.07 | 4.078 | 4.104 | 4.02 | 2 | 18 | 220 | 22 | 953 | 35 | 60 | 330 | 180 | 3820 | 3690 | 0.105 | 0.03 | 1.03523
2025-10-27 | 1118 | 6 | 1440 | 7542 | 1475 | 4.07 | 4.07 | 4.09 | 4.02 | 2 | 23 | 174 | 22 | 953 | 35 | 55 | 330 | 180 | 3800 | 3750 | 0.103 | 0.029 | 1.013333
2025-10-28 | 1118 | 6 | 1440 | 7502 | 1428 | 4.07 | 4.102 | 4.133 | 4.02 | 1 | 21 | 201 | 22 | 951 | 30 | 40 | 330 | 180 | 3850 | 3750 | 0.114 | 0.031 | 1.026667
2025-10-29 | 1118 | 6 | 1440 | 7185 | 1405 | 4.07 | 4.072 | 4.086 | 4.02 | 2 | 23 | 191 | 22 | 950 | 35 | 49 | 330 | 180 | 3880 | 3750 | 0.103 | 0.029 | 1.034667
2025-10-30 | 1118 | 6 | 1440 | 7251 | 1418 | 4.07 | 4.07 | 4.084 | 4.02 | 2 | 17 | 183 | 22 | 953 | 35 | 51 | 330 | 180 | 3860 | 3690 | 0.11 | 0.03 | 1.04607
2025-10-31 | 1118 | 6 | 1440 | 7594 | 1446 | 4.07 | 4.081 | 4.132 | 4.02 | 2 | 18 | 177 | 22 | 953 | 35 | 49 | 330 | 180 | 3840 | 3750 | 0.113 | 0.029 | 1.024
2025-11-01 | 1118 | 6 | 1440 | 7571 | 1465 | 4.07 | 4.086 | 4.14 | 4.02 | 1 | 20 | 188 | 22 | 953 | 30 | 48 | 330 | 180 | 3820 | 3750 | 0.112 | 0.029 | 1.018667
2025-11-02 | 1118 | 6 | 1440 | 7030 | 1359 | 4.102 | 4.117 | 4.14 | 4.02 | 11 | 18 | 200 | 22 | 950 | 30 | 45 | 330 | 180 | 3830 | 3750 | 0.111 | 0.029 | 1.021333
2025-11-03 | 1118 | 6 | 1440 | 7362 | 1420 | 4.083 | 4.092 | 4.129 | 4.02 | 1 | 16 | 206 | 22 | 952 | 30 | 49 | 330 | 180 | 3880 | 3690 | 0.112 | 0.029 | 1.051491
2025-11-04 | 1118 | 6 | 1441 | 7438 | 1435 | 4.07 | 4.078 | 4.14 | 4.02 | 2 | 18 | 210 | 22 | 950 | 30 | 31 | 330 | 180 | 3830 | 3750 | 0.12 | 0.029 | 1.021333
2025-11-05 | 1118 | 6 | 1438 | 7494 | 1446 | 4.07 | 4.078 | 4.125 | 4.02 | 2 | 24 | 196 | 22 | 947 | 30 | 37 | 330 | 180 | 3800 | 3750 | 0.12 | 0.029 | 1.013333
2025-11-06 | 1118 | 6 | 1440 | 7464 | 1440 | 4.07 | 4.072 | 4.111 | 4.02 | 2 | 17 | 205 | 22 | 952 | 30 | 40 | 330 | 180 | 3850 | 3810 | 0.12 | 0.029 | 1.010499
2025-11-07 | 1118 | 6 | 1440 | 7464 | 1444 | 4.076 | 4.085 | 4.14 | 4.02 | 2 | 19 | 213 | 22 | 949 | 20 | 30 | 330 | 180 | 3850 | 3750 | 0.121 | 0.029 | 1.026667
2025-11-08 | 1118 | 6 | 1440 | 7393 | 1430 | 4.11 | 4.117 | 4.14 | 4.02 | 2 | 19 | 169 | 22 | 951 | 30 | 25 | 330 | 180 | 3960 | 3810 | 0.124 | 0.029 | 1.03937
2025-11-09 | 1118 | 6 | 1440 | 7205 | 1409 | 4.118 | 4.118 | 4.14 | 4.02 | 2 | 12 | 182 | 22 | 953 | 30 | 45 | 330 | 180 | 3910 | 3750 | 0.124 | 0.03 | 1.042667
2025-11-10 | 1118 | 6 | 1440 | 7341 | 1416 | 4.089 | 4.097 | 4.136 | 4.02 | 2 | 13 | 185 | 22 | 950 | 35 | 39 | 330 | 180 | 3850 | 3690 | 0.119 | 0.028 | 1.04336
2025-11-11 | 1118 | 6 | 1440 | 7729 | 1492 | 4.071 | 4.089 | 4.138 | 4.02 | 2 | 19 | 212 | 22 | 953 | 30 | 43 | 330 | 180 | 3830 | 3750 | 0.128 | 0.031 | 1.021333
2025-11-12 | 1118 | 6 | 1440 | 7624 | 1491 | 4.07 | 4.07 | 4.101 | 4.02 | 2 | 15 | 211 | 22 | 951 | 35 | 52 | 330 | 180 | 3820 | 3750 | 0.13 | 0.029 | 1.018667
2025-11-13 | 1118 | 6 | 1440 | 7466 | 1460 | 4.07 | 4.07 | 4.117 | 4.02 | 2 | 19 | 221 | 22 | 952 | 25 | 40 | 330 | 180 | 3920 | 3750 | 0.124 | 0.027 | 1.045333
2025-11-14 | 1118 | 6 | 1440 | 7464 | 1447 | 3.855 | 3.86 | 3.874 | 3.77 | 2 | 0 | 191 | 22 | 953 | 25.04505 | 38.81818 | 330 | 180 | 3856.667 | 3750 | 0.124 | 0.028 | 1.010667
2025-11-15 | 1118 | 6 | 1440 | 7464 | 1447 | 3.855 | 3.86 | 3.874 | 3.77 | 2 | 0 | 191 | 22 | 952 | 25.09009 | 37.63636 | 330 | 180 | 3870 | 3750 | 0.126 | 0.028 | 1.010667
2025-11-16 | 1118 | 6 | 1440 | 7464 | 1447 | 3.855 | 3.86 | 3.874 | 3.77 | 2 | 0 | 191 | 22 | 952.5 | 25.13514 | 36.45455 | 330 | 180 | 3920 | 3750 | 0.124 | 0.0275 | 1.010667
2025-11-17 | 1118 | 6 | 1440 | 7464 | 1447 | 3.855 | 3.86 | 3.874 | 3.77 | 2 | 0 | 191 | 22 | 953 | 25.18018 | 35.27273 | 330 | 180 | 3800 | 3750 | 0.124 | 0.028 | 1.010667
2025-11-18 | 1118 | 6 | 1440 | 7464 | 1447 | 3.855 | 3.86 | 3.874 | 3.77 | 2 | 0 | 191 | 22 | 951 | 25.22523 | 34.09091 | 220 | 180 | 3800 | 3750 | 0.066 | 0.032 | 1.010667
2025-11-19 | 1118 | 6 | 1440 | 7464 | 1447 | 3.855 | 3.86 | 3.874 | 3.77 | 2 | 0 | 191 | 22 | 951 | 25.27027 | 32.90909 | 220 | 180 | 3800 | 3750 | 0.066 | 0.032 | 1.010667
2025-11-20 | 1118 | 6 | 1440 | 7464 | 1447 | 3.855 | 3.86 | 3.874 | 3.77 | 2 | 0 | 191 | 22 | 951 | 25.31532 | 31.72727 | 220 | 180 | 3800 | 3750 | 0.066 | 0.032 | 1.010667
2025-11-21 | 1118 | 6 | 1440 | 7464 | 1447 | 3.855 | 3.86 | 3.874 | 3.77 | 2 | 0 | 191 | 22 | 951 | 25.36036 | 30.54545 | 220 | 180 | 3800 | 3750 | 0.066 | 0.032 | 1.010667
2025-11-22 | 1118 | 6 | 1440 | 7464 | 1447 | 3.855 | 3.86 | 3.874 | 3.77 | 2 | 0 | 191 | 22 | 951 | 25.40541 | 29.36364 | 220 | 180 | 3800 | 3750 | 0.066 | 0.032 | 1.010667
2025-11-23 | 1118 | 6 | 1440 | 7464 | 1447 | 3.855 | 3.86 | 3.874 | 3.77 | 2 | 0 | 191 | 22 | 951 | 25.45045 | 28.18182 | 220 | 180 | 3800 | 3750 | 0.066 | 0.032 | 1.010667
2025-11-24 | 1118 | 6 | 1440 | 7464 | 1447 | 3.855 | 3.86 | 3.874 | 3.77 | 2 | 0 | 191 | 22 | 951 | 25.4955 | 27 | 220 | 180 | 3800 | 3750 | 0.066 | 0.032 | 1.010667
2025-11-25 | 1118 | 6 | 1440 | 7464 | 1447 | 3.855 | 3.86 | 3.874 | 3.77 | 2 | 0 | 191 | 22 | 951 | 25.54054 | 25.81818 | 220 | 180 | 3800 | 3750 | 0.066 | 0.032 | 1.010667
2025-11-26 | 1118 | 6 | 1440 | 7464 | 1447 | 3.855 | 3.86 | 3.874 | 3.77 | 2 | 0 | 191 | 22 | 951 | 25.58559 | 24.63636 | 220 | 180 | 3800 | 3750 | 0.066 | 0.032 | 1.010667
2025-11-27 | 1118 | 6 | 1440 | 7464 | 1447 | 3.855 | 3.86 | 3.874 | 3.77 | 2 | 0 | 191 | 22 | 951 | 25.63063 | 23.45455 | 220 | 180 | 3800 | 3750 | 0.066 | 0.032 | 1.010667
2025-11-28 | 1118 | 6 | 1440 | 7464 | 1447 | 3.855 | 3.86 | 3.874 | 3.77 | 2 | 0 | 191 | 22 | 951 | 25.67568 | 22.27273 | 220 | 180 | 3800 | 3750 | 0.066 | 0.032 | 1.010667
2025-11-29 | 1118 | 6 | 1440 | 7464 | 1447 | 3.855 | 3.86 | 3.874 | 3.77 | 2 | 0 | 191 | 22 | 951 | 25.72072 | 21.09091 | 220 | 180 | 3800 | 3750 | 0.066 | 0.032 | 1.010667
2025-11-30 | 1118 | 6 | 1440 | 7464 | 1447 | 3.855 | 3.86 | 3.874 | 3.77 | 2 | 0 | 191 | 22 | 951 | 25.76577 | 19.90909 | 220 | 180 | 3800 | 3750 | 0.066 | 0.032 | 1.010667
2025-12-01 | 1118 | 6 | 1440 | 7464 | 1447 | 3.855 | 3.86 | 3.874 | 3.77 | 2 | 0 | 191 | 22 | 951 | 25.81081 | 18.72727 | 220 | 180 | 3800 | 3750 | 0.066 | 0.032 | 1.010667
2025-12-02 | 1118 | 6 | 1440 | 7464 | 1447 | 3.855 | 3.86 | 3.874 | 3.77 | 2 | 0 | 191 | 22 | 951 | 25.85586 | 17.54545 | 220 | 180 | 3800 | 3750 | 0.066 | 0.032 | 1.010667
2025-12-03 | 1118 | 6 | 1440 | 7464 | 1447 | 3.855 | 3.86 | 3.874 | 3.77 | 2 | 0 | 191 | 22 | 951 | 25.9009 | 16.36364 | 220 | 180 | 3800 | 3750 | 0.066 | 0.032 | 1.010667
2025-12-04 | 1118 | 6 | 1440 | 7464 | 1447 | 3.855 | 3.86 | 3.874 | 3.77 | 2 | 0 | 191 | 22 | 951 | 25.94595 | 15.18182 | 220 | 180 | 3800 | 3750 | 0.066 | 0.032 | 1.010667
2025-12-05 | 1118 | 6 | 1440 | 7464 | 1447 | 3.855 | 3.86 | 3.874 | 3.77 | 2 | 0 | 191 | 22 | 951 | 25.99099 | 14 | 220 | 180 | 3800 | 3750 | 0.066 | 0.032 | 1.010667
2025-12-06 | 1118 | 6 | 1440 | 7464 | 1447 | 5 | 5 | 3.7 | 3.77 | 2 | 0 | 185 | 22 | 951 | 26.03604 | 12.81818 | 220 | 180 | 3800 | 3750 | 0.066 | 0.032 | 1.010667
2025-12-07 | 1118 | 6 | 1440 | 7464 | 1447 | 5 | 5 | 3.7 | 3.77 | 2 | 0 | 185 | 22 | 951 | 26.08108 | 11.63636 | 220 | 180 | 3800 | 3750 | 0.066 | 0.032 | 1.010667
2025-12-08 | 1118 | 6 | 1440 | 7464 | 1447 | 5 | 5 | 3.7 | 3.77 | 2 | 0 | 185 | 22 | 951 | 26.12613 | 10.45455 | 220 | 180 | 3800 | 3750 | 0.066 | 0.032 | 1.010667
2025-12-09 | 1118 | 6 | 1441 | 7464 | 1447 | 5 | 5 | 3.7 | 3.77 | 2 | 0 | 185 | 22 | 951 | 26.17117 | 9.272727 | 220 | 180 | 3800 | 3720 | 0.066 | 0.032 | 1.010667
2025-12-10 | 1118 | 6 | 1440 | 7464 | 1447 | 5 | 5 | 3.7 | 3.77 | 2 | 0 | 185 | 22 | 951 | 26.21622 | 8.090909 | 220 | 180 | 3800 | 3720 | 0.066 | 0.032 | 1.010667
2025-12-11 | 1118 | 6 | 1440 | 7402 | 1433 | 5 | 5 | 3.7 | 3.77 | 2 | 22 | 185 | 22 | 978 | 26.26126 | 6.909091 | 170 | 280 | 2000 | 3720 | 0.09 | 0.088 | 1.010667
2025-12-12 | 1118 | 7 | 1440 | 7402 | 1433 | 4.909 | 4.909 | 4.14 | 4.02 | 12 | 15 | 185 | 22 | 978.5 | 26.30631 | 5.727273 | 170 | 265 | 2265 | 3720 | 0.094 | 0.089 | 1.010667
2025-12-13 | 1118 | 8 | 1440 | 7402 | 1433 | 4.535 | 4.535 | 4.14 | 4.02 | 2 | 12 | 185 | 22 | 978.3333 | 26.35135 | 4.545455 | 170 | 263.3333 | 2513.333 | 3720 | 0.095 | 0.088 | 1.010667
2025-12-14 | 1118 | 9 | 1440 | 7402 | 1332 | 4.286 | 4.286 | 4.14 | 4.02 | 2 | 13 | 185 | 22 | 978 | 26.3964 | 3.363636 | 170 | 280 | 2000 | 3720 | 0.09 | 0.088 | 0.5376344
2025-12-15 | 1118 | 10 | 1440 | 7402 | 1433 | 4.213 | 4.217 | 4.14 | 4.02 | 2 | 12 | 185 | 22 | 979 | 26.44144 | 2.181818 | 170 | 250 | 2530 | 3720 | 0.098 | 0.09 | 0.6801075
2025-12-16 | 1118 | 11 | 1440 | 6969 | 1343 | 4.187 | 4.19 | 4.14 | 4.02 | 2 | 11 | 172 | 22 | 978 | 26.48649 | 1 | 170 | 260 | 3010 | 3690 | 0.097 | 0.086 | 0.8157182
2025-12-17 | 1118 | 12 | 1440 | 7027 | 1378 | 4.166 | 4.166 | 4.14 | 4.02 | 2 | 11 | 187 | 22 | 972 | 26.53153 | 1.594937 | 170 | 260 | 3520 | 3690 | 0.099 | 0.085 | 0.9539295
2025-12-18 | 1118 | 13 | 1440 | 7402 | 1433 | 4.146 | 4.149 | 4.14 | 4.02 | 2 | 10 | 188 | 22 | 970 | 26.57658 | 2.189873 | 180 | 250 | 3500 | 3690 | 0.092 | 0.08 | 0.9485095
2025-12-19 | 1118 | 14 | 1440 | 6841 | 1318 | 4.127 | 4.136 | 4.14 | 4.02 | 3 | 11 | 165 | 22 | 967 | 26.62162 | 2.78481 | 180 | 240 | 3510 | 3690 | 0.087 | 0.077 | 0.9512195
2025-12-20 | 1118 | 15 | 1440 | 6933 | 1336 | 4.104 | 4.11 | 4.127 | 4.02 | 2 | 10 | 159 | 22 | 971 | 26.66667 | 3.379747 | 180 | 240 | 3500 | 3720 | 0.083 | 0.073 | 0.9408602
2025-12-21 | 1118 | 16 | 1440 | 6892 | 1328 | 4.086 | 4.092 | 4.113 | 4.02 | 2 | 9 | 148 | 22 | 974 | 26.71171 | 3.974684 | 180 | 240 | 3500 | 3690 | 0.082 | 0.07 | 0.9485095
2025-12-22 | 1118 | 17 | 1440 | 7098 | 1388 | 4.066 | 4.066 | 4.07 | 4.02 | 2 | 10 | 171 | 22 | 974 | 26.75676 | 4.56962 | 180 | 240 | 3520 | 3690 | 0.076 | 0.065 | 0.9539295
2025-12-23 | 1118 | 18 | 1440 | 7168 | 1382 | 4.047 | 4.054 | 4.063 | 4.02 | 2 | 10 | 169 | 22 | 975 | 26.8018 | 5.164557 | 180 | 240 | 3510 | 3690 | 0.074 | 0.064 | 0.9512195
2025-12-24 | 1118 | 19 | 1440 | 7265 | 1401 | 4.027 | 4.033 | 4.049 | 4.02 | 2 | 10 | 168 | 22 | 973 | 26.84685 | 5.759494 | 180 | 240 | 3520 | 3690 | 0.07 | 0.06 | 0.9539295
2025-12-25 | 1118 | 20 | 1440 | 7132 | 1375 | 4.007 | 4.015 | 4.04 | 4.02 | 2 | 9 | 169 | 22 | 974 | 26.89189 | 6.35443 | 180 | 240 | 3530 | 3690 | 0.073 | 0.06 | 0.9566396
2025-12-26 | 1118 | 21 | 1440 | 7270 | 1402 | 3.993 | 3.997 | 4.011 | 4.017 | 2 | 10 | 170 | 22 | 975 | 26.93694 | 6.949367 | 180 | 240 | 3520 | 3690 | 0.07 | 0.055 | 0.9539295
2025-12-27 | 1118 | 22 | 1440 | 7137 | 1376 | 3.984 | 3.99 | 4.005 | 4.014 | 2 | 13 | 149 | 22 | 974 | 26.98198 | 7.544304 | 180 | 250 | 3500 | 3750 | 0.064 | 0.055 | 0.9333333
2025-12-28 | 1118 | 23 | 1440 | 7096 | 1368 | 3.975 | 3.982 | 3.999 | 3.999 | 2 | 13 | 161 | 22 | 976 | 27.02703 | 8.139241 | 180 | 250 | 3500 | 3690 | 0.06 | 0.053 | 0.9485095
2025-12-29 | 1118 | 24 | 1440 | 7359 | 1443 | 3.963 | 3.964 | 3.976 | 3.98 | 3 | 14 | 168 | 22 | 976 | 27.07207 | 8.734177 | 180 | 240 | 3520 | 3690 | 0.058 | 0.052 | 0.9539295
2025-12-30 | 1118 | 25 | 1440 | 7214 | 1395 | 3.953 | 3.959 | 3.968 | 3.968 | 2 | 16 | 176 | 25 | 975 | 27.11712 | 9.329114 | 180 | 210 | 3530 | 3690 | 0.055 | 0.047 | 0.9566396
2025-12-31 | 1118 | 26 | 1440 | 7152 | 1379 | 3.944 | 3.949 | 3.97 | 3.97 | 2 | 17 | 149 | 25 | 972 | 27.16216 | 9.924051 | 180 | 240 | 3520 | 3690 | 0.051 | 0.044 | 0.9539295
2026-01-01 | 1118 | 27 | 1440 | 7481 | 1463 | 3.933 | 3.933 | 3.941 | 3.941 | 2 | 14 | 185 | 25 | 974 | 27.20721 | 10.51899 | 180 | 220 | 3530 | 3690 | 0.053 | 0.045 | 0.9566396
2026-01-02 | 1118 | 28 | 1440 | 7254 | 1399 | 3.925 | 3.931 | 3.94 | 3.94 | 2 | 14 | 175 | 25 | 973 | 27.25225 | 11.11392 | 180 | 220 | 3520 | 3750 | 0.053 | 0.044 | 0.9386667
2026-01-03 | 1118 | 29 | 1440 | 7448 | 1437 | 3.913 | 3.92 | 3.931 | 3.931 | 2 | 15 | 184 | 25 | 971 | 27.2973 | 11.70886 | 180 | 230 | 3510 | 3750 | 0.048 | 0.04 | 0.936
2026-01-04 | 1118 | 30 | 1440 | 7387 | 1425 | 3.91 | 3.913 | 3.931 | 3.931 | 2 | 14 | 148 | 25 | 971 | 27.34234 | 12.3038 | 180 | 240 | 3020 | 3750 | 0.046 | 0.04 | 0.8053333
2026-01-05 | 1118 | 31 | 1440 | 7311 | 1410 | 3.903 | 3.91 | 3.916 | 3.916 | 2 | 13 | 163 | 22 | 978 | 27.38739 | 12.89873 | 180 | 240 | 3530 | 3750 | 0.044 | 0.037 | 0.9413333
2026-01-06 | 1118 | 32 | 1440 | 7275 | 1403 | 3.893 | 3.899 | 3.913 | 3.913 | 2 | 12 | 171 | 22 | 972 | 27.43243 | 13.49367 | 170 | 240 | 3520 | 3750 | 0.045 | 0.037 | 0.9386667
2026-01-07 | 1118 | 33 | 1440 | 7285 | 1405 | 3.884 | 3.89 | 3.892 | 3.892 | 2 | 14 | 213 | 22 | 970 | 27.47748 | 14.08861 | 170 | 240 | 3500 | 3750 | 0.044 | 0.036 | 0.9333333
2026-01-08 | 1118 | 34 | 1440 | 7474 | 1442 | 3.878 | 3.886 | 3.904 | 3.904 | 2 | 15 | 164 | 22 | 973 | 27.52252 | 14.68354 | 180 | 200 | 3310 | 3750 | 0.043 | 0.036 | 0.8826667
2026-01-09 | 1118 | 35 | 1440 | 7326 | 1413 | 3.871 | 3.88 | 3.882 | 3.882 | 1 | 16 | 141 | 27 | 969 | 27.56757 | 15.27848 | 170 | 240 | 3510 | 3750 | 0.046 | 0.036 | 0.936
2026-01-10 | 1118 | 36 | 1440 | 7367 | 1421 | 3.866 | 3.873 | 3.876 | 3.876 | 2 | 12 | 191 | 27 | 970 | 27.61261 | 15.87342 | 180 | 220 | 3510 | 3810 | 0.053 | 0.036 | 0.9212598
2026-01-11 | 1118 | 37 | 1440 | 7346 | 1417 | 3.861 | 3.871 | 3.877 | 3.878 | 2 | 13 | 168 | 27 | 971 | 27.65766 | 16.46835 | 170 | 200 | 3510 | 3750 | 0.047 | 0.035 | 0.936
2026-01-12 | 1118 | 38 | 1440 | 7428 | 1433 | 3.855 | 3.859 | 3.873 | 3.873 | 2 | 14 | 165 | 27 | 970 | 27.7027 | 17.06329 | 170 | 220 | 3320 | 3750 | 0.047 | 0.033 | 0.8853333
2026-01-13 | 1118 | 39 | 1440 | 7560 | 1459 | 3.855 | 3.859 | 3.865 | 3.865 | 2 | 16 | 181 | 27 | 970 | 27.74775 | 17.65823 | 170 | 240 | 3300 | 3750 | 0.049 | 0.034 | 0.88
2026-01-14 | 1118 | 40 | 1440 | 7744 | 1495 | 3.851 | 3.856 | 3.861 | 3.861 | 2 | 16 | 182 | 27 | 973 | 27.79279 | 18.25316 | 180 | 200 | 3530 | 3750 | 0.049 | 0.032 | 0.9413333
2026-01-15 | 1118 | 41 | 1440 | 7673 | 1481 | 3.846 | 3.848 | 3.861 | 3.861 | 3 | 13 | 189 | 27 | 974 | 27.83784 | 18.8481 | 180 | 200 | 3500 | 3750 | 0.049 | 0.033 | 0.9333333
2026-01-16 | 1118 | 42 | 1440 | 7770 | 1500 | 3.841 | 3.847 | 3.858 | 3.858 | 1 | 16 | 185 | 22 | 977 | 27.88288 | 19.44304 | 180 | 200 | 3450 | 3750 | 0.049 | 0.032 | 0.92
2026-01-17 | 1118 | 43 | 1439 | 7402 | 1433 | 3.84 | 3.84 | 3.853 | 3.854 | 2 | 15 | 189 | 22 | 977 | 27.92793 | 20.03797 | 180 | 200 | 3520 | 3750 | 0.05 | 0.032 | 0.9386667
2026-01-18 | 1118 | 44 | 1440 | 7474 | 1442 | 3.84 | 3.844 | 3.857 | 3.857 | 2 | 14 | 185 | 22 | 978 | 27.97297 | 20.63291 | 180 | 200 | 3520 | 3750 | 0.051 | 0.033 | 0.9386667
2026-01-19 | 1118 | 45 | 1440 | 7259 | 1396 | 3.84 | 3.845 | 3.858 | 3.858 | 2 | 10 | 162 | 22 | 977 | 28.01802 | 21.22785 | 190 | 200 | 3500 | 3750 | 0.052 | 0.033 | 0.9333333
2026-01-20 | 1118 | 46 | 1440 | 7573 | 1481 | 3.84 | 3.84 | 3.85 | 3.851 | 2 | 11 | 176 | 22 | 975 | 28.06306 | 21.82278 | 180 | 200 | 3500 | 3750 | 0.056 | 0.034 | 0.9333333
2026-01-21 | 1118 | 47 | 1440 | 7453 | 1438 | 3.84 | 3.847 | 3.859 | 3.859 | 2 | 16 | 163 | 22 | 978 | 28.10811 | 22.41772 | 180 | 200 | 3500 | 3750 | 0.054 | 0.033 | 0.9333333
2026-01-22 | 1118 | 48 | 1440 | 7647 | 1476 | 3.84 | 3.845 | 3.864 | 3.864 | 2 | 17 | 179 | 22 | 978 | 28.15315 | 23.01266 | 180 | 200 | 3500 | 3750 | 0.05 | 0.032 | 0.9333333
2026-01-23 | 1118 | 49 | 1440 | 7520 | 1455 | 3.84 | 3.846 | 3.857 | 3.857 | 9 | 12 | 181 | 22 | 978 | 28.1982 | 23.60759 | 180 | 200 | 3510 | 3750 | 0.055 | 0.034 | 0.936
2026-01-24 | 1118 | 50 | 1440 | 7734 | 1493 | 3.84 | 3.844 | 3.854 | 3.869 | 1 | 13 | 189 | 22 | 976 | 28.24324 | 24.20253 | 180 | 200 | 3520 | 3750 | 0.055 | 0.033 | 0.9386667
2026-01-25 | 1118 | 51 | 1440 | 7435 | 1454 | 3.84 | 3.84 | 3.845 | 3.845 | 2 | 12 | 177 | 22 | 976 | 28.28829 | 24.79747 | 180 | 200 | 3520 | 3750 | 0.056 | 0.034 | 0.9386667
2026-01-26 | 1118 | 52 | 1440 | 7203 | 1389 | 3.84 | 3.847 | 3.861 | 3.861 | 1 | 12 | 160 | 22 | 977 | 28.33333 | 25.39241 | 180 | 200 | 3520 | 3750 | 0.048 | 0.032 | 0.9386667
2026-01-27 | 1118 | 53 | 1440 | 7181 | 1369 | 3.84 | 3.848 | 3.86 | 3.86 | 2 | 10 | 163 | 22 | 975 | 28.37838 | 25.98734 | 180 | 200 | 3520 | 3690 | 0.053 | 0.034 | 0.9539295
2026-01-28 | 1118 | 54 | 1440 | 7438 | 1435 | 3.84 | 3.842 | 3.855 | 3.855 | 1 | 12 | 189 | 22 | 978 | 28.42342 | 26.58228 | 180 | 200 | 3550 | 3690 | 0.058 | 0.036 | 0.9620596
2026-01-29 | 1118 | 55 | 1440 | 7578 | 1486 | 3.84 | 3.84 | 3.845 | 3.845 | 2 | 11 | 188 | 22 | 977 | 28.46847 | 27.17722 | 180 | 200 | 3500 | 3750 | 0.059 | 0.037 | 0.9333333
2026-01-30 | 1118 | 56 | 1440 | 7377 | 1423 | 3.84 | 3.842 | 3.849 | 3.849 | 2 | 11 | 171 | 22 | 977 | 28.51351 | 27.77215 | 180 | 200 | 3500 | 3750 | 0.058 | 0.037 | 0.9333333
2026-01-31 | 1118 | 57 | 1440 | 7433 | 1434 | 3.84 | 3.848 | 3.86 | 3.86 | 2 | 11 | 171 | 22 | 979 | 28.55856 | 28.36709 | 180 | 190 | 3510 | 3750 | 0.056 | 0.036 | 0.936
2026-02-01 | 1118 | 58 | 1440 | 7374 | 1442 | 3.84 | 3.84 | 3.847 | 3.847 | 3 | 10 | 178 | 23 | 978 | 28.6036 | 28.96203 | 180 | 190 | 3530 | 3750 | 0.055 | 0.037 | 0.9413333
2026-02-02 | 1118 | 59 | 1440 | 7356 | 1419 | 3.84 | 3.847 | 3.852 | 3.854 | 2 | 10 | 168 | 23 | 975 | 28.64865 | 29.55696 | 180 | 200 | 3520 | 3750 | 0.054 | 0.036 | 0.9386667
2026-02-03 | 1118 | 60 | 1440 | 7387 | 1425 | 3.84 | 3.845 | 3.872 | 3.872 | 2 | 12 | 156 | 23 | 978 | 28.69369 | 30.1519 | 180 | 200 | 3510 | 3750 | 0.055 | 0.035 | 0.936
2026-02-04 | 1118 | 61 | 1440 | 7374 | 1442 | 3.84 | 3.84 | 3.847 | 3.847 | 2 | 9 | 156 | 23 | 979 | 28.73874 | 30.74684 | 180 | 200 | 3510 | 3750 | 0.058 | 0.036 | 0.936
2026-02-05 | 1118 | 62 | 1440 | 7331 | 1414 | 3.84 | 3.845 | 3.855 | 3.855 | 2 | 10 | 190 | 25 | 980 | 28.78378 | 31.34177 | 180 | 190 | 3500 | 3750 | 0.056 | 0.038 | 0.9333333
2026-02-06 | 1118 | 63 | 1440 | 7540 | 1459 | 3.84 | 3.845 | 3.857 | 3.857 | 2 | 12 | 148 | 25 | 980 | 28.82883 | 31.93671 | 180 | 190 | 3500 | 3750 | 0.053 | 0.037 | 0.9333333
2026-02-07 | 1118 | 64 | 1440 | 7788 | 1484 | 3.84 | 3.845 | 3.851 | 3.851 | 2 | 12 | 176 | 24 | 980 | 28.87387 | 32.53165 | 180 | 190 | 3520 | 3750 | 0.055 | 0.038 | 0.9386667
2026-02-08 | 1118 | 65 | 1440 | 7211 | 1410 | 3.84 | 3.845 | 3.852 | 3.852 | 2 | 12 | 171 | 24 | 979 | 28.91892 | 33.12658 | 180 | 200 | 3510 | 3750 | 0.057 | 0.038 | 0.936
2026-02-09 | 1118 | 66 | 1440 | 7282 | 1424 | 3.84 | 3.84 | 3.841 | 3.841 | 2 | 9 | 171 | 24 | 979 | 28.96396 | 33.72152 | 180 | 200 | 3500 | 3690 | 0.053 | 0.037 | 0.9485095
2026-02-10 | 1118 | 67 | 1440 | 7214 | 1395 | 3.84 | 3.843 | 3.851 | 3.851 | 2 | 9 | 169 | 24 | 979 | 29.00901 | 34.31646 | 180 | 200 | 3500 | 3750 | 0.051 | 0.037 | 0.9333333
2026-02-11 | 1118 | 68 | 1440 | 7362 | 1420 | 3.84 | 3.842 | 3.853 | 3.853 | 2 | 11 | 182 | 24 | 978 | 29.05405 | 34.91139 | 180 | 170 | 3530 | 3690 | 0.055 | 0.038 | 0.9566396
2026-02-12 | 1118 | 69 | 1440 | 7372 | 1422 | 3.84 | 3.846 | 3.853 | 3.855 | 2 | 11 | 185 | 24 | 976 | 29.0991 | 35.50633 | 180 | 200 | 3520 | 3750 | 0.055 | 0.039 | 0.9386667
2026-02-13 | 1118 | 70 | 1440 | 7321 | 1412 | 3.84 | 3.845 | 3.86 | 3.86 | 2 | 9 | 190 | 22 | 979 | 29.14414 | 36.10127 | 180 | 190 | 3530 | 3750 | 0.057 | 0.039 | 0.9413333
2026-02-14 | 1118 | 71 | 1440 | 6903 | 1330 | 3.84 | 3.844 | 3.858 | 3.861 | 2 | 11 | 155 | 22 | 979 | 29.18919 | 36.6962 | 180 | 170 | 3500 | 3750 | 0.051 | 0.037 | 0.9333333
2026-02-15 | 1118 | 72 | 1440 | 6954 | 1340 | 3.84 | 3.843 | 3.85 | 3.85 | 2 | 9 | 172 | 22 | 979 | 29.23423 | 37.29114 | 180 | 200 | 3520 | 3690 | 0.053 | 0.037 | 0.9539295
2026-02-16 | 1118 | 73 | 1440 | 6964 | 1342 | 3.84 | 3.844 | 3.846 | 3.846 | 2 | 9 | 156 | 22 | 977 | 29.27928 | 37.88608 | 180 | 200 | 3530 | 3690 | 0.056 | 0.038 | 0.9566396
2026-02-17 | 1118 | 74 | 1440 | 6889 | 1347 | 3.84 | 3.84 | 3.846 | 3.846 | 2 | 7 | 168 | 27 | 978 | 29.32432 | 38.48101 | 180 | 200 | 3500 | 3690 | 0.059 | 0.038 | 0.9485095
2026-02-18 | 1118 | 75 | 1440 | 6979 | 1345 | 3.84 | 3.844 | 3.84 | 3.84 | 2 | 12 | 164 | 27 | 979 | 29.36937 | 39.07595 | 180 | 200 | 3500 | 3690 | 0.058 | 0.038 | 0.9485095
2026-02-19 | 1118 | 76 | 1440 | 7081 | 1369 | 3.84 | 3.843 | 3.848 | 3.848 | 2 | 13 | 185 | 27 | 979 | 29.41441 | 39.67089 | 200 | 190 | 3550 | 3690 | 0.06 | 0.037 | 0.9620596
2026-02-20 | 1118 | 77 | 1440 | 7351 | 1418 | 3.84 | 3.845 | 3.856 | 3.856 | 2 | 12 | 173 | 27 | 979 | 29.45946 | 40.26582 | 200 | 190 | 3520 | 3690 | 0.063 | 0.039 | 0.9539295
2026-02-21 | 1118 | 78 | 1440 | 7083 | 1385 | 3.84 | 3.84 | 3.844 | 3.844 | 2 | 9 | 172 | 27 | 979 | 29.5045 | 40.86076 | 180 | 190 | 3550 | 3690 | 0.06 | 0.038 | 0.9620596
2026-02-22 | 1118 | 79 | 1440 | 6882 | 1326 | 3.84 | 3.844 | 3.85 | 3.848 | 2 | 9 | 184 | 27 | 979 | 29.54955 | 41.4557 | 180 | 190 | 3540 | 3690 | 0.073 | 0.04 | 0.9593496
2026-02-23 | 1118 | 80 | 1440 | 6841 | 1318 | 3.84 | 3.844 | 3.845 | 3.845 | 2 | 10 | 154 | 27 | 979 | 29.59459 | 42.05063 | 190 | 180 | 3520 | 3690 | 0.062 | 0.038 | 0.9539295
2026-02-24 | 1118 | 81 | 1440 | 7088 | 1386 | 3.84 | 3.84 | 3.85 | 3.85 | 2 | 9 | 193 | 27 | 979 | 29.63964 | 42.64557 | 180 | 190 | 3600 | 3690 | 0.061 | 0.037 | 0.9756098
2026-02-25 | 1118 | 82 | 1439 | 6895 | 1433 | 3.84 | 3.846 | 3.855 | 3.855 | 2 | 22 | 163 | 27 | 979 | 29.68468 | 43.24051 | 180 | 200 | 3540 | 3690 | 0.066 | 0.034 | 0.9593496
2026-02-26 | 1118 | 83 | 1440 | 7511 | 1469 | 3.84 | 3.84 | 3.852 | 3.852 | 2 | 19 | 165 | 27 | 978 | 29.72973 | 43.83544 | 180 | 200 | 3500 | 3690 | 0.061 | 0.034 | 0.9485095
2026-02-27 | 1118 | 84 | 1440 | 7265 | 1401 | 3.841 | 3.847 | 3.851 | 3.851 | 2 | 9 | 185 | 27 | 979 | 29.77477 | 44.43038 | 180 | 200 | 3500 | 3690 | 0.061 | 0.034 | 0.9485095
2026-02-28 | 1118 | 85 | 1440 | 7245 | 1401 | 3.845 | 3.85 | 3.857 | 3.857 | 2 | 9 | 162 | 27 | 977 | 29.81982 | 45.02532 | 180 | 190 | 3500 | 3750 | 0.059 | 0.034 | 0.9333333
2026-03-01 | 1118 | 86 | 1440 | 7348 | 1437 | 3.845 | 3.845 | 3.848 | 3.848 | 2 | 10 | 155 | 27 | 978 | 29.86486 | 45.62025 | 180 | 190 | 3500 | 3750 | 0.063 | 0.035 | 0.9333333
2026-03-02 | 1118 | 87 | 1440 | 6948 | 1339 | 3.845 | 3.85 | 3.854 | 3.854 | 2 | 10 | 174 | 21 | 978 | 29.90991 | 46.21519 | 180 | 200 | 3500 | 3750 | 0.063 | 0.037 | 0.9333333
2026-03-03 | 1118 | 88 | 1440 | 7242 | 1377 | 3.845 | 3.849 | 3.861 | 3.861 | 2 | 14 | 173 | 21 | 979 | 29.95495 | 46.81013 | 180 | 190 | 3530 | 3690 | 0.06 | 0.037 | 0.9566396
2026-03-04 | 1118 | 89 | 1440 | 7239 | 1396 | 3.845 | 3.852 | 3.862 | 3.862 | 2 | 12 | 154 | 21 | 979 | 30 | 47.40506 | 180 | 200 | 3500 | 3750 | 0.065 | 0.037 | 0.9333333
2026-03-05 | 1118 | 90 | 1440 | 6956 | 1364 | 3.845 | 3.849 | 3.853 | 3.853 | 2 | 14 | 171 | 21 | 977 | 30 | 48 | 180 | 200 | 3530 | 3750 | 0.063 | 0.039 | 0.9413333
2026-03-06 | 1118 | 91 | 1440 | 7351 | 1418 | 3.845 | 3.849 | 3.856 | 3.856 | 2 | 13 | 172 | 21 | 975 | 30 | 48 | 180 | 200 | 3510 | 3690 | 0.06 | 0.038 | 0.9512195
2026-03-07 | 1118 | 92 | 1440 | 7494 | 1446 | 3.845 | 3.85 | 3.862 | 3.862 | 2 | 17 | 151 | 21 | 975 | 30 | 48 | 180 | 200 | 3580 | 3750 | 0.064 | 0.038 | 0.9546667
2026-03-08 | 1118 | 93 | 1440 | 7353 | 1438 | 3.845 | 3.846 | 3.854 | 3.854 | 6 | 13 | 185 | 22 | 976 | 30 | 49 | 180 | 200 | 3520 | 3750 | 0.063 | 0.039 | 0.9386667
2026-03-09 | 1118 | 94 | 1440 | 7469 | 1441 | 3.845 | 3.853 | 3.867 | 3.867 | 3 | 11 | 192 | 26 | 976 | 30 | 46 | 180 | 200 | 3510 | 3750 | 0.065 | 0.04 | 0.936
2026-03-10 | 1118 | 95 | 1440 | 6979 | 1345 | 3.845 | 3.849 | 3.86 | 3.86 | 2 | 10 | 185 | 23 | 978 | 30 | 49 | 190 | 200 | 3530 | 3750 | 0.072 | 0.039 | 0.9413333
2026-03-11 | 1118 | 96 | 1440 | 7343 | 1436 | 3.845 | 3.845 | 3.85 | 3.85 | 2 | 11 | 171 | 23 | 975 | 30 | 46 | 190 | 200 | 3520 | 3660 | 0.067 | 0.041 | 0.9617486
2026-03-12 | 1118 | 97 | 1440 | 7244 | 1397 | 3.845 | 3.847 | 3.85 | 3.85 | 2 | 15 | 174 | 23 | 978 | 30 | 48 | 190 | 200 | 3520 | 3750 | 0.06 | 0.04 | 0.9386667
2026-03-13 | 1118 | 98 | 1440 | 7163 | 1381 | 3.845 | 3.849 | 3.856 | 3.856 | 2 | 17 | 151 | 23 | 977 | 30 | 46 | 190 | 200 | 3520 | 3750 | 0.06 | 0.04 | 0.9386667
2026-03-14 | 1118 | 99 | 1440 | 7294 | 1391 | 3.845 | 3.852 | 3.864 | 3.864 | 2 | 15 | 154 | 23 | 974 | 30 | 45 | 200 | 200 | 3550 | 3660 | 0.058 | 0.04 | 0.9699454
2026-03-15 | 1118 | 100 | 1440 | 7476 | 1462 | 3.845 | 3.849 | 3.874 | 3.874 | 1 | 17 | 189 | 21 | 973 | 30 | 48 | 200 | 200 | 3500 | 3750 | 0.059 | 0.04 | 0.9333333
2026-03-16 | 1118 | 101 | 1440 | 7649 | 1496 | 3.845 | 3.845 | 3.854 | 3.854 | 1 | 14 | 162 | 22 | 978 | 30 | 49 | 190 | 180 | 3540 | 3750 | 0.059 | 0.04 | 0.944
2026-03-17 | 1118 | 102 | 1440 | 7030 | 1355 | 3.845 | 3.85 | 3.856 | 3.856 | 2 | 14 | 192 | 22 | 977 | 30 | 43 | 190 | 200 | 3520 | 3750 | 0.056 | 0.039 | 0.9386667
2026-03-18 | 1118 | 103 | 1440 | 7036 | 1360 | 3.845 | 3.85 | 3.855 | 3.855 | 2 | 19 | 203 | 22 | 976 | 30 | 43 | 200 | 200 | 3540 | 3660 | 0.056 | 0.039 | 0.9672131
2026-03-19 | 1118 | 104 | 1439 | 7122 | 1373 | 3.845 | 3.85 | 3.854 | 3.854 | 2 | 18 | 177 | 22 | 971 | 30 | 48 | 200 | 180 | 3520 | 3660 | 0.058 | 0.041 | 0.9617486
2026-03-20 | 1118 | 105 | 1440 | 7553 | 1438 | 3.845 | 3.847 | 3.86 | 3.86 | 3 | 20 | 190 | 22 | 973 | 30 | 48 | 200 | 180 | 3530 | 3660 | 0.06 | 0.042 | 0.9644809
2026-03-21 | 1118 | 106 | 1440 | 7476 | 1462 | 3.845 | 3.849 | 3.854 | 3.855 | 2 | 18 | 182 | 22 | 971 | 30 | 48 | 200 | 190 | 3530 | 3660 | 0.058 | 0.041 | 0.9644809
2026-03-22 | 1118 | 107 | 1440 | 7402 | 1428 | 3.845 | 3.849 | 3.855 | 3.855 | 2 | 18 | 182 | 22 | 969 | 30 | 42 | 220 | 180 | 3520 | 3750 | 0.057 | 0.04 | 0.9386667
2026-03-23 | 1118 | 108 | 1440 | 7555 | 1458 | 3.845 | 3.849 | 3.862 | 3.862 | 2 | 12 | 180 | 22 | 966 | 30 | 48 | 200 | 180 | 3520 | 3750 | 0.054 | 0.039 | 0.9386667
2026-03-24 | 1118 | 109 | 1440 | 7780 | 1502 | 3.845 | 3.846 | 3.862 | 3.862 | 2 | 11 | 174 | 22 | 968 | 35 | 46 | 210 | 170 | 3520 | 3750 | 0.057 | 0.038 | 0.9386667
2026-03-25 | 1118 | 110 | 1440 | 7685 | 1503 | 3.845 | 3.85 | 3.867 | 3.868 | 2 | 16 | 197 | 19 | 963 | 35 | 49 | 210 | 200 | 3540 | 3750 | 0.064 | 0.04 | 0.944
2026-03-26 | 1118 | 111 | 1440 | 7724 | 1491 | 3.845 | 3.849 | 3.861 | 3.862 | 2 | 13 | 162 | 19 | 969 | 35 | 49 | 210 | 200 | 3540 | 3750 | 0.06 | 0.039 | 0.944
2026-03-27 | 1118 | 112 | 1407 | 7469 | 1445 | 3.847 | 3.854 | 3.877 | 3.877 | 8 | 23 | 185 | 19 | 969 | 30 | 48 | 210 | 190 | 3520 | 3750 | 0.061 | 0.04 | 0.9386667
2026-03-28 | 1118 | 113 | 1436 | 7558 | 1482 | 3.85 | 3.85 | 3.859 | 3.859 | 2 | 21 | 196 | 19 | 970 | 35 | 51 | 200 | 190 | 3500 | 3720 | 0.058 | 0.042 | 0.9408602
2026-03-29 | 1118 | 114 | 1440 | 7188 | 1386 | 3.85 | 3.855 | 3.863 | 3.862 | 2 | 16 | 178 | 19 | 968 | 35 | 52 | 210 | 190 | 3780 | 3750 | 0.057 | 0.038 | 1.008
2026-03-30 | 1118 | 115 | 1440 | 7474 | 1442 | 3.85 | 3.863 | 3.872 | 3.872 | 1 | 18 | 196 | 19 | 965 | 35 | 49 | 210 | 190 | 3790 | 3690 | 0.06 | 0.039 | 1.0271
2026-03-31 | 1118 | 116 | 1440 | 7807 | 1527 | 3.85 | 3.85 | 3.863 | 3.862 | 2 | 15 | 207 | 22 | 966 | 35 | 54 | 210 | 180 | 3530 | 3750 | 0.062 | 0.041 | 0.9413333
2026-04-01 | 1118 | 117 | 1439 | 7706 | 1468 | 3.855 | 3.861 | 3.879 | 3.891 | 2 | 15 | 208 | 22 | 970 | 35 | 46 | 210 | 180 | 3530 | 3750 | 0.062 | 0.04 | 0.9413333
2026-04-02 | 1118 | 118 | 1440 | 7841 | 1514 | 3.86 | 3.869 | 3.887 | 3.891 | 13 | 21 | 205 | 22 | 969 | 35 | 46 | 210 | 180 | 3530 | 3750 | 0.056 | 0.039 | 0.9413333
2026-04-03 | 1118 | 119 | 1440 | 7601 | 1467 | 3.86 | 3.865 | 3.874 | 3.874 | 2 | 13 | 172 | 24 | 966 | 35 | 48 | 210 | 190 | 3590 | 3750 | 0.06 | 0.041 | 0.9573333
2026-04-04 | 1118 | 120 | 1440 | 7555 | 1458 | 3.86 | 3.864 | 3.875 | 3.875 | 2 | 18 | 182 | 24 | 964 | 40 | 57 | 210 | 190 | 3500 | 3750 | 0.061 | 0.04 | 0.9333333
2026-04-05 | 1118 | 121 | 1441 | 7402 | 1433 | 3.86 | 3.86 | 3.871 | 3.871 | 2 | 27 | 216 | 24 | 960 | 40 | 58 | 220 | 180 | 3500 | 3750 | 0.059 | 0.04 | 0.9333333
2026-04-06 | 1118 | 122 | 1439 | 7584 | 1448 | 3.86 | 3.871 | 3.894 | 3.894 | 2 | 29 | 205 | 24 | 952 | 40 | 52 | 210 | 180 | 3780 | 3750 | 0.059 | 0.041 | 1.008
2026-04-07 | 1118 | 123 | 1440 | 7423 | 1432 | 3.86 | 3.867 | 3.88 | 3.881 | 2 | 22 | 185 | 24 | 955 | 40 | 45 | 210 | 200 | 3760 | 3750 | 0.066 | 0.041 | 1.002667
2026-04-08 | 1118 | 124 | 1440 | 7502 | 1428 | 3.86 | 3.873 | 3.886 | 3.888 | 2 | 24 | 184 | 24 | 955 | 45 | 58 | 210 | 190 | 3760 | 3750 | 0.082 | 0.041 | 1.002667
2026-04-09 | 1118 | 125 | 1440 | 7724 | 1491 | 3.86 | 3.865 | 3.881 | 3.881 | 2 | 31 | 214 | 22 | 952 | 40 | 57 | 220 | 200 | 3840 | 3750 | 0.081 | 0.043 | 1.024
2026-04-10 | 1118 | 126 | 1439 | 7810 | 1508 | 3.86 | 3.865 | 3.89 | 3.89 | 2 | 26 | 185 | 22 | 945 | 40 | 25 | 220 | 190 | 3800 | 3750 | 0.08 | 0.043 | 1.013333
2026-04-11 | 1118 | 127 | 1440 | 7703 | 1487 | 3.86 | 3.868 | 3.883 | 3.883 | 2 | 26 | 205 | 22 | 948 | 40 | 18 | 220 | 190 | 3800 | 3810 | 0.077 | 0.041 | 0.9973753
2026-04-12 | 1118 | 128 | 1440 | 7701 | 1510 | 3.86 | 3.866 | 3.877 | 3.877 | 1 | 35 | 190 | 22 | 952 | 40 | 34 | 220 | 190 | 3800 | 3810 | 0.079 | 0.042 | 0.9973753
2026-04-13 | 1118 | 129 | 1440 | 7402 | 1428 | 3.86 | 3.865 | 3.876 | 3.876 | 2 | 20 | 179 | 22 | 950 | 45 | 51 | 210 | 190 | 3780 | 3810 | 0.08 | 0.042 | 0.992126
2026-04-14 | 1118 | 130 | 1440 | 7122 | 1373 | 3.86 | 3.867 | 3.872 | 3.872 | 2 | 21 | 198 | 22 | 950 | 45 | 61 | 220 | 190 | 3800 | 3750 | 0.083 | 0.046 | 1.013333
2026-04-15 | 1118 | 131 | 1439 | 6981 | 1365 | 3.86 | 3.86 | 3.858 | 3.858 | 2 | 27 | 198 | 22 | 950 | 45 | 70 | 220 | 190 | 3800 | 3690 | 0.086 | 0.044 | 1.02981
2026-04-16 | 1118 | 132 | 1440 | 7402 | 1433 | 3.86 | 3.866 | 3.879 | 3.879 | 2 | 17 | 187 | 22 | 953 | 45 | 67 | 220 | 190 | 3800 | 3690 | 0.087 | 0.042 | 1.02981
2026-04-17 | 1118 | 133 | 1440 | 7045 | 1358 | 3.86 | 3.864 | 3.871 | 3.871 | 2 | 19 | 187 | 22 | 952 | 45 | 67 | 220 | 200 | 3780 | 3690 | 0.087 | 0.043 | 1.02439
2026-04-18 | 1118 | 134 | 1440 | 7239 | 1396 | 3.86 | 3.866 | 3.881 | 3.881 | 2 | 18 | 209 | 22 | 948 | 40 | 64 | 220 | 190 | 3800 | 3690 | 0.087 | 0.042 | 1.02981
2026-04-19 | 1118 | 135 | 1440 | 7351 | 1418 | 3.86 | 3.863 | 3.87 | 3.87 | 2 | 22 | 187 | 22 | 950 | 45 | 63 | 210 | 190 | 3830 | 3750 | 0.089 | 0.042 | 1.021333
2026-04-20 | 1118 | 136 | 1439 | 7032 | 1379 | 3.86 | 3.86 | 3.862 | 3.861 | 2 | 20 | 187 | 22 | 946 | 45 | 72 | 220 | 190 | 3880 | 3750 | 0.085 | 0.042 | 1.034667
2026-04-21 | 1118 | 137 | 1440 | 7351 | 1418 | 3.86 | 3.864 | 3.876 | 3.876 | 2 | 18 | 210 | 22 | 949 | 50 | 72 | 220 | 190 | 3870 | 3750 | 0.085 | 0.041 | 1.032
2026-04-22 | 1118 | 138 | 1440 | 7360 | 1400 | 3.86 | 3.874 | 3.882 | 3.884 | 1 | 28 | 182 | 22 | 946 | 45 | 51 | 220 | 190 | 3920 | 3750 | 0.092 | 0.044 | 1.045333
2026-04-23 | 1118 | 139 | 1440 | 7449 | 1441 | 3.86 | 3.86 | 3.867 | 3.867 | 2 | 23 | 193 | 22 | 945 | 40 | 40 | 220 | 190 | 3920 | 3810 | 0.081 | 0.041 | 1.028871
2026-04-24 | 1118 | 140 | 1440 | 7047 | 1378 | 3.86 | 3.866 | 3.874 | 3.874 | 2 | 24 | 197 | 22 | 941 | 40 | 52 | 220 | 190 | 3920 | 3810 | 0.086 | 0.041 | 1.028871
2026-04-25 | 1118 | 141 | 1440 | 7326 | 1413 | 3.86 | 3.866 | 3.886 | 3.886 | 4 | 32 | 194 | 22 | 943 | 40 | 28 | 220 | 180 | 3890 | 3750 | 0.085 | 0.042 | 1.037333
2026-04-27 | 1118 | 142 | 1440 | 7356 | 1419 | 3.86 | 3.865 | 3.878 | 3.878 | 2 | 30 | 190 | 22 | 940 | 35 | 33 | 220 | 190 | 3870 | 3810 | 0.089 | 0.042 | 1.015748
2026-04-28 | 1118 | 144 | 1440 | 7420 | 1455 | 3.86 | 3.861 | 3.867 | 3.862 | 4 | 19 | 204 | 22 | 940 | 35 | 40 | 210 | 190 | 3840 | 3810 | 0.089 | 0.042 | 1.007874
2025-10-01 | 1119 | 838 | 1440 | 7124 | 1397 | 3.855 | 3.855 | 3.864 | 3.864 | 2 | 28 | 174 | 22 | 953 | 55 | 66 | 200 | 190 | 3800 | 3810 | 0.063 | 0.033 | 0.9973753
2025-10-02 | 1119 | 839 | 1440 | 7545 | 1456 | 3.852 | 3.856 | 3.866 | 3.866 | 2 | 13 | 188 | 22 | 953 | 55 | 78 | 200 | 180 | 3800 | 3750 | 0.062 | 0.034 | 1.013333
2025-10-03 | 1119 | 840 | 1440 | 7997 | 1525 | 3.85 | 3.855 | 3.872 | 3.872 | 2 | 11 | 187 | 22 | 953 | 50 | 79 | 200 | 190 | 3860 | 3750 | 0.062 | 0.034 | 1.029333
2025-10-04 | 1119 | 841 | 1440 | 7910 | 1551 | 3.85 | 3.855 | 3.872 | 3.874 | 2 | 12 | 186 | 22 | 950 | 45 | 72 | 200 | 200 | 3850 | 3750 | 0.066 | 0.034 | 1.026667
2025-10-05 | 1119 | 842 | 1440 | 7504 | 1448 | 3.85 | 3.858 | 3.872 | 3.871 | 2 | 23 | 209 | 22 | 949 | 45 | 64 | 200 | 180 | 3850 | 3750 | 0.087 | 0.036 | 1.026667
2025-10-06 | 1119 | 843 | 1440 | 7486 | 1468 | 3.85 | 3.85 | 3.856 | 3.856 | 2 | 26 | 197 | 22 | 952 | 35 | 58 | 200 | 180 | 3860 | 3750 | 0.08 | 0.035 | 1.029333
2025-10-07 | 1119 | 844 | 1440 | 7546 | 1460 | 3.85 | 3.854 | 3.858 | 3.858 | 2 | 13 | 200 | 22 | 953 | 40 | 51 | 200 | 190 | 3820 | 3750 | 0.073 | 0.033 | 1.018667
2025-10-08 | 1119 | 845 | 1441 | 7673 | 1481 | 3.85 | 3.86 | 3.877 | 3.877 | 1 | 21 | 204 | 22 | 952 | 40 | 64 | 200 | 200 | 3910 | 3750 | 0.076 | 0.034 | 1.042667
2025-10-09 | 1119 | 846 | 1440 | 7724 | 1491 | 3.85 | 3.853 | 3.87 | 3.87 | 2 | 18 | 192 | 22 | 943 | 40 | 58 | 200 | 180 | 3850 | 3750 | 0.072 | 0.032 | 1.026667
2025-10-10 | 1119 | 847 | 1440 | 7647 | 1476 | 3.85 | 3.855 | 3.879 | 3.879 | 2 | 28 | 193 | 22 | 945 | 40 | 43 | 200 | 190 | 4050 | 3750 | 0.066 | 0.032 | 1.08
2025-10-11 | 1119 | 848 | 1440 | 7453 | 1438 | 3.85 | 3.857 | 3.88 | 3.88 | 2 | 31 | 212 | 22 | 946 | 40 | 42 | 200 | 180 | 3870 | 3810 | 0.07 | 0.033 | 1.015748
2025-10-12 | 1119 | 849 | 1440 | 7356 | 1419 | 3.85 | 3.859 | 3.874 | 3.874 | 2 | 27 | 192 | 22 | 950 | 40 | 45 | 200 | 180 | 3860 | 3810 | 0.078 | 0.035 | 1.013123
2025-10-13 | 1119 | 850 | 1440 | 7246 | 1417 | 3.85 | 3.851 | 3.863 | 3.861 | 6 | 27 | 194 | 22 | 951 | 45 | 60 | 200 | 190 | 3850 | 3810 | 0.078 | 0.035 | 1.010499
2025-10-14 | 1119 | 851 | 1440 | 7295 | 1407 | 3.85 | 3.854 | 3.862 | 3.862 | 2 | 15 | 179 | 22 | 953 | 45 | 63 | 200 | 200 | 3890 | 3750 | 0.07 | 0.033 | 1.037333
2025-10-15 | 1119 | 852 | 1440 | 7724 | 1491 | 3.85 | 3.856 | 3.877 | 3.877 | 2 | 20 | 207 | 22 | 952 | 45 | 60 | 200 | 190 | 3880 | 3750 | 0.071 | 0.033 | 1.034667
2025-10-16 | 1119 | 853 | 1440 | 7681 | 1467 | 3.85 | 3.864 | 3.873 | 3.873 | 2 | 20 | 202 | 22 | 947 | 35 | 45 | 200 | 190 | 3870 | 3750 | 0.066 | 0.034 | 1.032
2025-10-17 | 1119 | 854 | 1440 | 7292 | 1426 | 3.85 | 3.85 | 3.855 | 3.855 | 2 | 21 | 202 | 22 | 945 | 35 | 28 | 200 | 180 | 3900 | 3810 | 0.066 | 0.033 | 1.023622
2025-10-18 | 1119 | 855 | 1440 | 7114 | 1391 | 3.85 | 3.85 | 3.859 | 3.862 | 2 | 28 | 200 | 22 | 946 | 40 | 28 | 200 | 180 | 3900 | 3810 | 0.06 | 0.031 | 1.023622
2025-10-19 | 1119 | 856 | 1440 | 7191 | 1367 | 3.85 | 3.859 | 3.87 | 3.87 | 2 | 17 | 199 | 22 | 953 | 45 | 51 | 200 | 180 | 3870 | 3750 | 0.063 | 0.031 | 1.032
2025-10-20 | 1119 | 857 | 1440 | 7486 | 1468 | 3.85 | 3.85 | 3.859 | 3.859 | 2 | 13 | 193 | 22 | 953 | 45 | 64 | 200 | 180 | 3810 | 3750 | 0.064 | 0.033 | 1.016
2025-10-21 | 1119 | 858 | 1440 | 7394 | 1446 | 3.85 | 3.85 | 3.852 | 3.852 | 2 | 13 | 175 | 22 | 953 | 50 | 78 | 200 | 190 | 3810 | 3750 | 0.058 | 0.031 | 1.016
2025-10-22 | 1119 | 859 | 1440 | 7515 | 1450 | 3.85 | 3.855 | 3.866 | 3.866 | 2 | 12 | 198 | 22 | 953 | 50 | 78 | 200 | 180 | 3850 | 3750 | 0.056 | 0.031 | 1.026667
2025-10-23 | 1119 | 860 | 1440 | 7757 | 1474 | 3.85 | 3.859 | 3.874 | 3.878 | 2 | 18 | 186 | 22 | 950 | 50 | 78 | 200 | 180 | 3810 | 3750 | 0.067 | 0.033 | 1.016
2025-10-24 | 1119 | 861 | 1440 | 7568 | 1484 | 3.85 | 3.85 | 3.859 | 3.859 | 2 | 11 | 188 | 22 | 946 | 45 | 60 | 200 | 180 | 3810 | 3750 | 0.058 | 0.032 | 1.016
2025-10-25 | 1119 | 862 | 1440 | 7765 | 1503 | 3.85 | 3.853 | 3.87 | 3.872 | 2 | 11 | 213 | 22 | 943 | 40 | 28 | 200 | 190 | 3840 | 3750 | 0.057 | 0.031 | 1.024
2025-10-26 | 1119 | 863 | 1440 | 7683 | 1483 | 3.85 | 3.857 | 3.862 | 3.862 | 2 | 20 | 195 | 22 | 946 | 45 | 45 | 200 | 190 | 3770 | 3810 | 0.059 | 0.031 | 0.9895013
2025-10-27 | 1119 | 864 | 1440 | 7675 | 1501 | 3.85 | 3.85 | 3.87 | 3.874 | 2 | 18 | 205 | 22 | 946 | 40 | 46 | 200 | 190 | 3810 | 3810 | 0.059 | 0.03 | 1
2025-10-28 | 1119 | 865 | 1440 | 7431 | 1414 | 3.85 | 3.861 | 3.875 | 3.875 | 2 | 23 | 180 | 22 | 950 | 40 | 51 | 200 | 180 | 3810 | 3810 | 0.062 | 0.031 | 1
2025-10-29 | 1119 | 866 | 1440 | 7282 | 1428 | 3.85 | 3.85 | 3.857 | 3.857 | 2 | 16 | 169 | 22 | 953 | 45 | 64 | 200 | 180 | 3900 | 3810 | 0.061 | 0.031 | 1.023622
2025-10-30 | 1119 | 867 | 1440 | 7238 | 1380 | 3.85 | 3.862 | 3.871 | 3.871 | 2 | 18 | 223 | 22 | 952 | 45 | 57 | 200 | 190 | 3800 | 3750 | 0.058 | 0.03 | 1.013333
2025-10-31 | 1119 | 868 | 1440 | 7389 | 1445 | 3.85 | 3.85 | 3.859 | 3.859 | 2 | 15 | 190 | 22 | 952 | 45 | 70 | 200 | 180 | 3770 | 3750 | 0.067 | 0.032 | 1.005333
2025-11-01 | 1119 | 869 | 1440 | 7676 | 1466 | 3.85 | 3.866 | 3.879 | 3.879 | 2 | 18 | 206 | 22 | 951 | 40 | 55 | 200 | 180 | 3750 | 3750 | 0.063 | 0.03 | 1
2025-11-02 | 1119 | 870 | 1440 | 7644 | 1495 | 3.85 | 3.85 | 3.857 | 3.857 | 2 | 14 | 176 | 22 | 951 | 45 | 64 | 200 | 180 | 3720 | 3750 | 0.058 | 0.03 | 0.992
2025-11-03 | 1119 | 871 | 1440 | 7657 | 1478 | 3.85 | 3.851 | 3.862 | 3.862 | 3 | 17 | 185 | 22 | 953 | 40 | 69 | 200 | 180 | 3760 | 3750 | 0.055 | 0.029 | 1.002667
2025-11-04 | 1119 | 872 | 1440 | 7571 | 1461 | 3.85 | 3.854 | 3.865 | 3.865 | 2 | 21 | 189 | 22 | 953 | 50 | 67 | 200 | 180 | 3710 | 3750 | 0.052 | 0.029 | 0.9893333
2025-11-05 | 1119 | 873 | 1439 | 7333 | 1434 | 3.85 | 3.85 | 3.86 | 3.865 | 2 | 18 | 187 | 22 | 953 | 50 | 73 | 200 | 180 | 3720 | 3750 | 0.051 | 0.029 | 0.992
2025-11-06 | 1119 | 874 | 1440 | 7560 | 1459 | 3.85 | 3.855 | 3.869 | 3.869 | 2 | 10 | 170 | 22 | 953 | 50 | 79 | 200 | 180 | 3730 | 3750 | 0.051 | 0.029 | 0.9946667
2025-11-07 | 1119 | 875 | 1440 | 7729 | 1492 | 3.85 | 3.854 | 3.869 | 3.869 | 2 | 18 | 214 | 22 | 953 | 45 | 67 | 200 | 190 | 3690 | 3750 | 0.055 | 0.029 | 0.984
2025-11-08 | 1119 | 876 | 1441 | 7788 | 1488 | 3.85 | 3.86 | 3.872 | 3.872 | 2 | 16 | 199 | 22 | 949 | 45 | 63 | 200 | 190 | 3760 | 3750 | 0.056 | 0.029 | 1.002667
2025-11-09 | 1119 | 877 | 1440 | 7547 | 1476 | 3.85 | 3.85 | 3.855 | 3.855 | 1 | 27 | 190 | 22 | 949 | 45 | 61 | 200 | 190 | 3880 | 3750 | 0.059 | 0.03 | 1.034667
2025-11-10 | 1119 | 878 | 1440 | 7659 | 1498 | 3.85 | 3.85 | 3.857 | 3.857 | 2 | 25 | 198 | 22 | 949 | 40 | 60 | 200 | 190 | 3880 | 3750 | 0.058 | 0.029 | 1.034667
2025-11-11 | 1119 | 879 | 1440 | 7484 | 1444 | 3.85 | 3.855 | 3.873 | 3.873 | 2 | 22 | 197 | 22 | 953 | 40 | 57 | 200 | 180 | 3810 | 3750 | 0.054 | 0.029 | 1.016
2025-11-12 | 1119 | 880 | 1440 | 7632 | 1477 | 3.85 | 3.855 | 3.874 | 3.874 | 2 | 22 | 184 | 22 | 953 | 40 | 64 | 200 | 180 | 3720 | 3750 | 0.06 | 0.03 | 0.992
2025-11-13 | 1119 | 881 | 1440 | 7497 | 1427 | 3.85 | 3.861 | 3.883 | 3.883 | 2 | 24 | 193 | 22 | 949 | 40 | 60 | 200 | 180 | 3880 | 3750 | 0.056 | 0.028 | 1.034667
2025-11-14 | 1119 | 882 | 1440 | 7710 | 1508 | 3.852 | 3.852 | 3.87 | 3.87 | 2 | 22 | 206 | 22 | 950 | 40 | 67 | 200 | 180 | 3850 | 3750 | 0.059 | 0.028 | 1.026667
2025-11-15 | 1119 | 883 | 1440 | 7428 | 1437 | 3.855 | 3.86 | 3.874 | 3.874 | 2 | 21 | 188 | 22 | 947 | 40 | 61 | 200 | 200 | 3850 | 3750 | 0.059 | 0.029 | 1.026667
2025-11-16 | 1119 | 884 | 1440 | 7545 | 1456 | 3.855 | 3.864 | 3.882 | 3.882 | 2 | 22 | 208 | 22 | 951 | 40 | 51 | 200 | 180 | 3890 | 3750 | 0.063 | 0.029 | 1.037333
2025-11-17 | 1119 | 885 | 1440 | 7251 | 1418 | 3.855 | 3.855 | 3.867 | 3.867 | 2 | 18 | 202 | 22 | 948 | 40 | 57 | 200 | 180 | 3920 | 3750 | 0.058 | 0.028 | 1.045333
2025-11-18 | 1119 | 886 | 1440 | 7305 | 1409 | 3.855 | 3.858 | 3.868 | 3.868 | 2 | 26 | 199 | 22 | 950 | 45 | 60 | 200 | 180 | 3910 | 3750 | 0.058 | 0.028 | 1.042667
2025-11-19 | 1119 | 887 | 1440 | 7453 | 1438 | 3.855 | 3.86 | 3.88 | 3.88 | 2 | 28 | 186 | 22 | 949 | 45 | 64 | 200 | 180 | 3820 | 3750 | 0.062 | 0.028 | 1.018667
2025-11-20 | 1119 | 888 | 1440 | 7560 | 1459 | 3.855 | 3.861 | 3.876 | 3.876 | 2 | 21 | 201 | 22 | 944 | 40 | 58 | 200 | 180 | 3900 | 3750 | 0.059 | 0.028 | 1.04
2025-11-21 | 1119 | 889 | 1440 | 7489 | 1445 | 3.855 | 3.861 | 3.874 | 3.874 | 2 | 24 | 189 | 22 | 948 | 45 | 54 | 200 | 180 | 3820 | 3750 | 0.063 | 0.03 | 1.018667
2025-11-22 | 1119 | 890 | 1440 | 7353 | 1438 | 3.855 | 3.855 | 3.86 | 3.86 | 2 | 21 | 209 | 22 | 948 | 45 | 39 | 200 | 180 | 3820 | 3810 | 0.059 | 0.03 | 1.002625
2025-11-23 | 1119 | 891 | 1440 | 7166 | 1362 | 3.855 | 3.866 | 3.876 | 3.876 | 2 | 25 | 198 | 22 | 951 | 50 | 66 | 200 | 180 | 3800 | 3810 | 0.056 | 0.027 | 0.9973753
2025-11-24 | 1119 | 892 | 1440 | 7145 | 1401 | 3.855 | 3.855 | 3.859 | 3.859 | 2 | 21 | 196 | 22 | 946 | 40 | 61 | 200 | 180 | 3850 | 3750 | 0.064 | 0.029 | 1.026667
2025-11-25 | 1119 | 893 | 1440 | 7191 | 1410 | 3.855 | 3.855 | 3.862 | 3.864 | 2 | 16 | 192 | 22 | 948 | 50 | 30 | 200 | 180 | 3770 | 3750 | 0.064 | 0.029 | 1.005333
2025-11-26 | 1119 | 894 | 1440 | 7389 | 1445 | 3.855 | 3.855 | 3.864 | 3.864 | 2 | 12 | 193 | 22 | 950 | 50 | 73 | 200 | 180 | 3820 | 3750 | 0.067 | 0.03 | 1.018667
2025-11-27 | 1119 | 895 | 1440 | 7341 | 1416 | 3.855 | 3.859 | 3.861 | 3.861 | 2 | 13 | 212 | 22 | 950 | 45 | 64 | 200 | 190 | 3830 | 3750 | 0.064 | 0.028 | 1.021333
2025-11-28 | 1119 | 896 | 1440 | 7331 | 1414 | 3.855 | 3.867 | 3.887 | 3.887 | 3 | 34 | 207 | 22 | 947 | 45 | 51 | 200 | 180 | 3770 | 3750 | 0.062 | 0.028 | 1.005333
2025-11-29 | 1119 | 897 | 1440 | 7566 | 1460 | 3.855 | 3.859 | 3.873 | 3.873 | 2 | 34 | 182 | 22 | 943 | 40 | 45 | 200 | 180 | 3770 | 3810 | 0.067 | 0.03 | 0.9895013
2025-11-30 | 1119 | 898 | 1440 | 7535 | 1454 | 3.855 | 3.862 | 3.878 | 3.878 | 2 | 27 | 220 | 22 | 944 | 40 | 34 | 200 | 180 | 3830 | 3810 | 0.067 | 0.03 | 1.005249
2025-12-01 | 1119 | 899 | 1440 | 7369 | 1445 | 3.855 | 3.855 | 3.859 | 3.859 | 2 | 22 | 189 | 22 | 943 | 35 | 31 | 220 | 190 | 3750 | 3810 | 0.07 | 0.031 | 0.984252
2025-12-02 | 1119 | 900 | 1440 | 7421 | 1412 | 3.855 | 3.866 | 3.881 | 3.881 | 2 | 19 | 180 | 22 | 943 | 40 | 31 | 230 | 190 | 3750 | 3810 | 0.078 | 0.03 | 0.984252
2025-12-03 | 1119 | 901 | 1440 | 7389 | 1445 | 3.855 | 3.855 | 3.863 | 3.863 | 1 | 15 | 191 | 22 | 943 | 40 | 45 | 230 | 170 | 3770 | 3810 | 0.086 | 0.031 | 0.9895013
2025-12-04 | 1119 | 902 | 1440 | 7227 | 1374 | 3.855 | 3.866 | 3.888 | 3.888 | 2 | 13 | 209 | 22 | 943 | 45 | 46 | 230 | 190 | 3730 | 3810 | 0.082 | 0.03 | 0.9790026
2025-12-05 | 1119 | 903 | 1440 | 7193 | 1387 | 3.855 | 3.858 | 3.867 | 3.868 | 2 | 17 | 190 | 22 | 945 | 45 | 60 | 240 | 170 | 3780 | 3810 | 0.087 | 0.031 | 0.992126
2025-12-06 | 1119 | 904 | 1440 | 7285 | 1405 | 3.852 | 3.857 | 3.875 | 3.875 | 2 | 17 | 196 | 22 | 944 | 50 | 57 | 240 | 190 | 3800 | 3750 | 0.081 | 0.031 | 1.013333
2025-12-07 | 1119 | 905 | 1440 | 7119 | 1392 | 3.85 | 3.85 | 3.849 | 3.849 | 2 | 16 | 185 | 22 | 946 | 45 | 52 | 230 | 170 | 3790 | 3810 | 0.081 | 0.032 | 0.9947507
2025-12-08 | 1119 | 906 | 1440 | 7311 | 1410 | 3.85 | 3.856 | 3.861 | 3.861 | 2 | 17 | 176 | 22 | 949 | 45 | 55 | 230 | 170 | 3740 | 3750 | 0.077 | 0.032 | 0.9973333
2025-12-09 | 1119 | 907 | 1440 | 7341 | 1416 | 3.85 | 3.856 | 3.864 | 3.864 | 2 | 11 | 164 | 22 | 950 | 50 | 48 | 240 | 180 | 3730 | 3810 | 0.073 | 0.033 | 0.9790026
2025-12-10 | 1119 | 908 | 1440 | 7466 | 1464 | 3.85 | 3.85 | 3.853 | 3.853 | 2 | 9 | 174 | 22 | 954 | 60 | 82 | 240 | 180 | 3530 | 3810 | 0.068 | 0.032 | 0.9265092
2025-12-11 | 1119 | 909 | 1440 | 7448 | 1445 | 3.85 | 3.858 | 3.876 | 3.878 | 2 | 8 | 193 | 22 | 958 | 60 | 79 | 240 | 200 | 3000 | 3750 | 0.065 | 0.031 | 0.8
2025-12-12 | 1119 | 910 | 1440 | 7560 | 1459 | 3.85 | 3.854 | 3.862 | 3.862 | 1 | 11 | 177 | 22 | 956 | 60 | 84 | 230 | 180 | 3730 | 3690 | 0.071 | 0.035 | 1.01084
2025-12-13 | 1119 | 911 | 1440 | 7571 | 1465 | 3.85 | 3.852 | 3.866 | 3.866 | 9 | 13 | 182 | 22 | 952 | 45 | 72 | 220 | 180 | 3710 | 3750 | 0.068 | 0.034 | 0.9893333
2025-12-14 | 1119 | 912 | 1440 | 7703 | 1487 | 3.85 | 3.856 | 3.872 | 3.877 | 2 | 18 | 204 | 22 | 950 | 40 | 63 | 220 | 190 | 3820 | 3750 | 0.074 | 0.034 | 1.018667
2025-12-15 | 1119 | 913 | 1440 | 7736 | 1517 | 3.85 | 3.85 | 3.862 | 3.866 | 2 | 17 | 202 | 22 | 950 | 40 | 58 | 210 | 180 | 3830 | 3750 | 0.071 | 0.034 | 1.021333
2025-12-16 | 1119 | 914 | 1440 | 7571 | 1461 | 3.85 | 3.854 | 3.865 | 3.865 | 2 | 13 | 202 | 22 | 952 | 40 | 58 | 220 | 180 | 3870 | 3750 | 0.07 | 0.033 | 1.032
2025-12-17 | 1119 | 915 | 1440 | 7611 | 1469 | 3.85 | 3.854 | 3.87 | 3.87 | 8 | 17 | 208 | 22 | 946 | 30 | 43 | 220 | 180 | 3850 | 3750 | 0.065 | 0.033 | 1.026667
2025-12-18 | 1119 | 916 | 1440 | 7635 | 1454 | 3.85 | 3.858 | 3.877 | 3.877 | 2 | 11 | 202 | 22 | 946 | 40 | 36 | 220 | 180 | 3770 | 3750 | 0.06 | 0.032 | 1.005333
2025-12-19 | 1119 | 917 | 1440 | 7190 | 1406 | 3.85 | 3.855 | 3.865 | 3.865 | 14 | 10 | 174 | 22 | 951 | 45 | 51 | 220 | 180 | 3720 | 3810 | 0.061 | 0.031 | 0.976378
2025-12-20 | 1119 | 918 | 1440 | 7045 | 1358 | 3.85 | 3.854 | 3.86 | 3.861 | 2 | 13 | 199 | 22 | 955 | 50 | 69 | 220 | 180 | 3750 | 3750 | 0.063 | 0.032 | 1
2025-12-21 | 1119 | 919 | 1440 | 7071 | 1363 | 3.85 | 3.852 | 3.869 | 3.869 | 5 | 11 | 188 | 22 | 953 | 55 | 96 | 220 | 190 | 3770 | 3690 | 0.065 | 0.033 | 1.02168
2025-12-22 | 1119 | 920 | 1440 | 7149 | 1398 | 3.85 | 3.85 | 3.861 | 3.861 | 2 | 11 | 189 | 22 | 958 | 50 | 84 | 220 | 190 | 3760 | 3690 | 0.066 | 0.034 | 1.01897
2025-12-23 | 1119 | 921 | 1440 | 7339 | 1396 | 3.85 | 3.859 | 3.868 | 3.868 | 2 | 11 | 191 | 22 | 956 | 50 | 75 | 220 | 200 | 3810 | 3690 | 0.059 | 0.033 | 1.03252
2025-12-24 | 1119 | 922 | 1440 | 7639 | 1494 | 3.85 | 3.851 | 3.859 | 3.859 | 11 | 15 | 189 | 22 | 956 | 55 | 72 | 220 | 180 | 3730 | 3690 | 0.061 | 0.033 | 1.01084
2025-12-25 | 1119 | 923 | 1440 | 7446 | 1417 | 3.85 | 3.857 | 3.878 | 3.878 | 2 | 21 | 181 | 22 | 952 | 40 | 66 | 220 | 190 | 3530 | 3750 | 0.062 | 0.034 | 0.9413333
2025-12-26 | 1119 | 924 | 1440 | 7644 | 1495 | 3.85 | 3.85 | 3.877 | 3.879 | 2 | 16 | 179 | 22 | 955 | 45 | 67 | 210 | 180 | 3720 | 3750 | 0.065 | 0.034 | 0.992
2025-12-27 | 1119 | 925 | 1440 | 7629 | 1492 | 3.85 | 3.85 | 3.867 | 3.867 | 2 | 14 | 213 | 22 | 953 | 40 | 69 | 210 | 200 | 3760 | 3750 | 0.056 | 0.032 | 1.002667
2025-12-28 | 1119 | 926 | 1440 | 7340 | 1400 | 3.85 | 3.857 | 3.878 | 3.878 | 1 | 18 | 164 | 22 | 953 | 40 | 61 | 220 | 200 | 3300 | 3750 | 0.055 | 0.032 | 0.88
2025-12-29 | 1119 | 927 | 1440 | 7792 | 1524 | 3.85 | 3.851 | 3.878 | 3.878 | 3 | 17 | 171 | 22 | 953 | 45 | 79 | 210 | 200 | 3330 | 3750 | 0.054 | 0.034 | 0.888
2025-12-30 | 1119 | 928 | 1440 | 7532 | 1473 | 3.85 | 3.85 | 3.874 | 3.874 | 2 | 16 | 193 | 22 | 955 | 45 | 63 | 220 | 190 | 3330 | 3750 | 0.053 | 0.033 | 0.888
2025-12-31 | 1119 | 929 | 1440 | 7430 | 1453 | 3.85 | 3.85 | 3.857 | 3.857 | 2 | 13 | 193 | 22 | 956 | 45 | 64 | 220 | 180 | 3000 | 3750 | 0.05 | 0.032 | 0.8
2026-01-01 | 1119 | 930 | 1440 | 7370 | 1406 | 3.85 | 3.858 | 3.87 | 3.87 | 2 | 19 | 185 | 22 | 955 | 55 | 64 | 220 | 180 | 3660 | 3750 | 0.049 | 0.033 | 0.976
2026-01-02 | 1119 | 931 | 1440 | 7557 | 1478 | 3.85 | 3.85 | 3.862 | 3.862 | 4 | 12 | 172 | 22 | 953 | 55 | 84 | 220 | 180 | 3650 | 3750 | 0.046 | 0.031 | 0.9733333
2026-01-03 | 1119 | 932 | 1440 | 7341 | 1416 | 3.85 | 3.856 | 3.865 | 3.865 | 5 | 11 | 180 | 22 | 954 | 50 | 79 | 220 | 200 | 3620 | 3750 | 0.042 | 0.031 | 0.9653333
2026-01-04 | 1119 | 933 | 1440 | 7188 | 1382 | 3.85 | 3.859 | 3.873 | 3.873 | 2 | 14 | 191 | 22 | 957 | 50 | 78 | 220 | 190 | 3580 | 3750 | 0.05 | 0.031 | 0.9546667
2026-01-05 | 1119 | 934 | 1440 | 7205 | 1409 | 3.85 | 3.851 | 3.87 | 3.878 | 2 | 13 | 179 | 22 | 958 | 50 | 81 | 220 | 180 | 3700 | 3690 | 0.037 | 0.03 | 1.00271
2026-01-06 | 1119 | 935 | 1440 | 7627 | 1472 | 3.85 | 3.854 | 3.877 | 3.877 | 2 | 12 | 177 | 22 | 954 | 40 | 64 | 220 | 180 | 3770 | 3690 | 0.042 | 0.032 | 1.02168
2026-01-07 | 1119 | 936 | 1440 | 7571 | 1461 | 3.85 | 3.859 | 3.885 | 3.885 | 2 | 16 | 191 | 22 | 953 | 40 | 58 | 220 | 180 | 3810 | 3750 | 0.037 | 0.031 | 1.016
2026-01-08 | 1119 | 937 | 1440 | 7555 | 1458 | 3.855 | 3.857 | 3.871 | 3.871 | 2 | 24 | 206 | 22 | 951 | 30 | 48 | 220 | 190 | 3870 | 3750 | 0.039 | 0.032 | 1.032
2026-01-09 | 1119 | 938 | 1440 | 8009 | 1547 | 3.855 | 3.86 | 3.882 | 3.882 | 3 | 33 | 219 | 22 | 943 | 30 | 36 | 220 | 180 | 3870 | 3750 | 0.039 | 0.032 | 1.032
2026-01-10 | 1119 | 939 | 1440 | 7329 | 1394 | 3.855 | 3.872 | 3.886 | 3.886 | 2 | 23 | 201 | 22 | 945 | 35 | 33 | 220 | 200 | 3770 | 3810 | 0.046 | 0.032 | 0.9895013
2026-01-11 | 1119 | 940 | 1440 | 7619 | 1490 | 3.855 | 3.855 | 3.868 | 3.868 | 2 | 20 | 190 | 22 | 943 | 35 | 34 | 220 | 190 | 3750 | 3810 | 0.047 | 0.032 | 0.984252
2026-01-12 | 1119 | 941 | 1440 | 7375 | 1403 | 3.855 | 3.879 | 3.885 | 3.885 | 8 | 32 | 203 | 22 | 946 | 35 | 16 | 220 | 190 | 3910 | 3810 | 0.049 | 0.03 | 1.026247
2026-01-13 | 1119 | 942 | 1440 | 7726 | 1511 | 3.855 | 3.874 | 3.892 | 3.891 | 1 | 27 | 201 | 22 | 943 | 35 | 36 | 220 | 190 | 3910 | 3810 | 0.052 | 0.032 | 1.026247
2026-01-14 | 1119 | 943 | 1440 | 7644 | 1495 | 3.855 | 3.855 | 3.869 | 3.869 | 2 | 19 | 180 | 22 | 948 | 35 | 37 | 220 | 180 | 3850 | 3810 | 0.053 | 0.033 | 1.010499
2026-01-15 | 1119 | 944 | 1440 | 7558 | 1439 | 3.855 | 3.865 | 3.871 | 3.871 | 2 | 16 | 195 | 22 | 948 | 40 | 51 | 210 | 170 | 3800 | 3810 | 0.049 | 0.032 | 0.9973753
2026-01-16 | 1119 | 945 | 1440 | 7471 | 1461 | 3.855 | 3.855 | 3.866 | 3.866 | 2 | 17 | 198 | 22 | 949 | 40 | 52 | 220 | 180 | 3830 | 3810 | 0.048 | 0.032 | 1.005249
2026-01-17 | 1119 | 946 | 1440 | 7579 | 1443 | 3.855 | 3.862 | 3.879 | 3.879 | 2 | 18 | 192 | 22 | 950 | 40 | 55 | 220 | 180 | 3850 | 3750 | 0.051 | 0.033 | 1.026667
2026-01-18 | 1119 | 947 | 1440 | 7415 | 1450 | 3.855 | 3.855 | 3.866 | 3.866 | 2 | 20 | 201 | 22 | 946 | 40 | 51 | 220 | 180 | 3790 | 3750 | 0.051 | 0.033 | 1.010667
2026-01-19 | 1119 | 948 | 1440 | 7517 | 1470 | 3.855 | 3.855 | 3.855 | 3.855 | 2 | 19 | 220 | 22 | 947 | 40 | 33 | 220 | 180 | 3780 | 3750 | 0.054 | 0.033 | 1.008
2026-01-20 | 1119 | 949 | 1440 | 7555 | 1458 | 3.855 | 3.862 | 3.872 | 3.872 | 2 | 19 | 180 | 22 | 952 | 35 | 48 | 220 | 190 | 3770 | 3810 | 0.056 | 0.034 | 0.9895013
2026-01-21 | 1119 | 950 | 1440 | 7494 | 1446 | 3.855 | 3.86 | 3.869 | 3.869 | 2 | 21 | 190 | 22 | 950 | 40 | 49 | 210 | 180 | 3780 | 3750 | 0.058 | 0.033 | 1.008
2026-01-22 | 1119 | 951 | 1440 | 7707 | 1472 | 3.855 | 3.865 | 3.881 | 3.881 | 2 | 23 | 207 | 22 | 950 | 40 | 54 | 210 | 180 | 3760 | 3750 | 0.065 | 0.034 | 1.002667
2026-01-23 | 1119 | 952 | 1440 | 7639 | 1494 | 3.855 | 3.855 | 3.865 | 3.865 | 2 | 16 | 201 | 22 | 946 | 45 | 55 | 220 | 170 | 3770 | 3750 | 0.063 | 0.034 | 1.005333
2026-01-24 | 1119 | 953 | 1440 | 7510 | 1453 | 3.855 | 3.859 | 3.867 | 3.867 | 2 | 24 | 190 | 22 | 944 | 35 | 30 | 220 | 180 | 3800 | 3810 | 0.062 | 0.032 | 0.9973753
2026-01-25 | 1119 | 954 | 1440 | 7356 | 1419 | 3.855 | 3.863 | 3.874 | 3.874 | 2 | 22 | 197 | 22 | 947 | 35 | 25 | 220 | 180 | 3860 | 3810 | 0.067 | 0.034 | 1.013123
2026-01-26 | 1119 | 955 | 1440 | 7415 | 1450 | 3.855 | 3.855 | 3.868 | 3.869 | 2 | 21 | 188 | 22 | 949 | 40 | 48 | 220 | 190 | 3870 | 3810 | 0.065 | 0.033 | 1.015748
2026-01-27 | 1119 | 956 | 1440 | 7640 | 1459 | 3.855 | 3.864 | 3.874 | 3.874 | 2 | 15 | 178 | 22 | 948 | 40 | 52 | 220 | 180 | 3810 | 3810 | 0.066 | 0.035 | 1
2026-01-28 | 1119 | 957 | 1440 | 7892 | 1524 | 3.855 | 3.856 | 3.872 | 3.873 | 1 | 19 | 188 | 22 | 945 | 40 | 37 | 220 | 180 | 3820 | 3810 | 0.065 | 0.035 | 1.002625
2026-01-29 | 1119 | 958 | 1440 | 7673 | 1481 | 3.855 | 3.863 | 3.882 | 3.882 | 5 | 20 | 216 | 22 | 949 | 40 | 46 | 220 | 180 | 3810 | 3810 | 0.062 | 0.036 | 1
2026-01-30 | 1119 | 959 | 1440 | 7731 | 1516 | 3.855 | 3.855 | 3.865 | 3.865 | 2 | 22 | 201 | 22 | 945 | 40 | 57 | 220 | 180 | 3800 | 3810 | 0.064 | 0.036 | 0.9973753
2026-01-31 | 1119 | 960 | 1440 | 7751 | 1516 | 3.855 | 3.855 | 3.875 | 3.875 | 2 | 16 | 199 | 22 | 952 | 45 | 52 | 220 | 170 | 3790 | 3810 | 0.059 | 0.036 | 0.9947507
2026-02-01 | 1119 | 961 | 1440 | 7474 | 1442 | 3.855 | 3.859 | 3.868 | 3.868 | 2 | 18 | 201 | 22 | 951 | 45 | 63 | 220 | 180 | 3780 | 3810 | 0.066 | 0.037 | 0.992126
2026-02-02 | 1119 | 962 | 1440 | 7433 | 1438 | 3.855 | 3.859 | 3.865 | 3.865 | 2 | 27 | 196 | 22 | 950 | 45 | 63 | 220 | 180 | 3780 | 3750 | 0.055 | 0.035 | 1.008
2026-02-03 | 1119 | 963 | 1440 | 7670 | 1500 | 3.855 | 3.855 | 3.866 | 3.866 | 2 | 24 | 202 | 22 | 946 | 45 | 55 | 220 | 170 | 3900 | 3750 | 0.057 | 0.034 | 1.04
2026-02-04 | 1119 | 964 | 1440 | 7639 | 1498 | 3.855 | 3.855 | 3.862 | 3.865 | 2 | 19 | 196 | 22 | 952 | 45 | 48 | 210 | 180 | 3700 | 3810 | 0.056 | 0.035 | 0.9711286
2026-02-05 | 1119 | 965 | 1440 | 7293 | 1387 | 3.855 | 3.867 | 3.874 | 3.874 | 2 | 20 | 195 | 22 | 953 | 50 | 66 | 220 | 180 | 3810 | 3750 | 0.053 | 0.034 | 1.016
2026-02-06 | 1119 | 966 | 1440 | 7690 | 1504 | 3.855 | 3.855 | 3.869 | 3.869 | 2 | 17 | 188 | 22 | 952 | 55 | 81 | 220 | 180 | 3780 | 3750 | 0.056 | 0.035 | 1.008
2026-02-07 | 1119 | 967 | 1440 | 7448 | 1437 | 3.855 | 3.858 | 3.877 | 3.879 | 2 | 14 | 180 | 22 | 950 | 55 | 82 | 220 | 180 | 3750 | 3750 | 0.055 | 0.035 | 1
2026-02-08 | 1119 | 968 | 1439 | 7499 | 1447 | 3.855 | 3.86 | 3.88 | 3.881 | 2 | 26 | 202 | 22 | 957 | 50 | 73 | 220 | 170 | 3770 | 3750 | 0.058 | 0.034 | 1.005333
2026-02-09 | 1119 | 969 | 1440 | 7573 | 1481 | 3.855 | 3.855 | 3.861 | 3.861 | 2 | 15 | 180 | 22 | 953 | 40 | 70 | 220 | 190 | 3800 | 3750 | 0.056 | 0.034 | 1.013333
2026-02-10 | 1119 | 970 | 1440 | 7656 | 1462 | 3.855 | 3.863 | 3.875 | 3.875 | 2 | 17 | 193 | 22 | 949 | 40 | 55 | 220 | 190 | 3800 | 3750 | 0.057 | 0.034 | 1.013333
2026-02-11 | 1119 | 971 | 1440 | 7775 | 1501 | 3.855 | 3.861 | 3.872 | 3.872 | 2 | 26 | 201 | 22 | 948 | 40 | 55 | 220 | 200 | 3800 | 3750 | 0.064 | 0.036 | 1.013333
2026-02-12 | 1119 | 972 | 1440 | 7724 | 1491 | 3.855 | 3.864 | 3.88 | 3.88 | 17 | 27 | 202 | 22 | 948 | 40 | 57 | 220 | 180 | 3790 | 3750 | 0.061 | 0.037 | 1.010667
2026-02-13 | 1119 | 973 | 1440 | 7272 | 1422 | 3.855 | 3.855 | 3.861 | 3.861 | 3 | 22 | 197 | 22 | 945 | 35 | 46 | 220 | 190 | 3810 | 3750 | 0.061 | 0.036 | 1.016
2026-02-14 | 1119 | 974 | 1440 | 7187 | 1370 | 3.855 | 3.87 | 3.891 | 3.891 | 2 | 37 | 174 | 22 | 950 | 35 | 34 | 220 | 200 | 3800 | 3750 | 0.066 | 0.037 | 1.013333
2026-02-15 | 1119 | 975 | 1440 | 7415 | 1450 | 3.855 | 3.855 | 3.878 | 3.878 | 2 | 22 | 192 | 22 | 949 | 40 | 42 | 220 | 200 | 3900 | 3750 | 0.061 | 0.035 | 1.04
2026-02-16 | 1119 | 976 | 1440 | 7370 | 1402 | 3.855 | 3.86 | 3.872 | 3.872 | 2 | 14 | 190 | 22 | 950 | 40 | 57 | 220 | 180 | 3900 | 3810 | 0.06 | 0.034 | 1.023622
2026-02-17 | 1119 | 977 | 1440 | 7303 | 1432 | 3.855 | 3.855 | 3.856 | 3.856 | 2 | 20 | 186 | 22 | 944 | 40 | 34 | 220 | 190 | 3870 | 3750 | 0.063 | 0.036 | 1.032
2026-02-18 | 1119 | 978 | 1440 | 7358 | 1439 | 3.855 | 3.855 | 3.857 | 3.858 | 12 | 23 | 199 | 22 | 951 | 45 | 49 | 220 | 190 | 3800 | 3810 | 0.061 | 0.034 | 0.9973753
2026-02-19 | 1119 | 979 | 1440 | 7222 | 1377 | 3.855 | 3.869 | 3.879 | 3.879 | 2 | 22 | 174 | 22 | 953 | 50 | 61 | 220 | 200 | 3760 | 3750 | 0.061 | 0.035 | 1.002667
2026-02-20 | 1119 | 980 | 1440 | 7343 | 1436 | 3.855 | 3.855 | 3.854 | 3.854 | 2 | 18 | 193 | 22 | 950 | 45 | 69 | 220 | 200 | 3760 | 3690 | 0.069 | 0.037 | 1.01897
2026-02-21 | 1119 | 981 | 1440 | 7300 | 1408 | 3.855 | 3.859 | 3.867 | 3.867 | 2 | 15 | 177 | 22 | 947 | 45 | 54 | 210 | 200 | 3750 | 3750 | 0.071 | 0.038 | 1
2026-02-22 | 1119 | 982 | 1440 | 7443 | 1436 | 3.855 | 3.86 | 3.872 | 3.872 | 2 | 22 | 209 | 22 | 944 | 40 | 34 | 220 | 200 | 3850 | 3810 | 0.067 | 0.037 | 1.010499
2026-02-23 | 1119 | 983 | 1441 | 7415 | 1450 | 3.855 | 3.855 | 3.866 | 3.866 | 2 | 30 | 196 | 22 | 947 | 40 | 33 | 220 | 170 | 3800 | 3810 | 0.066 | 0.037 | 0.9973753
2026-02-24 | 1119 | 984 | 1440 | 7242 | 1377 | 3.855 | 3.865 | 3.874 | 3.874 | 2 | 15 | 200 | 22 | 951 | 40 | 42 | 210 | 190 | 3750 | 3810 | 0.065 | 0.036 | 0.984252
2026-02-25 | 1119 | 985 | 1439 | 7374 | 1446 | 3.855 | 3.855 | 3.86 | 3.86 | 2 | 13 | 197 | 22 | 956 | 45 | 60 | 220 | 190 | 3800 | 3810 | 0.064 | 0.036 | 0.9973753
2026-02-26 | 1119 | 986 | 1440 | 7599 | 1447 | 3.855 | 3.861 | 3.866 | 3.866 | 2 | 14 | 179 | 22 | 952 | 45 | 66 | 220 | 180 | 3800 | 3750 | 0.062 | 0.034 | 1.013333
2026-02-27 | 1119 | 987 | 1440 | 7282 | 1424 | 3.855 | 3.86 | 3.866 | 3.866 | 2 | 17 | 186 | 22 | 953 | 45 | 69 | 220 | 180 | 3780 | 3750 | 0.069 | 0.037 | 1.008
2026-02-28 | 1119 | 988 | 1440 | 7255 | 1403 | 3.855 | 3.859 | 3.866 | 3.866 | 2 | 18 | 187 | 22 | 955 | 50 | 75 | 220 | 170 | 3770 | 3750 | 0.066 | 0.036 | 1.005333
2026-03-01 | 1119 | 989 | 1440 | 7114 | 1391 | 3.855 | 3.855 | 3.853 | 3.853 | 2 | 18 | 185 | 22 | 958 | 55 | 81 | 220 | 170 | 3760 | 3750 | 0.07 | 0.036 | 1.002667
2026-03-02 | 1119 | 990 | 1440 | 7438 | 1435 | 3.855 | 3.859 | 3.867 | 3.867 | 2 | 10 | 181 | 22 | 956 | 50 | 73 | 220 | 190 | 3730 | 3690 | 0.066 | 0.036 | 1.01084
2026-03-03 | 1119 | 991 | 1440 | 7622 | 1471 | 3.855 | 3.858 | 3.862 | 3.862 | 2 | 14 | 181 | 22 | 951 | 45 | 66 | 220 | 170 | 3760 | 3750 | 0.065 | 0.037 | 1.002667
2026-03-04 | 1119 | 992 | 1440 | 7846 | 1515 | 3.855 | 3.868 | 3.887 | 3.888 | 2 | 26 | 198 | 22 | 949 | 40 | 57 | 220 | 180 | 3930 | 3750 | 0.063 | 0.036 | 1.048
2026-03-05 | 1119 | 993 | 1440 | 7931 | 1516 | 3.855 | 3.863 | 3.886 | 3.886 | 2 | 27 | 194 | 22 | 954 | 40 | 57 | 220 | 180 | 3790 | 3750 | 0.067 | 0.037 | 1.010667
2026-03-06 | 1119 | 994 | 1440 | 7649 | 1496 | 3.855 | 3.86 | 3.878 | 3.878 | 10 | 24 | 165 | 22 | 953 | 45 | 60 | 220 | 170 | 3800 | 3750 | 0.064 | 0.037 | 1.013333
2026-03-07 | 1119 | 995 | 1440 | 7649 | 1496 | 3.855 | 3.855 | 3.864 | 3.864 | 2 | 18 | 195 | 22 | 957 | 50 | 75 | 220 | 190 | 3710 | 3750 | 0.061 | 0.037 | 0.9893333
2026-03-08 | 1119 | 996 | 1440 | 7229 | 1394 | 3.855 | 3.86 | 3.866 | 3.866 | 2 | 19 | 188 | 22 | 954 | 50 | 72 | 220 | 190 | 3710 | 3750 | 0.063 | 0.039 | 0.9893333
2026-03-09 | 1119 | 997 | 1441 | 7851 | 1516 | 3.855 | 3.86 | 3.876 | 3.877 | 1 | 21 | 203 | 22 | 956 | 45 | 69 | 220 | 190 | 3810 | 3750 | 0.061 | 0.038 | 1.016
2026-03-10 | 1119 | 998 | 1440 | 7710 | 1508 | 3.855 | 3.855 | 3.867 | 3.867 | 2 | 16 | 195 | 22 | 954 | 45 | 67 | 220 | 180 | 3910 | 3750 | 0.062 | 0.039 | 1.042667
2026-03-11 | 1119 | 999 | 1440 | 7654 | 1497 | 3.855 | 3.855 | 3.871 | 3.871 | 1 | 23 | 189 | 22 | 953 | 45 | 70 | 220 | 180 | 3830 | 3750 | 0.061 | 0.039 | 1.021333
2026-03-12 | 1119 | 1000 | 1440 | 7331 | 1414 | 3.855 | 3.859 | 3.862 | 3.862 | 2 | 17 | 195 | 22 | 952 | 45 | 70 | 220 | 200 | 3820 | 3750 | 0.062 | 0.04 | 1.018667
2026-03-13 | 1119 | 1001 | 1440 | 7400 | 1408 | 3.855 | 3.861 | 3.873 | 3.876 | 2 | 22 | 204 | 22 | 957 | 50 | 70 | 210 | 190 | 3820 | 3750 | 0.06 | 0.039 | 1.018667
2026-03-14 | 1119 | 1002 | 1440 | 7389 | 1445 | 3.855 | 3.858 | 3.867 | 3.867 | 2 | 19 | 210 | 22 | 953 | 45 | 73 | 220 | 200 | 3810 | 3750 | 0.061 | 0.039 | 1.016
2026-03-15 | 1119 | 1003 | 1440 | 7241 | 1416 | 3.855 | 3.855 | 3.866 | 3.867 | 10 | 23 | 171 | 22 | 956 | 45 | 70 | 210 | 170 | 3760 | 3750 | 0.06 | 0.038 | 1.002667
2026-03-16 | 1119 | 1004 | 1440 | 7045 | 1358 | 3.855 | 3.861 | 3.865 | 3.865 | 2 | 16 | 200 | 22 | 958 | 50 | 73 | 210 | 200 | 3720 | 3750 | 0.063 | 0.038 | 0.992
2026-03-17 | 1119 | 1005 | 1440 | 7367 | 1421 | 3.855 | 3.86 | 3.874 | 3.874 | 2 | 18 | 197 | 22 | 953 | 45 | 73 | 220 | 190 | 3760 | 3690 | 0.065 | 0.039 | 1.01897
2026-03-18 | 1119 | 1006 | 1440 | 7280 | 1404 | 3.855 | 3.865 | 3.877 | 3.877 | 1 | 22 | 183 | 22 | 953 | 40 | 60 | 220 | 200 | 3710 | 3750 | 0.067 | 0.039 | 0.9893333
2026-03-19 | 1119 | 1007 | 1440 | 7303 | 1389 | 3.855 | 3.86 | 3.871 | 3.871 | 2 | 15 | 185 | 22 | 953 | 50 | 67 | 220 | 200 | 3790 | 3750 | 0.067 | 0.04 | 1.010667
2026-03-20 | 1119 | 1008 | 1440 | 7236 | 1415 | 3.855 | 3.856 | 3.862 | 3.862 | 2 | 16 | 194 | 22 | 951 | 50 | 81 | 220 | 200 | 3800 | 3750 | 0.067 | 0.04 | 1.013333
2026-03-21 | 1119 | 1009 | 1440 | 7438 | 1435 | 3.855 | 3.86 | 3.872 | 3.872 | 2 | 29 | 204 | 22 | 947 | 45 | 70 | 220 | 200 | 3820 | 3750 | 0.066 | 0.04 | 1.018667
2026-03-22 | 1119 | 1010 | 1440 | 7599 | 1447 | 3.855 | 3.867 | 3.878 | 3.877 | 2 | 25 | 211 | 22 | 949 | 45 | 52 | 210 | 190 | 3820 | 3750 | 0.068 | 0.038 | 1.018667
2026-03-23 | 1119 | 1011 | 1440 | 7377 | 1423 | 3.855 | 3.86 | 3.873 | 3.871 | 2 | 22 | 193 | 22 | 944 | 35 | 42 | 220 | 180 | 3800 | 3810 | 0.075 | 0.041 | 0.9973753
2026-03-24 | 1119 | 1012 | 1440 | 7394 | 1446 | 3.855 | 3.855 | 3.86 | 3.86 | 2 | 17 | 197 | 22 | 944 | 40 | 40 | 220 | 170 | 3810 | 3810 | 0.083 | 0.043 | 1
2026-03-25 | 1119 | 1013 | 1440 | 7073 | 1387 | 3.855 | 3.855 | 3.856 | 3.856 | 2 | 19 | 186 | 22 | 949 | 40 | 25 | 220 | 180 | 3780 | 3810 | 0.074 | 0.039 | 0.992126
2026-03-26 | 1119 | 1014 | 1440 | 7183 | 1385 | 3.855 | 3.858 | 3.867 | 3.867 | 2 | 19 | 196 | 22 | 955 | 45 | 57 | 220 | 170 | 3770 | 3750 | 0.069 | 0.039 | 1.005333
2026-03-27 | 1119 | 1015 | 1406 | 6897 | 1329 | 3.855 | 3.86 | 3.869 | 3.869 | 4 | 14 | 168 | 22 | 958 | 50 | 63 | 220 | 180 | 3720 | 3750 | 0.074 | 0.041 | 0.992
2026-03-28 | 1119 | 1016 | 1440 | 7448 | 1445 | 3.855 | 3.86 | 3.873 | 3.873 | 2 | 10 | 179 | 22 | 958 | 50 | 73 | 220 | 190 | 3700 | 3720 | 0.071 | 0.038 | 0.9946237
2026-03-29 | 1119 | 1017 | 1440 | 6877 | 1445 | 3.855 | 3.858 | 3.858 | 3.858 | 4 | 10 | 175 | 22 | 958 | 50 | 73 | 210 | 180 | 3520 | 3690 | 0.075 | 0.042 | 0.9539295
2026-03-30 | 1119 | 1018 | 1440 | 7272 | 1422 | 3.855 | 3.855 | 3.857 | 3.857 | 2 | 12 | 193 | 22 | 957 | 50 | 75 | 220 | 190 | 3520 | 3690 | 0.073 | 0.046 | 0.9539295
2026-03-31 | 1119 | 1019 | 1440 | 7071 | 1367 | 3.855 | 3.859 | 3.864 | 3.864 | 2 | 12 | 174 | 22 | 958 | 50 | 73 | 220 | 200 | 3630 | 3690 | 0.071 | 0.047 | 0.9837398
2026-04-01 | 1119 | 1020 | 1440 | 7341 | 1416 | 3.855 | 3.862 | 3.873 | 3.873 | 2 | 21 | 188 | 22 | 957 | 40 | 63 | 220 | 190 | 3630 | 3690 | 0.078 | 0.047 | 0.9837398
2026-04-02 | 1119 | 1021 | 1440 | 7703 | 1487 | 3.855 | 3.859 | 3.876 | 3.876 | 2 | 16 | 202 | 22 | 953 | 45 | 58 | 220 | 190 | 3770 | 3750 | 0.073 | 0.047 | 1.005333
2026-04-03 | 1119 | 1022 | 1440 | 7816 | 1513 | 3.855 | 3.869 | 3.896 | 3.896 | 2 | 23 | 193 | 22 | 949 | 40 | 51 | 220 | 170 | 3870 | 3750 | 0.076 | 0.049 | 1.032
2026-04-04 | 1119 | 1023 | 1440 | 7458 | 1439 | 3.856 | 3.862 | 3.878 | 3.878 | 2 | 22 | 196 | 22 | 948 | 40 | 49 | 220 | 190 | 3900 | 3750 | 0.075 | 0.047 | 1.04
2026-04-05 | 1119 | 1024 | 1440 | 7404 | 1448 | 3.86 | 3.86 | 3.868 | 3.868 | 2 | 21 | 201 | 22 | 946 | 40 | 46 | 220 | 180 | 3850 | 3810 | 0.074 | 0.051 | 1.010499
2026-04-06 | 1119 | 1025 | 1440 | 7525 | 1452 | 3.86 | 3.863 | 3.891 | 3.891 | 1 | 20 | 190 | 22 | 950 | 40 | 52 | 220 | 180 | 3820 | 3810 | 0.072 | 0.048 | 1.002625
2026-04-07 | 1119 | 1026 | 1440 | 7438 | 1439 | 3.86 | 3.865 | 3.888 | 3.888 | 3 | 16 | 190 | 22 | 946 | 45 | 51 | 220 | 170 | 3820 | 3810 | 0.07 | 0.048 | 1.002625
2026-04-08 | 1119 | 1027 | 1440 | 7489 | 1445 | 3.86 | 3.864 | 3.878 | 3.878 | 2 | 21 | 185 | 22 | 945 | 50 | 52 | 220 | 180 | 3810 | 3810 | 0.074 | 0.048 | 1
2026-04-09 | 1119 | 1028 | 1440 | 7446 | 1417 | 3.86 | 3.869 | 3.883 | 3.883 | 2 | 16 | 190 | 22 | 946 | 45 | 52 | 220 | 190 | 3810 | 3810 | 0.072 | 0.047 | 1
2026-04-10 | 1119 | 1029 | 1439 | 7399 | 1447 | 3.86 | 3.86 | 3.87 | 3.87 | 2 | 15 | 181 | 22 | 940 | 40 | 40 | 220 | 190 | 3770 | 3810 | 0.074 | 0.048 | 0.9895013
2026-04-11 | 1119 | 1030 | 1440 | 7450 | 1457 | 3.86 | 3.86 | 3.872 | 3.873 | 2 | 26 | 208 | 22 | 947 | 45 | 46 | 220 | 170 | 3750 | 3810 | 0.064 | 0.044 | 0.984252
2026-04-12 | 1119 | 1031 | 1440 | 7436 | 1415 | 3.86 | 3.867 | 3.879 | 3.879 | 2 | 21 | 181 | 22 | 950 | 45 | 54 | 210 | 190 | 3720 | 3810 | 0.07 | 0.045 | 0.976378
2026-04-13 | 1119 | 1032 | 1440 | 7578 | 1482 | 3.86 | 3.86 | 3.874 | 3.878 | 2 | 20 | 199 | 22 | 945 | 45 | 52 | 220 | 180 | 3770 | 3810 | 0.068 | 0.045 | 0.9895013
2026-04-14 | 1119 | 1033 | 1440 | 7455 | 1458 | 3.86 | 3.86 | 3.87 | 3.87 | 2 | 16 | 196 | 22 | 951 | 45 | 60 | 210 | 190 | 3620 | 3810 | 0.069 | 0.046 | 0.9501312
2026-04-15 | 1119 | 1034 | 1439 | 7091 | 1367 | 3.86 | 3.863 | 3.872 | 3.872 | 2 | 20 | 185 | 22 | 953 | 50 | 69 | 220 | 190 | 3770 | 3750 | 0.067 | 0.045 | 1.005333
2026-04-16 | 1119 | 1035 | 1440 | 7387 | 1425 | 3.86 | 3.864 | 3.885 | 3.885 | 1 | 20 | 185 | 22 | 952 | 50 | 72 | 220 | 170 | 3820 | 3690 | 0.067 | 0.044 | 1.03523
2026-04-17 | 1119 | 1036 | 1440 | 7499 | 1447 | 3.86 | 3.865 | 3.881 | 3.881 | 2 | 16 | 175 | 22 | 952 | 45 | 72 | 210 | 190 | 3730 | 3750 | 0.066 | 0.044 | 0.9946667
2026-04-18 | 1119 | 1037 | 1440 | 7486 | 1464 | 3.86 | 3.86 | 3.867 | 3.869 | 2 | 17 | 199 | 22 | 950 | 45 | 63 | 220 | 190 | 3800 | 3750 | 0.065 | 0.043 | 1.013333
2026-04-19 | 1119 | 1038 | 1440 | 7377 | 1423 | 3.86 | 3.862 | 3.867 | 3.867 | 2 | 22 | 196 | 22 | 952 | 45 | 64 | 220 | 180 | 3900 | 3750 | 0.066 | 0.042 | 1.04
2026-04-20 | 1119 | 1039 | 1439 | 7239 | 1396 | 3.86 | 3.865 | 3.871 | 3.871 | 2 | 19 | 191 | 22 | 950 | 50 | 75 | 220 | 190 | 3920 | 3750 | 0.063 | 0.042 | 1.045333
2026-04-21 | 1119 | 1040 | 1441 | 7351 | 1418 | 3.86 | 3.863 | 3.874 | 3.875 | 2 | 17 | 193 | 22 | 953 | 50 | 70 | 220 | 190 | 3910 | 3750 | 0.067 | 0.042 | 1.042667
2026-04-22 | 1119 | 1041 | 1440 | 7324 | 1397 | 3.86 | 3.87 | 3.879 | 3.879 | 11 | 19 | 201 | 22 | 952 | 50 | 69 | 220 | 190 | 3810 | 3750 | 0.071 | 0.043 | 1.016
2026-04-23 | 1119 | 1042 | 1440 | 7236 | 1415 | 3.86 | 3.86 | 3.871 | 3.871 | 2 | 16 | 185 | 22 | 949 | 50 | 70 | 220 | 190 | 3800 | 3750 | 0.069 | 0.042 | 1.013333
2026-04-24 | 1119 | 1043 | 1440 | 7351 | 1418 | 3.86 | 3.864 | 3.871 | 3.871 | 2 | 15 | 182 | 22 | 949 | 50 | 58 | 220 | 190 | 3830 | 3750 | 0.07 | 0.042 | 1.021333
2026-04-25 | 1119 | 1044 | 1439 | 7632 | 1473 | 3.86 | 3.866 | 3.885 | 3.885 | 1 | 22 | 206 | 22 | 946 | 45 | 49 | 210 | 190 | 3870 | 3750 | 0.071 | 0.042 | 1.032
2026-04-27 | 1119 | 1045 | 1440 | 7734 | 1493 | 3.86 | 3.865 | 3.884 | 3.884 | 2 | 27 | 198 | 22 | 943 | 40 | 27 | 220 | 190 | 3870 | 3810 | 0.067 | 0.041 | 1.015748
2026-04-28 | 1119 | 1047 | 1440 | 7155 | 1403 | 3.86 | 3.86 | 3.866 | 3.866 | 3 | 27 | 179 | 22 | 950 | 45 | 48 | 220 | 170 | 3800 | 3810 | 0.068 | 0.042 | 0.9973753
2025-10-01 | 1120 | 533 | 1440 | 7627 | 1472 | 3.855 | 3.858 | 3.871 | 3.871 | 2 | 17 | 189 | 22 | 950 | 45 | 61 | 200 | 180 | 3860 | 3810 | 0.076 | 0.036 | 1.013123
2025-10-02 | 1120 | 534 | 1440 | 7713 | 1489 | 3.855 | 3.858 | 3.873 | 3.873 | 2 | 25 | 198 | 22 | 943 | 25 | 46 | 200 | 190 | 3850 | 3750 | 0.071 | 0.035 | 1.026667
2025-10-03 | 1120 | 535 | 1440 | 7622 | 1471 | 3.855 | 3.862 | 3.879 | 3.879 | 2 | 32 | 211 | 22 | 946 | 32.5 | 24 | 200 | 190 | 3860 | 3750 | 0.064 | 0.033 | 1.029333
2025-10-04 | 1120 | 536 | 1440 | 7842 | 1475 | 3.855 | 3.884 | 3.913 | 3.913 | 8 | 39 | 200 | 22 | 943 | 40 | 18 | 200 | 190 | 3960 | 3750 | 0.065 | 0.033 | 1.056
2025-10-05 | 1120 | 537 | 1440 | 7632 | 1473 | 3.855 | 3.882 | 3.904 | 3.904 | 3 | 35 | 179 | 22 | 953 | 40 | 46 | 200 | 180 | 3500 | 3810 | 0.069 | 0.034 | 0.9186352
2025-10-06 | 1120 | 538 | 1440 | 7788 | 1488 | 3.855 | 3.869 | 3.887 | 3.887 | 2 | 29 | 191 | 22 | 953 | 40 | 57 | 200 | 180 | 3850 | 3810 | 0.067 | 0.033 | 1.010499
2025-10-07 | 1120 | 539 | 1440 | 7576 | 1462 | 3.855 | 3.855 | 3.864 | 3.864 | 2 | 23 | 198 | 22 | 949 | 40 | 60 | 200 | 180 | 3840 | 3750 | 0.067 | 0.034 | 1.024
2025-10-08 | 1120 | 540 | 1440 | 7634 | 1493 | 3.855 | 3.861 | 3.875 | 3.875 | 2 | 25 | 209 | 22 | 948 | 40 | 60 | 200 | 190 | 4000 | 3750 | 0.062 | 0.032 | 1.066667
2025-10-09 | 1120 | 541 | 1440 | 7576 | 1462 | 3.855 | 3.861 | 3.888 | 3.888 | 2 | 23 | 186 | 22 | 948 | 40 | 55 | 200 | 180 | 3620 | 3750 | 0.064 | 0.032 | 0.9653333
2025-10-10 | 1120 | 542 | 1440 | 7511 | 1469 | 3.855 | 3.855 | 3.87 | 3.87 | 2 | 27 | 192 | 22 | 950 | 40 | 51 | 200 | 180 | 3920 | 3750 | 0.065 | 0.033 | 1.045333
2025-10-11 | 1120 | 543 | 1440 | 7448 | 1437 | 3.855 | 3.862 | 3.877 | 3.877 | 2 | 20 | 188 | 22 | 952 | 45 | 63 | 200 | 180 | 3820 | 3750 | 0.062 | 0.032 | 1.018667
2025-10-12 | 1120 | 544 | 1440 | 7413 | 1434 | 3.855 | 3.859 | 3.874 | 3.874 | 2 | 22 | 200 | 22 | 953 | 40 | 66 | 200 | 180 | 3820 | 3750 | 0.065 | 0.033 | 1.018667
2025-10-13 | 1120 | 545 | 1440 | 7560 | 1459 | 3.855 | 3.86 | 3.871 | 3.871 | 2 | 15 | 203 | 22 | 944 | 45 | 66 | 200 | 190 | 3820 | 3750 | 0.071 | 0.035 | 1.018667
2025-10-14 | 1120 | 546 | 1440 | 7469 | 1441 | 3.855 | 3.859 | 3.866 | 3.866 | 2 | 21 | 207 | 22 | 952 | 45 | 61 | 200 | 190 | 3830 | 3750 | 0.069 | 0.034 | 1.021333
2025-10-15 | 1120 | 547 | 1440 | 7226 | 1413 | 3.855 | 3.855 | 3.857 | 3.857 | 2 | 21 | 185 | 22 | 953 | 55 | 70 | 200 | 190 | 3800 | 3750 | 0.059 | 0.032 | 1.013333
2025-10-16 | 1120 | 548 | 1440 | 7459 | 1443 | 3.855 | 3.859 | 3.861 | 3.861 | 6 | 19 | 199 | 22 | 951 | 40 | 66 | 200 | 180 | 3830 | 3750 | 0.057 | 0.031 | 1.021333
2025-10-17 | 1120 | 549 | 1440 | 7662 | 1479 | 3.855 | 3.858 | 3.867 | 3.868 | 2 | 10 | 187 | 22 | 945 | 35 | 40 | 200 | 190 | 3860 | 3750 | 0.061 | 0.032 | 1.029333
2025-10-18 | 1120 | 550 | 1440 | 7578 | 1482 | 3.855 | 3.855 | 3.861 | 3.861 | 2 | 23 | 210 | 22 | 946 | 40 | 25 | 200 | 180 | 3800 | 3810 | 0.056 | 0.031 | 0.9973753
2025-10-19 | 1120 | 551 | 1440 | 7262 | 1420 | 3.855 | 3.855 | 3.86 | 3.86 | 2 | 23 | 192 | 22 | 953 | 45 | 48 | 200 | 180 | 3820 | 3810 | 0.06 | 0.031 | 1.002625
2025-10-20 | 1120 | 552 | 1440 | 7505 | 1452 | 3.852 | 3.86 | 3.872 | 3.872 | 2 | 28 | 194 | 22 | 953 | 60 | 70 | 200 | 180 | 3030 | 3810 | 0.052 | 0.03 | 0.7952756
2025-10-21 | 1120 | 553 | 1440 | 7262 | 1420 | 3.85 | 3.85 | 3.852 | 3.852 | 2 | 13 | 166 | 22 | 953 | 60 | 97 | 200 | 190 | 3630 | 3690 | 0.05 | 0.03 | 0.9837398
2025-10-22 | 1120 | 554 | 1440 | 7443 | 1436 | 3.85 | 3.854 | 3.867 | 3.867 | 2 | 11 | 183 | 22 | 953 | 50 | 90 | 200 | 190 | 3750 | 3750 | 0.047 | 0.03 | 1
2025-10-23 | 1120 | 555 | 1440 | 7474 | 1442 | 3.85 | 3.855 | 3.858 | 3.858 | 2 | 19 | 198 | 22 | 949 | 50 | 64 | 200 | 190 | 3800 | 3750 | 0.048 | 0.03 | 1.013333
2025-10-24 | 1120 | 556 | 1440 | 7557 | 1478 | 3.85 | 3.85 | 3.86 | 3.86 | 2 | 20 | 196 | 22 | 945 | 35 | 55 | 200 | 180 | 3830 | 3750 | 0.046 | 0.029 | 1.021333
2025-10-25 | 1120 | 557 | 1440 | 7632 | 1473 | 3.85 | 3.855 | 3.868 | 3.868 | 2 | 21 | 219 | 22 | 943 | 30 | 21 | 200 | 180 | 3820 | 3750 | 0.048 | 0.03 | 1.018667
2025-10-26 | 1120 | 558 | 1440 | 7673 | 1481 | 3.85 | 3.855 | 3.888 | 3.888 | 2 | 29 | 205 | 22 | 947 | 40 | 34 | 200 | 180 | 3780 | 3810 | 0.05 | 0.03 | 0.992126
2025-10-27 | 1120 | 559 | 1440 | 7492 | 1426 | 3.85 | 3.867 | 3.874 | 3.874 | 2 | 36 | 197 | 22 | 947 | 35 | 45 | 200 | 180 | 3760 | 3810 | 0.068 | 0.03 | 0.9868766
2025-10-28 | 1120 | 560 | 1440 | 7369 | 1441 | 3.85 | 3.85 | 3.863 | 3.863 | 2 | 25 | 194 | 22 | 953 | 45 | 51 | 200 | 180 | 3800 | 3810 | 0.078 | 0.031 | 0.9973753
2025-10-29 | 1120 | 561 | 1440 | 7420 | 1451 | 3.85 | 3.85 | 3.852 | 3.852 | 2 | 25 | 179 | 22 | 950 | 40 | 60 | 200 | 180 | 3780 | 3810 | 0.07 | 0.029 | 0.992126
2025-10-30 | 1120 | 562 | 1440 | 7498 | 1431 | 3.85 | 3.868 | 3.886 | 3.886 | 1 | 33 | 206 | 22 | 951 | 40 | 52 | 200 | 180 | 3760 | 3750 | 0.076 | 0.029 | 1.002667
2025-10-31 | 1120 | 563 | 1440 | 7389 | 1445 | 3.85 | 3.85 | 3.864 | 3.864 | 2 | 19 | 193 | 22 | 947 | 40 | 60 | 200 | 200 | 3830 | 3750 | 0.079 | 0.03 | 1.021333
2025-11-01 | 1120 | 564 | 1440 | 7553 | 1438 | 3.85 | 3.854 | 3.876 | 3.876 | 2 | 15 | 195 | 22 | 945 | 40 | 34 | 200 | 180 | 3810 | 3750 | 0.078 | 0.03 | 1.016
2025-11-02 | 1120 | 565 | 1440 | 7664 | 1499 | 3.85 | 3.85 | 3.854 | 3.854 | 2 | 22 | 201 | 22 | 943 | 40 | 30 | 200 | 200 | 3810 | 3810 | 0.081 | 0.031 | 1
2025-11-03 | 1120 | 566 | 1440 | 7603 | 1487 | 3.85 | 3.85 | 3.864 | 3.864 | 2 | 23 | 178 | 22 | 952 | 40 | 57 | 200 | 200 | 3760 | 3810 | 0.075 | 0.03 | 0.9868766
2025-11-04 | 1120 | 567 | 1440 | 7324 | 1393 | 3.85 | 3.862 | 3.877 | 3.877 | 2 | 17 | 190 | 22 | 953 | 50 | 57 | 200 | 200 | 3750 | 3810 | 0.068 | 0.028 | 0.984252
2025-11-05 | 1120 | 568 | 1439 | 7190 | 1406 | 3.85 | 3.85 | 3.858 | 3.858 | 2 | 13 | 202 | 22 | 952 | 50 | 81 | 200 | 190 | 3820 | 3750 | 0.064 | 0.029 | 1.018667
2025-11-06 | 1120 | 569 | 1440 | 7436 | 1415 | 3.85 | 3.864 | 3.878 | 3.878 | 2 | 20 | 200 | 22 | 948 | 50 | 72 | 200 | 180 | 3810 | 3690 | 0.07 | 0.029 | 1.03252
2025-11-07 | 1120 | 570 | 1440 | 7670 | 1500 | 3.85 | 3.85 | 3.863 | 3.863 | 2 | 26 | 194 | 22 | 946 | 40 | 60 | 200 | 180 | 3840 | 3750 | 0.079 | 0.03 | 1.024
2025-11-08 | 1120 | 571 | 1440 | 7967 | 1523 | 3.85 | 3.854 | 3.876 | 3.876 | 2 | 31 | 197 | 22 | 945 | 40 | 49 | 200 | 180 | 3840 | 3750 | 0.078 | 0.03 | 1.024
2025-11-09 | 1120 | 572 | 1440 | 7996 | 1452 | 3.85 | 3.864 | 3.888 | 3.888 | 2 | 29 | 200 | 22 | 948 | 40 | 52 | 200 | 180 | 3870 | 3810 | 0.074 | 0.03 | 1.015748
2025-11-10 | 1120 | 573 | 1440 | 7586 | 1464 | 3.85 | 3.854 | 3.873 | 3.873 | 2 | 20 | 196 | 22 | 943 | 40 | 54 | 200 | 180 | 3880 | 3750 | 0.073 | 0.03 | 1.034667
2025-11-11 | 1120 | 574 | 1441 | 7367 | 1421 | 3.85 | 3.854 | 3.866 | 3.866 | 2 | 28 | 193 | 22 | 943 | 40 | 30 | 200 | 190 | 3800 | 3750 | 0.074 | 0.032 | 1.013333
2025-11-12 | 1120 | 575 | 1440 | 7091 | 1367 | 3.85 | 3.862 | 3.883 | 3.883 | 2 | 25 | 194 | 22 | 946 | 40 | 55 | 200 | 180 | 3760 | 3810 | 0.078 | 0.03 | 0.9868766
2025-11-13 | 1120 | 576 | 1440 | 7613 | 1489 | 3.85 | 3.85 | 3.863 | 3.863 | 2 | 20 | 197 | 22 | 943 | 40 | 54 | 200 | 180 | 3880 | 3750 | 0.077 | 0.029 | 1.034667
2025-11-14 | 1120 | 577 | 1440 | 7607 | 1472 | 3.85 | 3.855 | 3.875 | 3.875 | 2 | 19 | 204 | 22 | 945 | 40 | 45 | 200 | 180 | 3880 | 3750 | 0.076 | 0.03 | 1.034667
2025-11-15 | 1120 | 578 | 1440 | 7681 | 1463 | 3.85 | 3.855 | 3.87 | 3.87 | 2 | 18 | 202 | 22 | 950 | 45 | 52 | 200 | 180 | 3810 | 3810 | 0.072 | 0.03 | 1
2025-11-16 | 1120 | 579 | 1440 | 7346 | 1417 | 3.85 | 3.856 | 3.865 | 3.865 | 2 | 18 | 180 | 22 | 951 | 45 | 66 | 200 | 180 | 3910 | 3810 | 0.072 | 0.029 | 1.026247
2025-11-17 | 1120 | 580 | 1440 | 7555 | 1458 | 3.85 | 3.856 | 3.867 | 3.867 | 2 | 17 | 183 | 22 | 951 | 45 | 60 | 200 | 180 | 3720 | 3750 | 0.067 | 0.029 | 0.992
2025-11-18 | 1120 | 581 | 1440 | 7499 | 1447 | 3.85 | 3.854 | 3.864 | 3.864 | 2 | 19 | 187 | 22 | 950 | 45 | 60 | 200 | 180 | 3820 | 3750 | 0.069 | 0.03 | 1.018667
2025-11-19 | 1120 | 582 | 1440 | 7440 | 1455 | 3.85 | 3.851 | 3.852 | 3.856 | 2 | 16 | 178 | 22 | 949 | 45 | 63 | 200 | 180 | 3820 | 3750 | 0.067 | 0.029 | 1.018667
2025-11-20 | 1120 | 583 | 1440 | 7311 | 1410 | 3.85 | 3.855 | 3.865 | 3.865 | 2 | 13 | 188 | 22 | 953 | 50 | 70 | 200 | 180 | 3700 | 3750 | 0.064 | 0.029 | 0.9866667
2025-11-21 | 1120 | 584 | 1440 | 7367 | 1425 | 3.85 | 3.854 | 3.861 | 3.861 | 2 | 13 | 187 | 22 | 953 | 50 | 78 | 200 | 180 | 3770 | 3750 | 0.064 | 0.031 | 1.005333
2025-11-22 | 1120 | 585 | 1440 | 7557 | 1478 | 3.85 | 3.85 | 3.853 | 3.853 | 2 | 20 | 207 | 22 | 949 | 45 | 67 | 200 | 180 | 3770 | 3750 | 0.058 | 0.031 | 1.005333
2025-11-23 | 1120 | 586 | 1440 | 7594 | 1446 | 3.85 | 3.858 | 3.866 | 3.866 | 2 | 17 | 204 | 22 | 950 | 50 | 69 | 200 | 180 | 3810 | 3750 | 0.059 | 0.03 | 1.016
2025-11-24 | 1120 | 587 | 1440 | 7598 | 1486 | 3.85 | 3.85 | 3.852 | 3.852 | 2 | 19 | 192 | 22 | 947 | 40 | 55 | 200 | 180 | 3820 | 3750 | 0.059 | 0.031 | 1.018667
2025-11-25 | 1120 | 588 | 1440 | 7351 | 1418 | 3.85 | 3.856 | 3.867 | 3.867 | 2 | 19 | 194 | 22 | 953 | 50 | 52 | 200 | 180 | 3760 | 3750 | 0.053 | 0.029 | 1.002667
2025-11-26 | 1120 | 589 | 1440 | 7346 | 1417 | 3.85 | 3.853 | 3.86 | 3.86 | 2 | 16 | 199 | 22 | 950 | 50 | 70 | 200 | 180 | 3870 | 3750 | 0.05 | 0.029 | 1.032
2025-11-27 | 1120 | 590 | 1440 | 7435 | 1454 | 3.85 | 3.85 | 3.852 | 3.852 | 2 | 16 | 191 | 22 | 948 | 50 | 73 | 200 | 190 | 3830 | 3750 | 0.054 | 0.029 | 1.021333
2025-11-28 | 1120 | 591 | 1440 | 7331 | 1414 | 3.85 | 3.856 | 3.864 | 3.864 | 8 | 22 | 174 | 22 | 953 | 50 | 66 | 200 | 180 | 3770 | 3750 | 0.052 | 0.028 | 1.005333
2025-11-29 | 1120 | 592 | 1440 | 7300 | 1408 | 3.85 | 3.854 | 3.86 | 3.86 | 2 | 15 | 176 | 22 | 953 | 50 | 76 | 200 | 180 | 3770 | 3750 | 0.052 | 0.029 | 1.005333
2025-11-30 | 1120 | 593 | 1440 | 7061 | 1361 | 3.85 | 3.855 | 3.861 | 3.861 | 2 | 17 | 194 | 22 | 953 | 45 | 73 | 200 | 190 | 3790 | 3750 | 0.05 | 0.029 | 1.010667
2025-12-01 | 1120 | 594 | 1440 | 7505 | 1452 | 3.85 | 3.855 | 3.866 | 3.866 | 2 | 12 | 185 | 22 | 952 | 40 | 66 | 250 | 150 | 3810 | 3690 | 0.054 | 0.03 | 1.03252
2025-12-02 | 1120 | 595 | 1440 | 7505 | 1452 | 3.85 | 3.85 | 3.853 | 3.853 | 2 | 10 | 177 | 22 | 953 | 45 | 66 | 230 | 180 | 3830 | 3690 | 0.048 | 0.03 | 1.03794
2025-12-03 | 1120 | 596 | 1440 | 7505 | 1452 | 3.85 | 3.854 | 3.861 | 3.861 | 2 | 9 | 202 | 22 | 958 | 50 | 69 | 240 | 170 | 3700 | 3690 | 0.05 | 0.032 | 1.00271
2025-12-04 | 1120 | 597 | 1440 | 7433 | 1434 | 3.85 | 3.855 | 3.864 | 3.864 | 2 | 10 | 197 | 22 | 957 | 50 | 70 | 240 | 190 | 3710 | 3690 | 0.051 | 0.033 | 1.00542
2025-12-05 | 1120 | 598 | 1440 | 7458 | 1439 | 3.85 | 3.853 | 3.86 | 3.86 | 2 | 10 | 206 | 22 | 953 | 45 | 73 | 240 | 170 | 3780 | 3690 | 0.049 | 0.032 | 1.02439
2025-12-06 | 1120 | 599 | 1440 | 7443 | 1436 | 3.85 | 3.854 | 3.864 | 3.864 | 2 | 11 | 194 | 22 | 953 | 40 | 70 | 240 | 180 | 3770 | 3750 | 0.053 | 0.03 | 1.005333
2025-12-07 | 1120 | 600 | 1440 | 7540 | 1455 | 3.85 | 3.856 | 3.871 | 3.871 | 2 | 19 | 211 | 22 | 949 | 40 | 61 | 230 | 180 | 3800 | 3750 | 0.067 | 0.033 | 1.013333
2025-12-08 | 1120 | 601 | 1440 | 7430 | 1453 | 3.85 | 3.85 | 3.855 | 3.855 | 3 | 21 | 203 | 22 | 951 | 40 | 60 | 240 | 170 | 3770 | 3750 | 0.061 | 0.032 | 1.005333
2025-12-09 | 1120 | 602 | 1440 | 7132 | 1375 | 3.85 | 3.858 | 3.866 | 3.866 | 2 | 22 | 173 | 22 | 955 | 45 | 60 | 240 | 170 | 3510 | 3750 | 0.062 | 0.033 | 0.936
2025-12-10 | 1120 | 603 | 1440 | 7252 | 1379 | 3.85 | 3.86 | 3.871 | 3.871 | 2 | 16 | 217 | 22 | 950 | 40 | 57 | 240 | 180 | 3800 | 3690 | 0.059 | 0.032 | 1.02981
2025-12-11 | 1120 | 604 | 1440 | 7394 | 1446 | 3.85 | 3.85 | 3.858 | 3.858 | 2 | 16 | 193 | 22 | 948 | 45 | 39 | 240 | 190 | 3720 | 3750 | 0.074 | 0.033 | 0.992
2025-12-12 | 1120 | 605 | 1440 | 7581 | 1463 | 3.85 | 3.85 | 3.868 | 3.868 | 2 | 20 | 188 | 22 | 946 | 45 | 37 | 220 | 170 | 3820 | 3810 | 0.058 | 0.032 | 1.002625
2025-12-13 | 1120 | 606 | 1440 | 7479 | 1443 | 3.85 | 3.854 | 3.873 | 3.873 | 2 | 22 | 183 | 22 | 947 | 40 | 40 | 220 | 180 | 3820 | 3810 | 0.059 | 0.032 | 1.002625
2025-12-14 | 1120 | 607 | 1440 | 7734 | 1493 | 3.85 | 3.855 | 3.873 | 3.873 | 2 | 22 | 202 | 22 | 946 | 35 | 25 | 220 | 180 | 3810 | 3810 | 0.063 | 0.032 | 1
2025-12-15 | 1120 | 608 | 1440 | 7407 | 1429 | 3.85 | 3.854 | 3.863 | 3.863 | 3 | 21 | 209 | 22 | 944 | 30 | 33 | 220 | 160 | 3820 | 3810 | 0.063 | 0.033 | 1.002625
2025-12-16 | 1120 | 609 | 1440 | 7336 | 1415 | 3.85 | 3.859 | 3.869 | 3.869 | 3 | 34 | 200 | 22 | 945 | 25 | 30 | 220 | 190 | 3860 | 3810 | 0.065 | 0.033 | 1.013123
2025-12-17 | 1120 | 610 | 1440 | 7430 | 1453 | 3.85 | 3.864 | 3.874 | 3.874 | 1 | 26 | 206 | 22 | 943 | 25 | 21 | 220 | 180 | 3910 | 3810 | 0.06 | 0.032 | 1.026247
2025-12-18 | 1120 | 611 | 1440 | 7467 | 1421 | 3.85 | 3.857 | 3.858 | 3.858 | 2 | 33 | 229 | 22 | 950 | 45 | 40 | 220 | 180 | 3760 | 3810 | 0.062 | 0.032 | 0.9868766
2025-12-19 | 1120 | 612 | 1440 | 7425 | 1452 | 3.85 | 3.854 | 3.864 | 3.864 | 2 | 19 | 168 | 22 | 943 | 35 | 54 | 220 | 190 | 3750 | 3810 | 0.057 | 0.032 | 0.984252
2025-12-20 | 1120 | 613 | 1440 | 7382 | 1424 | 3.85 | 3.856 | 3.866 | 3.866 | 2 | 15 | 198 | 22 | 951 | 40 | 54 | 220 | 190 | 3800 | 3810 | 0.061 | 0.033 | 0.9973753
2025-12-21 | 1120 | 614 | 1440 | 7275 | 1403 | 3.85 | 3.854 | 3.868 | 3.868 | 2 | 21 | 159 | 22 | 953 | 45 | 60 | 210 | 180 | 3750 | 3750 | 0.061 | 0.033 | 1
2025-12-22 | 1120 | 615 | 1440 | 7300 | 1408 | 3.85 | 3.854 | 3.859 | 3.859 | 2 | 20 | 189 | 22 | 953 | 45 | 60 | 220 | 180 | 3770 | 3750 | 0.059 | 0.034 | 1.005333
2025-12-23 | 1120 | 616 | 1440 | 7394 | 1446 | 3.85 | 3.85 | 3.86 | 3.86 | 1 | 19 | 186 | 22 | 950 | 45 | 64 | 220 | 180 | 3800 | 3750 | 0.053 | 0.032 | 1.013333
2025-12-24 | 1120 | 617 | 1440 | 7244 | 1397 | 3.85 | 3.856 | 3.86 | 3.86 | 2 | 16 | 188 | 22 | 952 | 45 | 63 | 220 | 200 | 3720 | 3750 | 0.052 | 0.031 | 0.992
2025-12-25 | 1120 | 618 | 1440 | 7168 | 1382 | 3.85 | 3.855 | 3.865 | 3.865 | 2 | 19 | 180 | 22 | 953 | 45 | 60 | 220 | 190 | 3770 | 3750 | 0.056 | 0.033 | 1.005333
2025-12-26 | 1120 | 619 | 1440 | 7165 | 1401 | 3.85 | 3.85 | 3.859 | 3.859 | 1 | 22 | 180 | 22 | 949 | 35 | 64 | 210 | 190 | 3750 | 3690 | 0.059 | 0.031 | 1.01626
2025-12-27 | 1120 | 620 | 1440 | 7810 | 1508 | 3.851 | 3.856 | 3.873 | 3.873 | 2 | 22 | 195 | 22 | 943 | 30 | 51 | 210 | 200 | 3770 | 3750 | 0.06 | 0.032 | 1.005333
2025-12-28 | 1120 | 621 | 1440 | 7819 | 1490 | 3.855 | 3.863 | 3.899 | 3.9 | 2 | 25 | 216 | 22 | 948 | 35 | 34 | 210 | 200 | 3500 | 3750 | 0.059 | 0.032 | 0.9333333
2025-12-29 | 1120 | 622 | 1440 | 7754 | 1497 | 3.855 | 3.868 | 3.875 | 3.876 | 19 | 35 | 216 | 22 | 950 | 35 | 46 | 210 | 190 | 3720 | 3810 | 0.057 | 0.031 | 0.976378
2025-12-30 | 1120 | 623 | 1440 | 7560 | 1459 | 3.855 | 3.861 | 3.892 | 3.892 | 9 | 28 | 183 | 22 | 948 | 20 | 36 | 210 | 160 | 3320 | 3750 | 0.068 | 0.032 | 0.8853333
2025-12-31 | 1120 | 624 | 1440 | 7568 | 1480 | 3.855 | 3.863 | 3.876 | 3.876 | 1 | 20 | 157 | 22 | 948 | 35 | 39 | 220 | 180 | 3330 | 3750 | 0.063 | 0.031 | 0.888
2026-01-01 | 1120 | 625 | 1440 | 7520 | 1451 | 3.855 | 3.862 | 3.873 | 3.873 | 2 | 21 | 180 | 22 | 953 | 45 | 55 | 220 | 180 | 3780 | 3810 | 0.058 | 0.03 | 0.992126
2026-01-02 | 1120 | 626 | 1440 | 7691 | 1465 | 3.855 | 3.874 | 3.891 | 3.891 | 2 | 30 | 209 | 22 | 947 | 45 | 46 | 220 | 180 | 3750 | 3810 | 0.057 | 0.031 | 0.984252
2026-01-03 | 1120 | 627 | 1440 | 7530 | 1457 | 3.855 | 3.864 | 3.879 | 3.879 | 2 | 28 | 211 | 22 | 950 | 45 | 40 | 220 | 200 | 3750 | 3810 | 0.057 | 0.03 | 0.984252
2026-01-04 | 1120 | 628 | 1440 | 7265 | 1401 | 3.855 | 3.86 | 3.872 | 3.872 | 2 | 27 | 198 | 22 | 949 | 35 | 28 | 210 | 190 | 3720 | 3750 | 0.058 | 0.03 | 0.992
2026-01-05 | 1120 | 629 | 1440 | 7517 | 1470 | 3.855 | 3.855 | 3.857 | 3.857 | 2 | 27 | 204 | 22 | 945 | 35 | 34 | 220 | 180 | 3770 | 3810 | 0.059 | 0.03 | 0.9895013
2026-01-06 | 1120 | 630 | 1440 | 7453 | 1438 | 3.855 | 3.871 | 3.874 | 3.874 | 2 | 28 | 204 | 22 | 947 | 35 | 30 | 210 | 180 | 3780 | 3810 | 0.055 | 0.03 | 0.992126
2026-01-07 | 1120 | 631 | 1440 | 7265 | 1401 | 3.855 | 3.862 | 3.871 | 3.871 | 2 | 22 | 175 | 22 | 951 | 45 | 46 | 220 | 180 | 3810 | 3810 | 0.055 | 0.03 | 1
2026-01-08 | 1120 | 632 | 1440 | 7382 | 1424 | 3.855 | 3.863 | 3.871 | 3.871 | 4 | 17 | 206 | 22 | 949 | 40 | 57 | 210 | 180 | 3810 | 3810 | 0.052 | 0.03 | 1
2026-01-09 | 1120 | 633 | 1440 | 7096 | 1368 | 3.855 | 3.86 | 3.867 | 3.867 | 2 | 18 | 199 | 22 | 949 | 40 | 57 | 210 | 190 | 3780 | 3810 | 0.053 | 0.032 | 0.992126
2026-01-10 | 1120 | 634 | 1440 | 7501 | 1467 | 3.855 | 3.855 | 3.871 | 3.871 | 15 | 17 | 185 | 22 | 950 | 40 | 40 | 210 | 180 | 3760 | 3750 | 0.056 | 0.033 | 1.002667
2026-01-11 | 1120 | 635 | 1440 | 7494 | 1446 | 3.855 | 3.858 | 3.867 | 3.867 | 2 | 25 | 197 | 22 | 954 | 40 | 54 | 220 | 180 | 3760 | 3810 | 0.056 | 0.032 | 0.9868766
2026-01-12 | 1120 | 636 | 1440 | 7652 | 1477 | 3.855 | 3.86 | 3.875 | 3.875 | 5 | 20 | 217 | 22 | 950 | 40 | 55 | 210 | 200 | 3850 | 3750 | 0.059 | 0.031 | 1.026667
2026-01-13 | 1120 | 637 | 1440 | 7795 | 1505 | 3.855 | 3.863 | 3.879 | 3.879 | 1 | 20 | 189 | 22 | 949 | 40 | 57 | 220 | 180 | 3840 | 3750 | 0.064 | 0.034 | 1.024
2026-01-14 | 1120 | 638 | 1440 | 7729 | 1492 | 3.855 | 3.861 | 3.875 | 3.875 | 2 | 18 | 217 | 22 | 944 | 35 | 57 | 210 | 190 | 3820 | 3750 | 0.056 | 0.032 | 1.018667
2026-01-15 | 1120 | 639 | 1440 | 7936 | 1513 | 3.855 | 3.866 | 3.884 | 3.884 | 2 | 29 | 194 | 22 | 946 | 35 | 49 | 220 | 180 | 3820 | 3750 | 0.057 | 0.032 | 1.018667
2026-01-16 | 1120 | 640 | 1440 | 7404 | 1448 | 3.855 | 3.874 | 3.9 | 3.9 | 9 | 26 | 202 | 22 | 953 | 35 | 43 | 220 | 170 | 3840 | 3750 | 0.062 | 0.034 | 1.024
2026-01-17 | 1120 | 641 | 1440 | 7497 | 1427 | 3.855 | 3.861 | 3.877 | 3.877 | 2 | 15 | 195 | 22 | 953 | 45 | 52 | 220 | 170 | 3750 | 3810 | 0.05 | 0.031 | 0.984252
2026-01-18 | 1120 | 642 | 1440 | 7506 | 1468 | 3.855 | 3.859 | 3.872 | 3.872 | 2 | 19 | 166 | 22 | 952 | 40 | 64 | 220 | 180 | 3770 | 3750 | 0.051 | 0.033 | 1.005333
2026-01-19 | 1120 | 643 | 1440 | 7530 | 1453 | 3.855 | 3.862 | 3.873 | 3.873 | 2 | 25 | 187 | 22 | 950 | 40 | 58 | 220 | 180 | 3820 | 3750 | 0.054 | 0.033 | 1.018667
2026-01-20 | 1120 | 644 | 1440 | 7775 | 1501 | 3.855 | 3.861 | 3.88 | 3.88 | 4 | 29 | 211 | 22 | 950 | 35 | 52 | 220 | 180 | 3810 | 3750 | 0.058 | 0.036 | 1.016
2026-01-21 | 1120 | 645 | 1440 | 7657 | 1478 | 3.855 | 3.86 | 3.866 | 3.866 | 2 | 21 | 197 | 22 | 951 | 40 | 55 | 220 | 170 | 3800 | 3750 | 0.055 | 0.035 | 1.013333
2026-01-22 | 1120 | 646 | 1440 | 7632 | 1473 | 3.855 | 3.859 | 3.871 | 3.871 | 2 | 27 | 181 | 22 | 948 | 40 | 55 | 220 | 180 | 3770 | 3750 | 0.054 | 0.034 | 1.005333
2026-01-23 | 1120 | 647 | 1440 | 7605 | 1452 | 3.855 | 3.868 | 3.89 | 3.89 | 2 | 29 | 171 | 22 | 950 | 40 | 46 | 220 | 170 | 3750 | 3750 | 0.053 | 0.034 | 1
2026-01-24 | 1120 | 648 | 1440 | 7250 | 1402 | 3.855 | 3.86 | 3.878 | 3.878 | 2 | 25 | 180 | 22 | 950 | 35 | 40 | 210 | 180 | 3770 | 3750 | 0.056 | 0.036 | 1.005333
2026-01-25 | 1120 | 649 | 1440 | 7719 | 1490 | 3.855 | 3.861 | 3.877 | 3.877 | 12 | 24 | 180 | 22 | 946 | 35 | 46 | 210 | 190 | 3770 | 3750 | 0.054 | 0.035 | 1.005333
2026-01-26 | 1120 | 650 | 1440 | 7548 | 1480 | 3.855 | 3.855 | 3.871 | 3.876 | 2 | 23 | 208 | 22 | 951 | 35 | 43 | 210 | 180 | 3780 | 3750 | 0.05 | 0.034 | 1.008
2026-01-27 | 1120 | 651 | 1440 | 7584 | 1448 | 3.855 | 3.859 | 3.871 | 3.871 | 2 | 17 | 176 | 22 | 953 | 45 | 55 | 220 | 180 | 3800 | 3750 | 0.049 | 0.035 | 1.013333
2026-01-28 | 1120 | 652 | 1440 | 7491 | 1465 | 3.855 | 3.861 | 3.869 | 3.869 | 2 | 12 | 192 | 22 | 952 | 50 | 67 | 220 | 180 | 3870 | 3750 | 0.043 | 0.034 | 1.032
2026-01-29 | 1120 | 653 | 1440 | 7435 | 1454 | 3.855 | 3.855 | 3.856 | 3.856 | 2 | 17 | 191 | 22 | 955 | 50 | 76 | 220 | 180 | 3710 | 3750 | 0.045 | 0.036 | 0.9893333
2026-01-30 | 1120 | 654 | 1440 | 7540 | 1455 | 3.855 | 3.858 | 3.863 | 3.863 | 2 | 23 | 185 | 22 | 950 | 40 | 61 | 210 | 190 | 3750 | 3750 | 0.051 | 0.035 | 1
2026-01-31 | 1120 | 655 | 1440 | 7770 | 1504 | 3.855 | 3.856 | 3.872 | 3.872 | 4 | 16 | 187 | 22 | 949 | 40 | 55 | 220 | 170 | 3780 | 3750 | 0.048 | 0.034 | 1.008
2026-02-01 | 1120 | 656 | 1439 | 8013 | 1532 | 3.855 | 3.862 | 3.876 | 3.876 | 2 | 26 | 184 | 22 | 944 | 35 | 54 | 210 | 190 | 3800 | 3750 | 0.056 | 0.037 | 1.013333
2026-02-02 | 1120 | 657 | 1440 | 7486 | 1468 | 3.855 | 3.865 | 3.876 | 3.874 | 6 | 26 | 204 | 22 | 946 | 40 | 37 | 220 | 180 | 3780 | 3750 | 0.054 | 0.037 | 1.008
2026-02-03 | 1120 | 658 | 1440 | 7654 | 1497 | 3.855 | 3.855 | 3.868 | 3.87 | 2 | 23 | 203 | 22 | 957 | 50 | 51 | 220 | 170 | 3820 | 3810 | 0.049 | 0.034 | 1.002625
2026-02-04 | 1120 | 659 | 1440 | 7484 | 1444 | 3.855 | 3.859 | 3.866 | 3.866 | 2 | 17 | 190 | 22 | 958 | 55 | 73 | 210 | 190 | 3700 | 3810 | 0.048 | 0.034 | 0.9711286
2026-02-05 | 1120 | 660 | 1440 | 7620 | 1451 | 3.855 | 3.864 | 3.88 | 3.88 | 2 | 23 | 194 | 22 | 955 | 50 | 70 | 220 | 180 | 3700 | 3750 | 0.076 | 0.035 | 0.9866667
2026-02-06 | 1120 | 661 | 1440 | 7759 | 1498 | 3.855 | 3.858 | 3.863 | 3.863 | 2 | 29 | 201 | 22 | 948 | 45 | 64 | 220 | 180 | 3720 | 3750 | 0.089 | 0.035 | 0.992
2026-02-07 | 1120 | 662 | 1440 | 7882 | 1522 | 3.855 | 3.864 | 3.884 | 3.884 | 2 | 39 | 219 | 22 | 947 | 45 | 49 | 220 | 180 | 3750 | 3750 | 0.084 | 0.034 | 1
2026-02-08 | 1120 | 663 | 1440 | 7848 | 1539 | 3.855 | 3.855 | 3.885 | 3.885 | 2 | 34 | 187 | 22 | 946 | 30 | 39 | 210 | 170 | 3720 | 3810 | 0.082 | 0.036 | 0.976378
2026-02-09 | 1120 | 664 | 1440 | 7509 | 1449 | 3.855 | 3.863 | 3.869 | 3.869 | 1 | 32 | 198 | 22 | 953 | 35 | 37 | 210 | 190 | 3730 | 3810 | 0.082 | 0.036 | 0.9790026
2026-02-10 | 1120 | 665 | 1440 | 7663 | 1483 | 3.855 | 3.858 | 3.878 | 3.878 | 2 | 24 | 194 | 22 | 952 | 45 | 55 | 210 | 200 | 3730 | 3810 | 0.076 | 0.037 | 0.9790026
2026-02-11 | 1120 | 666 | 1440 | 7505 | 1452 | 3.855 | 3.861 | 3.875 | 3.875 | 2 | 23 | 190 | 22 | 950 | 35 | 51 | 210 | 190 | 3700 | 3750 | 0.074 | 0.037 | 0.9866667
2026-02-12 | 1120 | 667 | 1440 | 7887 | 1523 | 3.855 | 3.859 | 3.875 | 3.875 | 2 | 14 | 215 | 22 | 953 | 50 | 64 | 210 | 200 | 3710 | 3750 | 0.076 | 0.038 | 0.9893333
2026-02-13 | 1120 | 668 | 1440 | 7700 | 1506 | 3.855 | 3.855 | 3.854 | 3.854 | 2 | 19 | 194 | 22 | 950 | 40 | 64 | 210 | 200 | 3780 | 3750 | 0.072 | 0.037 | 1.008
2026-02-14 | 1120 | 669 | 1440 | 7331 | 1414 | 3.855 | 3.861 | 3.873 | 3.873 | 2 | 18 | 176 | 22 | 958 | 45 | 57 | 220 | 170 | 3730 | 3750 | 0.07 | 0.036 | 0.9946667
2026-02-15 | 1120 | 670 | 1440 | 7505 | 1452 | 3.855 | 3.856 | 3.865 | 3.865 | 2 | 23 | 160 | 22 | 955 | 45 | 69 | 210 | 200 | 3710 | 3750 | 0.068 | 0.036 | 0.9893333
2026-02-16 | 1120 | 671 | 1440 | 7505 | 1452 | 3.855 | 3.859 | 3.874 | 3.874 | 2 | 23 | 184 | 22 | 951 | 40 | 66 | 220 | 200 | 3730 | 3690 | 0.079 | 0.038 | 1.01084
2026-02-17 | 1120 | 672 | 1440 | 7647 | 1476 | 3.855 | 3.889 | 3.9 | 3.9 | 3 | 23 | 208 | 22 | 946 | 30 | 39 | 210 | 200 | 3800 | 3690 | 0.078 | 0.038 | 1.02981
2026-02-18 | 1120 | 673 | 1440 | 7726 | 1515 | 3.855 | 3.855 | 3.864 | 3.864 | 1 | 32 | 185 | 22 | 949 | 40 | 46 | 210 | 180 | 3800 | 3750 | 0.076 | 0.038 | 1.013333
2026-02-19 | 1120 | 674 | 1440 | 7630 | 1453 | 3.855 | 3.861 | 3.881 | 3.881 | 2 | 25 | 205 | 22 | 953 | 50 | 61 | 220 | 200 | 3850 | 3810 | 0.072 | 0.037 | 1.010499
2026-02-20 | 1120 | 675 | 1440 | 7154 | 1399 | 3.855 | 3.861 | 3.874 | 3.874 | 2 | 28 | 184 | 22 | 953 | 50 | 78 | 220 | 200 | 3840 | 3810 | 0.072 | 0.036 | 1.007874
2026-02-21 | 1120 | 676 | 1440 | 7645 | 1456 | 3.855 | 3.871 | 3.889 | 3.889 | 12 | 28 | 202 | 22 | 948 | 45 | 61 | 210 | 200 | 3830 | 3690 | 0.075 | 0.037 | 1.03794
2026-02-22 | 1120 | 677 | 1440 | 7464 | 1444 | 3.855 | 3.859 | 3.873 | 3.873 | 2 | 29 | 193 | 22 | 945 | 45 | 64 | 210 | 200 | 3770 | 3750 | 0.074 | 0.038 | 1.005333
2026-02-23 | 1120 | 678 | 1440 | 7285 | 1405 | 3.855 | 3.861 | 3.872 | 3.872 | 2 | 29 | 212 | 22 | 946 | 40 | 40 | 220 | 180 | 3800 | 3750 | 0.077 | 0.038 | 1.013333
2026-02-24 | 1120 | 679 | 1440 | 7295 | 1407 | 3.855 | 3.855 | 3.859 | 3.859 | 2 | 22 | 195 | 22 | 947 | 40 | 31 | 220 | 190 | 3750 | 3810 | 0.076 | 0.037 | 0.984252
2026-02-25 | 1120 | 680 | 1439 | 7201 | 1412 | 3.855 | 3.86 | 3.871 | 3.871 | 2 | 23 | 190 | 22 | 953 | 40 | 52 | 220 | 190 | 3760 | 3810 | 0.077 | 0.036 | 0.9868766
2026-02-26 | 1120 | 681 | 1440 | 7295 | 1407 | 3.855 | 3.861 | 3.877 | 3.877 | 2 | 28 | 177 | 22 | 953 | 45 | 57 | 220 | 180 | 3720 | 3750 | 0.074 | 0.035 | 0.992
2026-02-27 | 1120 | 682 | 1440 | 7392 | 1426 | 3.855 | 3.86 | 3.872 | 3.875 | 2 | 15 | 192 | 22 | 957 | 45 | 63 | 220 | 190 | 3800 | 3750 | 0.072 | 0.036 | 1.013333
2026-02-28 | 1120 | 683 | 1440 | 7406 | 1413 | 3.855 | 3.863 | 3.878 | 3.879 | 2 | 20 | 199 | 22 | 953 | 45 | 58 | 220 | 170 | 3780 | 3750 | 0.072 | 0.036 | 1.008
2026-03-01 | 1120 | 684 | 1440 | 7664 | 1499 | 3.855 | 3.855 | 3.858 | 3.858 | 2 | 29 | 187 | 22 | 951 | 45 | 70 | 210 | 190 | 3760 | 3750 | 0.075 | 0.038 | 1.002667
2026-03-02 | 1120 | 685 | 1440 | 7618 | 1486 | 3.855 | 3.855 | 3.861 | 3.861 | 2 | 24 | 205 | 22 | 953 | 45 | 64 | 210 | 170 | 3760 | 3750 | 0.076 | 0.038 | 1.002667
2026-03-03 | 1120 | 686 | 1440 | 7431 | 1414 | 3.855 | 3.86 | 3.872 | 3.872 | 2 | 15 | 171 | 22 | 957 | 50 | 66 | 220 | 170 | 3770 | 3750 | 0.073 | 0.037 | 1.005333
2026-03-04 | 1120 | 687 | 1440 | 7109 | 1390 | 3.855 | 3.857 | 3.861 | 3.861 | 2 | 22 | 171 | 22 | 956 | 50 | 79 | 220 | 180 | 3750 | 3750 | 0.069 | 0.037 | 1
2026-03-05 | 1120 | 688 | 1440 | 7073 | 1387 | 3.855 | 3.855 | 3.857 | 3.857 | 2 | 14 | 185 | 22 | 953 | 45 | 70 | 220 | 200 | 3790 | 3690 | 0.071 | 0.037 | 1.0271
2026-03-06 | 1120 | 689 | 1440 | 7428 | 1433 | 3.855 | 3.862 | 3.866 | 3.866 | 2 | 18 | 187 | 22 | 960 | 50 | 72 | 220 | 170 | 3780 | 3690 | 0.072 | 0.038 | 1.02439
2026-03-07 | 1120 | 690 | 1440 | 7351 | 1418 | 3.855 | 3.86 | 3.869 | 3.869 | 2 | 24 | 188 | 22 | 956 | 50 | 78 | 220 | 190 | 3790 | 3690 | 0.075 | 0.039 | 1.0271
2026-03-08 | 1120 | 691 | 1440 | 7467 | 1425 | 3.855 | 3.872 | 3.883 | 3.883 | 2 | 21 | 212 | 22 | 951 | 45 | 67 | 220 | 190 | 3820 | 3750 | 0.073 | 0.04 | 1.018667
2026-03-09 | 1120 | 692 | 1440 | 7721 | 1510 | 3.855 | 3.855 | 3.864 | 3.864 | 2 | 32 | 210 | 22 | 947 | 40 | 52 | 210 | 190 | 3800 | 3750 | 0.075 | 0.041 | 1.013333
2026-03-10 | 1120 | 693 | 1440 | 7751 | 1516 | 3.855 | 3.855 | 3.875 | 3.875 | 8 | 32 | 210 | 22 | 944 | 40 | 30 | 220 | 170 | 3880 | 3750 | 0.072 | 0.04 | 1.034667
2026-03-11 | 1120 | 694 | 1440 | 7558 | 1439 | 3.855 | 3.868 | 3.881 | 3.881 | 2 | 34 | 207 | 22 | 945 | 30 | 33 | 210 | 180 | 3790 | 3810 | 0.072 | 0.041 | 0.9947507
2026-03-12 | 1120 | 695 | 1440 | 7501 | 1467 | 3.855 | 3.855 | 3.869 | 3.869 | 5 | 30 | 219 | 22 | 950 | 45 | 28 | 220 | 180 | 3820 | 3810 | 0.072 | 0.043 | 1.002625
2026-03-13 | 1120 | 696 | 1440 | 7125 | 1354 | 3.855 | 3.864 | 3.87 | 3.87 | 2 | 20 | 205 | 22 | 951 | 50 | 61 | 210 | 190 | 3780 | 3810 | 0.071 | 0.041 | 0.992126
2026-03-14 | 1120 | 697 | 1440 | 7277 | 1423 | 3.855 | 3.855 | 3.857 | 3.857 | 2 | 21 | 207 | 22 | 948 | 45 | 79 | 220 | 200 | 3820 | 3690 | 0.081 | 0.043 | 1.03523
2026-03-15 | 1120 | 698 | 1440 | 7522 | 1471 | 3.855 | 3.855 | 3.852 | 3.853 | 2 | 19 | 211 | 22 | 950 | 45 | 67 | 220 | 180 | 3840 | 3750 | 0.09 | 0.045 | 1.024
2026-03-16 | 1120 | 699 | 1440 | 7625 | 1456 | 3.855 | 3.86 | 3.863 | 3.863 | 2 | 20 | 218 | 22 | 950 | 50 | 67 | 220 | 200 | 3840 | 3750 | 0.078 | 0.042 | 1.024
2026-03-17 | 1120 | 700 | 1440 | 7557 | 1478 | 3.855 | 3.859 | 3.879 | 3.879 | 1 | 29 | 196 | 22 | 952 | 45 | 69 | 220 | 200 | 3760 | 3750 | 0.078 | 0.042 | 1.002667
2026-03-18 | 1120 | 701 | 1440 | 7586 | 1464 | 3.855 | 3.868 | 3.874 | 3.874 | 5 | 25 | 190 | 22 | 950 | 40 | 54 | 220 | 200 | 3730 | 3750 | 0.076 | 0.042 | 0.9946667
2026-03-19 | 1120 | 702 | 1440 | 7987 | 1523 | 3.856 | 3.87 | 3.89 | 3.89 | 2 | 23 | 210 | 22 | 949 | 45 | 58 | 220 | 180 | 3800 | 3750 | 0.074 | 0.042 | 1.013333
2026-03-20 | 1120 | 703 | 1440 | 7277 | 1423 | 3.86 | 3.86 | 3.865 | 3.865 | 2 | 18 | 199 | 22 | 953 | 45 | 64 | 210 | 190 | 3720 | 3750 | 0.076 | 0.043 | 0.992
2026-03-21 | 1120 | 704 | 1441 | 7836 | 1513 | 3.86 | 3.866 | 3.88 | 3.88 | 2 | 19 | 190 | 22 | 952 | 50 | 67 | 210 | 180 | 3750 | 3750 | 0.071 | 0.041 | 1
2026-03-22 | 1120 | 705 | 1440 | 7719 | 1490 | 3.86 | 3.878 | 3.892 | 3.892 | 3 | 29 | 196 | 22 | 953 | 50 | 61 | 220 | 180 | 3800 | 3750 | 0.069 | 0.039 | 1.013333
2026-03-23 | 1120 | 706 | 1440 | 7530 | 1453 | 3.86 | 3.864 | 3.876 | 3.876 | 2 | 24 | 195 | 22 | 946 | 35 | 64 | 220 | 180 | 3800 | 3750 | 0.071 | 0.041 | 1.013333
2026-03-24 | 1120 | 707 | 1440 | 7622 | 1471 | 3.86 | 3.86 | 3.868 | 3.868 | 2 | 26 | 208 | 22 | 950 | 40 | 43 | 220 | 180 | 3820 | 3750 | 0.074 | 0.041 | 1.018667
2026-03-25 | 1120 | 708 | 1440 | 7328 | 1433 | 3.86 | 3.872 | 3.882 | 3.882 | 2 | 27 | 175 | 22 | 949 | 40 | 46 | 220 | 200 | 3780 | 3750 | 0.079 | 0.039 | 1.008
2026-03-26 | 1120 | 709 | 1440 | 7749 | 1496 | 3.86 | 3.864 | 3.875 | 3.875 | 2 | 17 | 194 | 22 | 952 | 45 | 55 | 210 | 180 | 3750 | 3810 | 0.076 | 0.039 | 0.984252
2026-03-27 | 1120 | 710 | 1407 | 7673 | 1481 | 3.86 | 3.878 | 3.896 | 3.897 | 4 | 28 | 198 | 22 | 950 | 40 | 52 | 220 | 190 | 3760 | 3750 | 0.078 | 0.038 | 1.002667
2026-03-28 | 1120 | 711 | 1440 | 7581 | 1467 | 3.86 | 3.863 | 3.871 | 3.871 | 2 | 24 | 213 | 22 | 951 | 45 | 63 | 220 | 190 | 3750 | 3720 | 0.069 | 0.038 | 1.008065
2026-03-29 | 1120 | 712 | 1440 | 7448 | 1437 | 3.86 | 3.868 | 3.883 | 3.883 | 2 | 31 | 195 | 22 | 947 | 40 | 58 | 220 | 180 | 3810 | 3750 | 0.082 | 0.041 | 1.016
2026-03-30 | 1120 | 713 | 1440 | 7744 | 1495 | 3.86 | 3.864 | 3.877 | 3.877 | 2 | 29 | 194 | 22 | 943 | 35 | 31 | 220 | 200 | 3820 | 3750 | 0.077 | 0.04 | 1.018667
2026-03-31 | 1120 | 714 | 1441 | 7668 | 1480 | 3.86 | 3.871 | 3.897 | 3.897 | 4 | 33 | 230 | 22 | 945 | 40 | 33 | 220 | 190 | 3770 | 3810 | 0.076 | 0.041 | 0.9895013
2026-04-01 | 1120 | 715 | 1439 | 7629 | 1492 | 3.86 | 3.86 | 3.878 | 3.88 | 2 | 24 | 201 | 22 | 945 | 45 | 36 | 220 | 180 | 3790 | 3810 | 0.081 | 0.041 | 0.9947507
2026-04-02 | 1120 | 716 | 1440 | 7668 | 1480 | 3.86 | 3.867 | 3.889 | 3.892 | 2 | 28 | 180 | 22 | 950 | 45 | 51 | 220 | 180 | 3770 | 3810 | 0.079 | 0.041 | 0.9895013
2026-04-03 | 1120 | 717 | 1440 | 7673 | 1481 | 3.86 | 3.863 | 3.874 | 3.874 | 2 | 21 | 201 | 22 | 950 | 45 | 61 | 220 | 180 | 3840 | 3810 | 0.079 | 0.041 | 1.007874
2026-04-04 | 1120 | 718 | 1440 | 7799 | 1490 | 3.86 | 3.876 | 3.898 | 3.898 | 2 | 24 | 194 | 22 | 949 | 45 | 57 | 210 | 180 | 3800 | 3750 | 0.077 | 0.041 | 1.013333
2026-04-05 | 1120 | 719 | 1441 | 7721 | 1510 | 3.86 | 3.86 | 3.876 | 3.876 | 2 | 28 | 177 | 22 | 945 | 40 | 57 | 220 | 180 | 3780 | 3750 | 0.073 | 0.042 | 1.008
2026-04-06 | 1120 | 720 | 1439 | 7597 | 1470 | 3.86 | 3.86 | 3.866 | 3.866 | 2 | 28 | 187 | 22 | 945 | 40 | 33 | 220 | 180 | 3820 | 3750 | 0.074 | 0.044 | 1.018667
2026-04-07 | 1120 | 721 | 1440 | 7189 | 1390 | 3.86 | 3.869 | 3.892 | 3.892 | 2 | 24 | 189 | 22 | 957 | 50 | 49 | 220 | 170 | 3820 | 3810 | 0.069 | 0.041 | 1.002625
2026-04-08 | 1120 | 722 | 1440 | 7297 | 1427 | 3.86 | 3.86 | 3.873 | 3.875 | 2 | 14 | 178 | 22 | 956 | 55 | 84 | 210 | 180 | 3720 | 3750 | 0.071 | 0.042 | 0.992
2026-04-09 | 1120 | 723 | 1440 | 7205 | 1409 | 3.86 | 3.86 | 3.87 | 3.869 | 2 | 13 | 179 | 22 | 953 | 50 | 84 | 210 | 200 | 3710 | 3750 | 0.073 | 0.043 | 0.9893333
2026-04-10 | 1120 | 724 | 1439 | 7458 | 1439 | 3.86 | 3.864 | 3.878 | 3.878 | 2 | 22 | 178 | 22 | 960 | 50 | 79 | 210 | 170 | 3700 | 3690 | 0.063 | 0.041 | 1.00271
2026-04-11 | 1120 | 725 | 1440 | 7086 | 1366 | 3.86 | 3.865 | 3.875 | 3.873 | 2 | 12 | 205 | 22 | 953 | 50 | 78 | 220 | 180 | 3710 | 3750 | 0.06 | 0.04 | 0.9893333
2026-04-12 | 1120 | 726 | 1440 | 7569 | 1441 | 3.86 | 3.868 | 3.885 | 3.885 | 2 | 18 | 175 | 22 | 953 | 45 | 72 | 220 | 180 | 3760 | 3690 | 0.064 | 0.042 | 1.01897
2026-04-13 | 1120 | 727 | 1440 | 7394 | 1446 | 3.86 | 3.86 | 3.864 | 3.864 | 2 | 22 | 184 | 22 | 952 | 45 | 72 | 220 | 180 | 3770 | 3750 | 0.065 | 0.041 | 1.005333
2026-04-14 | 1120 | 728 | 1440 | 7362 | 1420 | 3.86 | 3.865 | 3.876 | 3.876 | 2 | 29 | 197 | 22 | 949 | 45 | 58 | 210 | 180 | 3620 | 3750 | 0.063 | 0.042 | 0.9653333
2026-04-15 | 1120 | 729 | 1439 | 7474 | 1446 | 3.86 | 3.865 | 3.876 | 3.876 | 3 | 32 | 204 | 22 | 947 | 45 | 40 | 220 | 190 | 3780 | 3750 | 0.06 | 0.04 | 1.008
2026-04-16 | 1120 | 730 | 1440 | 7596 | 1466 | 3.86 | 3.867 | 3.883 | 3.883 | 2 | 26 | 187 | 22 | 950 | 45 | 58 | 220 | 180 | 3810 | 3810 | 0.061 | 0.04 | 1
2026-04-17 | 1120 | 731 | 1440 | 7382 | 1424 | 3.86 | 3.867 | 3.88 | 3.88 | 2 | 24 | 189 | 22 | 950 | 45 | 60 | 210 | 180 | 3720 | 3750 | 0.062 | 0.04 | 0.992
2026-04-18 | 1120 | 732 | 1440 | 7384 | 1444 | 3.86 | 3.86 | 3.868 | 3.868 | 2 | 23 | 191 | 22 | 950 | 45 | 61 | 210 | 170 | 3780 | 3750 | 0.065 | 0.04 | 1.008
2026-04-19 | 1120 | 733 | 1440 | 7591 | 1465 | 3.86 | 3.863 | 3.864 | 3.864 | 2 | 15 | 191 | 22 | 950 | 45 | 69 | 220 | 190 | 3830 | 3750 | 0.064 | 0.04 | 1.021333
2026-04-20 | 1120 | 734 | 1439 | 7036 | 1360 | 3.86 | 3.864 | 3.871 | 3.871 | 2 | 15 | 178 | 22 | 953 | 50 | 75 | 220 | 190 | 3800 | 3750 | 0.063 | 0.04 | 1.013333
2026-04-21 | 1120 | 735 | 1440 | 7571 | 1461 | 3.86 | 3.865 | 3.863 | 3.863 | 2 | 13 | 195 | 22 | 952 | 50 | 75 | 220 | 190 | 3830 | 3690 | 0.061 | 0.04 | 1.03794
2026-04-22 | 1120 | 736 | 1440 | 7336 | 1415 | 3.86 | 3.868 | 3.879 | 3.879 | 2 | 15 | 182 | 22 | 950 | 50 | 69 | 220 | 190 | 3810 | 3750 | 0.068 | 0.041 | 1.016
2026-04-23 | 1120 | 737 | 1440 | 7568 | 1484 | 3.86 | 3.86 | 3.869 | 3.869 | 2 | 17 | 162 | 22 | 952 | 50 | 82 | 220 | 190 | 3830 | 3750 | 0.06 | 0.039 | 1.021333
2026-04-24 | 1120 | 738 | 1440 | 7574 | 1442 | 3.86 | 3.875 | 3.894 | 3.894 | 2 | 19 | 175 | 22 | 950 | 50 | 72 | 220 | 190 | 3820 | 3750 | 0.063 | 0.04 | 1.018667
2026-04-25 | 1120 | 739 | 1440 | 7746 | 1515 | 3.86 | 3.862 | 3.876 | 3.876 | 1 | 24 | 193 | 22 | 950 | 50 | 82 | 220 | 190 | 3920 | 3750 | 0.066 | 0.041 | 1.045333
2026-04-27 | 1120 | 740 | 1440 | 7755 | 1501 | 3.86 | 3.866 | 3.884 | 3.884 | 2 | 27 | 222 | 22 | 945 | 45 | 45 | 220 | 190 | 3970 | 3750 | 0.065 | 0.04 | 1.058667
2026-04-28 | 1120 | 742 | 1440 | 7443 | 1436 | 3.86 | 3.868 | 3.889 | 3.889 | 5 | 29 | 186 | 22 | 954 | 45 | 57 | 220 | 170 | 3810 | 3750 | 0.059 | 0.039 | 1.016
2025-10-01 | 1121 | 2391 | 1440 | 7405 | 1452 | 4.07 | 4.075 | 4.095 | 4.02 | 2 | 18 | 190 | 22 | 951 | 35 | 46 | 330 | 190 | 3850 | 3750 | 0.07 | 0.032 | 1.026667
2025-10-02 | 1121 | 2392 | 1440 | 7471 | 1461 | 4.07 | 4.07 | 4.09 | 4.02 | 2 | 19 | 176 | 22 | 951 | 30 | 52 | 330 | 190 | 3900 | 3750 | 0.077 | 0.034 | 1.04
2025-10-03 | 1121 | 2393 | 1440 | 7494 | 1446 | 4.07 | 4.076 | 4.102 | 4.02 | 2 | 18 | 174 | 22 | 952 | 30 | 46 | 330 | 180 | 3850 | 3750 | 0.068 | 0.031 | 1.026667
2025-10-04 | 1121 | 2394 | 1440 | 7545 | 1456 | 4.07 | 4.081 | 4.088 | 4.02 | 2 | 19 | 177 | 22 | 950 | 35 | 40 | 330 | 190 | 3870 | 3750 | 0.073 | 0.033 | 1.032
2025-10-05 | 1121 | 2395 | 1440 | 7495 | 1450 | 4.07 | 4.077 | 4.105 | 4.02 | 2 | 21 | 174 | 22 | 952 | 35 | 49 | 330 | 180 | 3850 | 3750 | 0.072 | 0.032 | 1.026667
2025-10-06 | 1121 | 2396 | 1440 | 7560 | 1459 | 4.07 | 4.078 | 4.114 | 4.02 | 2 | 17 | 200 | 22 | 949 | 30 | 49 | 330 | 180 | 3850 | 3750 | 0.071 | 0.033 | 1.026667
2025-10-07 | 1121 | 2397 | 1440 | 7607 | 1472 | 4.07 | 4.075 | 4.108 | 4.02 | 5 | 18 | 182 | 22 | 953 | 30 | 48 | 330 | 180 | 3870 | 3750 | 0.072 | 0.033 | 1.032
2025-10-08 | 1121 | 2398 | 1440 | 7797 | 1525 | 4.07 | 4.07 | 4.099 | 4.02 | 2 | 21 | 197 | 22 | 950 | 30 | 45 | 330 | 180 | 3850 | 3750 | 0.065 | 0.031 | 1.026667
2025-10-09 | 1121 | 2399 | 1440 | 7635 | 1454 | 4.07 | 4.075 | 4.102 | 4.02 | 2 | 20 | 202 | 22 | 953 | 35 | 46 | 330 | 180 | 3850 | 3750 | 0.066 | 0.031 | 1.026667
2025-10-10 | 1121 | 2400 | 1440 | 7603 | 1487 | 4.07 | 4.075 | 4.109 | 4.02 | 2 | 18 | 193 | 22 | 953 | 35 | 51 | 330 | 180 | 3850 | 3750 | 0.07 | 0.032 | 1.026667
2025-10-11 | 1121 | 2401 | 1440 | 7609 | 1449 | 4.07 | 4.076 | 4.104 | 4.02 | 2 | 15 | 193 | 22 | 953 | 35 | 57 | 330 | 180 | 3870 | 3750 | 0.065 | 0.032 | 1.032
2025-10-12 | 1121 | 2402 | 1440 | 7450 | 1457 | 4.07 | 4.073 | 4.087 | 4.02 | 3 | 14 | 190 | 22 | 952 | 40 | 61 | 330 | 180 | 3870 | 3750 | 0.07 | 0.032 | 1.032
2025-10-13 | 1121 | 2403 | 1440 | 7112 | 1375 | 4.07 | 4.076 | 4.094 | 4.02 | 2 | 19 | 187 | 22 | 953 | 40 | 61 | 330 | 180 | 3870 | 3750 | 0.071 | 0.032 | 1.032
2025-10-14 | 1121 | 2404 | 1440 | 7144 | 1397 | 4.07 | 4.07 | 4.083 | 4.02 | 2 | 15 | 170 | 22 | 953 | 40 | 67 | 330 | 180 | 3850 | 3690 | 0.064 | 0.031 | 1.04336
2025-10-15 | 1121 | 2405 | 1440 | 7316 | 1411 | 4.07 | 4.074 | 4.089 | 4.02 | 2 | 12 | 175 | 22 | 953 | 45 | 67 | 330 | 180 | 3870 | 3690 | 0.065 | 0.031 | 1.04878
2025-10-16 | 1121 | 2406 | 1440 | 7377 | 1423 | 4.07 | 4.074 | 4.083 | 4.02 | 2 | 16 | 162 | 22 | 951 | 35 | 52 | 330 | 180 | 3810 | 3690 | 0.069 | 0.03 | 1.03252
2025-10-17 | 1121 | 2407 | 1440 | 7231 | 1414 | 4.07 | 4.07 | 4.095 | 4.02 | 2 | 13 | 165 | 22 | 953 | 35 | 49 | 330 | 180 | 3800 | 3750 | 0.075 | 0.031 | 1.013333
2025-10-18 | 1121 | 2408 | 1440 | 7742 | 1475 | 4.07 | 4.073 | 4.109 | 4.02 | 2 | 16 | 173 | 22 | 953 | 35 | 49 | 330 | 180 | 3850 | 3750 | 0.073 | 0.031 | 1.026667
2025-10-19 | 1121 | 2409 | 1440 | 7435 | 1454 | 4.07 | 4.079 | 4.112 | 4.02 | 1 | 18 | 187 | 22 | 952 | 40 | 58 | 330 | 180 | 3870 | 3750 | 0.078 | 0.031 | 1.032
2025-10-20 | 1121 | 2410 | 1440 | 7510 | 1453 | 4.07 | 4.076 | 4.103 | 4.02 | 2 | 16 | 195 | 22 | 953 | 35 | 58 | 330 | 180 | 3870 | 3750 | 0.07 | 0.03 | 1.032
2025-10-21 | 1121 | 2411 | 1440 | 7522 | 1471 | 4.07 | 4.07 | 4.096 | 4.02 | 2 | 19 | 188 | 22 | 953 | 35 | 51 | 330 | 180 | 3870 | 3750 | 0.066 | 0.029 | 1.032
2025-10-22 | 1121 | 2412 | 1440 | 7091 | 1367 | 4.07 | 4.075 | 4.091 | 4.02 | 8 | 18 | 187 | 22 | 953 | 35 | 52 | 330 | 180 | 3730 | 3750 | 0.071 | 0.03 | 0.9946667
2025-10-23 | 1121 | 2413 | 1440 | 7328 | 1433 | 4.07 | 4.07 | 4.078 | 4.02 | 2 | 15 | 176 | 22 | 953 | 35 | 55 | 330 | 180 | 3820 | 3690 | 0.07 | 0.029 | 1.03523
2025-10-24 | 1121 | 2414 | 1440 | 7280 | 1404 | 4.07 | 4.076 | 4.091 | 4.02 | 2 | 15 | 174 | 22 | 953 | 35 | 49 | 330 | 180 | 3890 | 3750 | 0.071 | 0.03 | 1.037333
2025-10-25 | 1121 | 2415 | 1440 | 7609 | 1449 | 4.07 | 4.075 | 4.093 | 4.02 | 2 | 15 | 175 | 22 | 951 | 40 | 57 | 330 | 180 | 3900 | 3750 | 0.065 | 0.028 | 1.04
2025-10-26 | 1121 | 2416 | 1440 | 7588 | 1484 | 4.07 | 4.076 | 4.116 | 4.02 | 2 | 18 | 206 | 22 | 952 | 35 | 60 | 330 | 180 | 3830 | 3750 | 0.067 | 0.029 | 1.021333
2025-10-27 | 1121 | 2417 | 1440 | 7474 | 1442 | 4.07 | 4.087 | 4.131 | 4.02 | 1 | 26 | 192 | 22 | 950 | 20 | 45 | 330 | 180 | 3870 | 3750 | 0.065 | 0.028 | 1.032
2025-10-28 | 1121 | 2418 | 1440 | 7431 | 1440 | 4.07 | 4.076 | 4.099 | 4.02 | 2 | 16 | 186 | 22 | 953 | 30 | 45 | 330 | 180 | 3850 | 3750 | 0.072 | 0.03 | 1.026667
2025-10-29 | 1121 | 2419 | 1440 | 7234 | 1395 | 4.07 | 4.076 | 4.115 | 4.02 | 2 | 20 | 185 | 22 | 952 | 35 | 49 | 330 | 180 | 3860 | 3690 | 0.068 | 0.029 | 1.04607
2025-10-30 | 1121 | 2420 | 1440 | 7423 | 1432 | 4.07 | 4.073 | 4.124 | 4.02 | 2 | 16 | 174 | 22 | 953 | 35 | 52 | 330 | 180 | 3890 | 3750 | 0.072 | 0.03 | 1.037333
2025-10-31 | 1121 | 2421 | 1440 | 7290 | 1406 | 4.07 | 4.074 | 4.098 | 4.02 | 2 | 17 | 177 | 22 | 951 | 35 | 52 | 330 | 180 | 3870 | 3750 | 0.071 | 0.029 | 1.032
2025-11-01 | 1121 | 2422 | 1440 | 7404 | 1448 | 4.07 | 4.07 | 4.086 | 4.02 | 2 | 19 | 182 | 22 | 953 | 35 | 54 | 330 | 180 | 3860 | 3750 | 0.066 | 0.029 | 1.029333
2025-11-02 | 1121 | 2423 | 1440 | 7518 | 1431 | 4.07 | 4.081 | 4.11 | 4.02 | 2 | 20 | 198 | 22 | 953 | 35 | 48 | 330 | 180 | 3840 | 3750 | 0.063 | 0.028 | 1.024
2025-11-03 | 1121 | 2424 | 1440 | 7471 | 1465 | 4.07 | 4.07 | 4.104 | 4.02 | 2 | 17 | 197 | 22 | 952 | 30 | 52 | 330 | 180 | 3810 | 3750 | 0.065 | 0.029 | 1.016
2025-11-04 | 1121 | 2425 | 1440 | 7717 | 1470 | 4.07 | 4.081 | 4.111 | 4.02 | 2 | 16 | 173 | 22 | 952 | 30 | 43 | 330 | 180 | 3810 | 3750 | 0.066 | 0.029 | 1.016
2025-11-05 | 1121 | 2426 | 1439 | 7501 | 1467 | 4.07 | 4.07 | 4.091 | 4.02 | 2 | 18 | 187 | 22 | 950 | 35 | 48 | 330 | 180 | 3770 | 3750 | 0.065 | 0.028 | 1.005333
2025-11-06 | 1121 | 2427 | 1440 | 7532 | 1473 | 4.07 | 4.07 | 4.089 | 4.02 | 2 | 19 | 191 | 22 | 951 | 35 | 48 | 330 | 180 | 3750 | 3750 | 0.066 | 0.029 | 1
2025-11-07 | 1121 | 2428 | 1440 | 7385 | 1405 | 4.07 | 4.084 | 4.116 | 4.02 | 2 | 15 | 183 | 22 | 951 | 40 | 49 | 330 | 180 | 3820 | 3750 | 0.068 | 0.029 | 1.018667
2025-11-08 | 1121 | 2429 | 1440 | 7588 | 1484 | 4.07 | 4.07 | 4.087 | 4.02 | 2 | 17 | 186 | 22 | 951 | 40 | 66 | 330 | 180 | 3870 | 3750 | 0.067 | 0.028 | 1.032
2025-11-09 | 1121 | 2430 | 1440 | 7691 | 1465 | 4.07 | 4.076 | 4.091 | 4.02 | 2 | 14 | 184 | 22 | 947 | 30 | 43 | 330 | 180 | 3880 | 3750 | 0.065 | 0.028 | 1.034667
2025-11-10 | 1121 | 2431 | 1440 | 7445 | 1456 | 4.07 | 4.088 | 4.127 | 4.02 | 2 | 15 | 172 | 22 | 951 | 35 | 36 | 330 | 180 | 3850 | 3750 | 0.064 | 0.027 | 1.026667
2025-11-11 | 1121 | 2432 | 1440 | 7397 | 1427 | 4.07 | 4.076 | 4.107 | 4.02 | 2 | 16 | 197 | 22 | 953 | 30 | 43 | 330 | 180 | 3820 | 3750 | 0.062 | 0.028 | 1.018667
2025-11-12 | 1121 | 2433 | 1440 | 7639 | 1494 | 4.07 | 4.07 | 4.113 | 4.02 | 2 | 17 | 192 | 22 | 950 | 30 | 48 | 330 | 180 | 3710 | 3750 | 0.067 | 0.028 | 0.9893333
2025-11-13 | 1121 | 2434 | 1439 | 7464 | 1440 | 4.07 | 4.076 | 4.096 | 4.02 | 2 | 23 | 200 | 22 | 950 | 25 | 31 | 330 | 180 | 3820 | 3750 | 0.064 | 0.026 | 1.018667
2025-11-14 | 1121 | 2435 | 1440 | 7540 | 1459 | 4.07 | 4.076 | 4.108 | 4.02 | 2 | 21 | 188 | 22 | 950 | 30 | 31 | 330 | 180 | 3820 | 3750 | 0.07 | 0.028 | 1.018667
2025-11-15 | 1121 | 2436 | 1440 | 7331 | 1414 | 4.07 | 4.076 | 4.093 | 4.02 | 2 | 18 | 164 | 22 | 953 | 35 | 46 | 330 | 180 | 3850 | 3750 | 0.063 | 0.027 | 1.026667
2025-11-16 | 1121 | 2437 | 1440 | 7467 | 1425 | 4.07 | 4.081 | 4.103 | 4.02 | 2 | 20 | 173 | 22 | 953 | 40 | 55 | 330 | 180 | 3860 | 3750 | 0.068 | 0.026 | 1.029333
2025-11-17 | 1121 | 2438 | 1440 | 7083 | 1385 | 4.07 | 4.07 | 4.099 | 4.02 | 1 | 19 | 196 | 22 | 953 | 35 | 58 | 330 | 180 | 3820 | 3750 | 0.065 | 0.027 | 1.018667
2025-11-18 | 1121 | 2439 | 1440 | 7216 | 1411 | 4.07 | 4.07 | 4.08 | 4.02 | 2 | 12 | 194 | 22 | 953 | 40 | 63 | 330 | 180 | 3810 | 3690 | 0.063 | 0.026 | 1.03252
2025-11-19 | 1121 | 2440 | 1440 | 7035 | 1356 | 4.07 | 4.074 | 4.1 | 4.02 | 1 | 16 | 180 | 22 | 953 | 40 | 66 | 330 | 180 | 3800 | 3690 | 0.063 | 0.027 | 1.02981
2025-11-20 | 1121 | 2441 | 1440 | 7219 | 1392 | 4.07 | 4.074 | 4.107 | 4.02 | 2 | 15 | 214 | 22 | 950 | 35 | 60 | 330 | 180 | 3800 | 3690 | 0.064 | 0.026 | 1.02981
2025-11-21 | 1121 | 2442 | 1440 | 7191 | 1410 | 4.07 | 4.07 | 4.092 | 4.02 | 2 | 18 | 175 | 22 | 951 | 35 | 43 | 330 | 180 | 3830 | 3690 | 0.066 | 0.027 | 1.03794
2025-11-22 | 1121 | 2443 | 1440 | 7326 | 1413 | 4.07 | 4.076 | 4.115 | 4.02 | 2 | 20 | 185 | 22 | 953 | 35 | 49 | 330 | 180 | 3820 | 3690 | 0.064 | 0.029 | 1.03523
2025-11-23 | 1121 | 2444 | 1440 | 7556 | 1462 | 4.07 | 4.074 | 4.097 | 4.02 | 2 | 16 | 164 | 22 | 953 | 40 | 54 | 330 | 180 | 3780 | 3750 | 0.063 | 0.026 | 1.008
2025-11-24 | 1121 | 2445 | 1440 | 7431 | 1540 | 4.07 | 4.074 | 4.099 | 4.02 | 2 | 18 | 209 | 22 | 949 | 35 | 51 | 330 | 180 | 3820 | 3750 | 0.065 | 0.026 | 1.018667
2025-11-25 | 1121 | 2446 | 1440 | 7815 | 1509 | 4.07 | 4.075 | 4.106 | 4.02 | 2 | 18 | 187 | 22 | 949 | 35 | 46 | 330 | 180 | 3820 | 3750 | 0.066 | 0.026 | 1.018667
2025-11-26 | 1121 | 2447 | 1440 | 7094 | 1391 | 4.07 | 4.07 | 4.11 | 4.02 | 2 | 18 | 173 | 22 | 946 | 30 | 40 | 330 | 180 | 3860 | 3750 | 0.065 | 0.027 | 1.029333
2025-11-27 | 1121 | 2448 | 1440 | 7576 | 1462 | 4.07 | 4.071 | 4.113 | 4.02 | 4 | 15 | 196 | 22 | 950 | 35 | 34 | 330 | 180 | 3860 | 3750 | 0.066 | 0.026 | 1.029333
2025-11-28 | 1121 | 2449 | 1440 | 7234 | 1395 | 4.07 | 4.075 | 4.108 | 4.02 | 2 | 12 | 195 | 22 | 953 | 35 | 51 | 330 | 180 | 3730 | 3810 | 0.064 | 0.026 | 0.9790026
2025-11-29 | 1121 | 2450 | 1440 | 7517 | 1470 | 4.07 | 4.079 | 4.1 | 4.02 | 2 | 15 | 182 | 22 | 953 | 35 | 51 | 330 | 180 | 3810 | 3750 | 0.068 | 0.027 | 1.016
2025-11-30 | 1121 | 2451 | 1440 | 7612 | 1473 | 4.07 | 4.079 | 4.11 | 4.02 | 1 | 19 | 180 | 22 | 952 | 35 | 46 | 330 | 180 | 3870 | 3750 | 0.064 | 0.026 | 1.032
2025-12-01 | 1121 | 2452 | 1440 | 7653 | 1481 | 4.07 | 4.074 | 4.107 | 4.02 | 2 | 16 | 184 | 22 | 950 | 25 | 42 | 340 | 120 | 3840 | 3750 | 0.068 | 0.027 | 1.024
2025-12-02 | 1121 | 2453 | 1440 | 7954 | 1540 | 4.07 | 4.091 | 4.132 | 4.02 | 1 | 22 | 180 | 22 | 950 | 20 | 31 | 350 | 120 | 3810 | 3750 | 0.065 | 0.027 | 1.016
2025-12-03 | 1121 | 2454 | 1440 | 7431 | 1440 | 4.07 | 4.075 | 4.123 | 4.02 | 2 | 12 | 185 | 22 | 957 | 30 | 36 | 360 | 120 | 3800 | 3750 | 0.065 | 0.027 | 1.013333
2025-12-04 | 1121 | 2455 | 1440 | 7300 | 1408 | 4.07 | 4.074 | 4.122 | 4.02 | 2 | 16 | 187 | 22 | 946 | 20 | 42 | 360 | 140 | 3870 | 3690 | 0.066 | 0.027 | 1.04878
2025-12-05 | 1121 | 2456 | 1440 | 7158 | 1384 | 4.099 | 4.105 | 4.14 | 4.02 | 2 | 14 | 187 | 22 | 947 | 20 | 28 | 360 | 130 | 3860 | 3750 | 0.071 | 0.027 | 1.029333
2025-12-06 | 1121 | 2457 | 1440 | 7272 | 1426 | 4.09 | 4.09 | 4.129 | 4.02 | 2 | 14 | 186 | 22 | 956 | 25 | 31 | 350 | 170 | 3820 | 3750 | 0.07 | 0.027 | 1.018667
2025-12-07 | 1121 | 2458 | 1440 | 7351 | 1418 | 4.07 | 4.078 | 4.123 | 4.02 | 2 | 17 | 194 | 22 | 951 | 25 | 34 | 350 | 130 | 3820 | 3810 | 0.072 | 0.027 | 1.002625
2025-12-08 | 1121 | 2459 | 1440 | 7356 | 1419 | 4.07 | 4.077 | 4.134 | 4.02 | 2 | 17 | 183 | 22 | 950 | 25 | 33 | 350 | 150 | 3820 | 3750 | 0.068 | 0.026 | 1.018667
2025-12-09 | 1121 | 2460 | 1440 | 7405 | 1409 | 4.07 | 4.082 | 4.102 | 4.02 | 2 | 17 | 186 | 22 | 945 | 20 | 22 | 350 | 150 | 3800 | 3750 | 0.079 | 0.03 | 1.013333
2025-12-10 | 1121 | 2461 | 1440 | 7262 | 1424 | 4.07 | 4.07 | 4.095 | 4.02 | 2 | 15 | 199 | 22 | 950 | 30 | 34 | 360 | 140 | 3800 | 3810 | 0.07 | 0.028 | 0.9973753
2025-12-11 | 1121 | 2462 | 1440 | 7170 | 1402 | 4.07 | 4.07 | 4.09 | 4.02 | 2 | 11 | 176 | 22 | 953 | 35 | 48 | 350 | 150 | 3820 | 3750 | 0.068 | 0.027 | 1.018667
2025-12-12 | 1121 | 2463 | 1440 | 7209 | 1394 | 4.096 | 4.101 | 4.14 | 4.02 | 2 | 11 | 186 | 22 | 954 | 35 | 49 | 340 | 150 | 3820 | 3690 | 0.069 | 0.027 | 1.03523
2025-12-13 | 1121 | 2464 | 1440 | 7362 | 1420 | 4.1 | 4.103 | 4.133 | 4.02 | 2 | 14 | 190 | 22 | 951 | 35 | 52 | 340 | 160 | 3810 | 3690 | 0.071 | 0.028 | 1.03252
2025-12-14 | 1121 | 2465 | 1440 | 7416 | 1411 | 4.114 | 4.121 | 4.14 | 4.02 | 2 | 14 | 164 | 22 | 951 | 30 | 43 | 330 | 150 | 3810 | 3750 | 0.068 | 0.027 | 1.016
2025-12-15 | 1121 | 2466 | 1440 | 7073 | 1387 | 4.09 | 4.094 | 4.109 | 4.02 | 2 | 17 | 216 | 22 | 950 | 30 | 48 | 350 | 180 | 3800 | 3750 | 0.072 | 0.029 | 1.013333
2025-12-16 | 1121 | 2467 | 1439 | 7387 | 1425 | 4.09 | 4.095 | 4.121 | 4.02 | 2 | 19 | 166 | 22 | 950 | 30 | 30 | 340 | 150 | 3820 | 3690 | 0.072 | 0.029 | 1.03523
2025-12-17 | 1121 | 2468 | 1440 | 7413 | 1430 | 4.09 | 4.101 | 4.126 | 4.02 | 2 | 15 | 195 | 22 | 952 | 30 | 39 | 340 | 160 | 3830 | 3750 | 0.08 | 0.03 | 1.021333
2025-12-18 | 1121 | 2469 | 1440 | 7384 | 1448 | 4.09 | 4.091 | 4.107 | 4.02 | 6 | 16 | 194 | 22 | 952 | 30 | 49 | 340 | 150 | 3830 | 3750 | 0.072 | 0.028 | 1.021333
2025-12-19 | 1121 | 2470 | 1440 | 7540 | 1455 | 4.09 | 4.094 | 4.112 | 4.02 | 2 | 14 | 190 | 22 | 945 | 30 | 37 | 330 | 150 | 3810 | 3750 | 0.074 | 0.029 | 1.016
2025-12-20 | 1121 | 2471 | 1440 | 7311 | 1414 | 4.09 | 4.093 | 4.114 | 4.02 | 2 | 17 | 185 | 22 | 955 | 30 | 33 | 340 | 150 | 3810 | 3810 | 0.071 | 0.028 | 1
2025-12-21 | 1121 | 2472 | 1440 | 7331 | 1414 | 4.078 | 4.081 | 4.139 | 4.02 | 2 | 16 | 206 | 22 | 951 | 30 | 46 | 340 | 150 | 3830 | 3750 | 0.068 | 0.027 | 1.021333
2025-12-22 | 1121 | 2473 | 1440 | 7397 | 1427 | 4.07 | 4.075 | 4.108 | 4.02 | 2 | 19 | 200 | 22 | 951 | 30 | 45 | 340 | 140 | 3900 | 3750 | 0.068 | 0.028 | 1.04
2025-12-23 | 1121 | 2474 | 1440 | 7287 | 1429 | 4.07 | 4.07 | 4.106 | 4.02 | 2 | 15 | 185 | 22 | 950 | 35 | 52 | 340 | 150 | 3900 | 3750 | 0.072 | 0.029 | 1.04
2025-12-24 | 1121 | 2475 | 1440 | 7451 | 1418 | 4.07 | 4.076 | 4.113 | 4.02 | 2 | 15 | 211 | 22 | 953 | 20 | 40 | 340 | 180 | 3830 | 3750 | 0.068 | 0.028 | 1.021333
2025-12-25 | 1121 | 2476 | 1440 | 7404 | 1448 | 4.07 | 4.076 | 4.1 | 4.02 | 2 | 22 | 185 | 22 | 951 | 30 | 39 | 340 | 180 | 3830 | 3750 | 0.065 | 0.027 | 1.021333
2025-12-26 | 1121 | 2477 | 1440 | 6956 | 1360 | 4.07 | 4.07 | 4.089 | 4.02 | 2 | 15 | 165 | 22 | 950 | 30 | 43 | 340 | 150 | 3900 | 3750 | 0.07 | 0.028 | 1.04
2025-12-27 | 1121 | 2478 | 1440 | 7365 | 1405 | 4.07 | 4.079 | 4.105 | 4.02 | 5 | 19 | 178 | 22 | 953 | 10 | 31 | 340 | 170 | 3720 | 3690 | 0.067 | 0.028 | 1.00813
2025-12-28 | 1121 | 2479 | 1440 | 7267 | 1421 | 4.08 | 4.08 | 4.099 | 4.02 | 2 | 21 | 177 | 22 | 951 | 25 | 25 | 330 | 160 | 3820 | 3750 | 0.068 | 0.029 | 1.018667
2025-12-29 | 1121 | 2480 | 1440 | 7091 | 1367 | 4.08 | 4.09 | 4.129 | 4.02 | 2 | 17 | 171 | 22 | 953 | 25 | 42 | 330 | 170 | 3750 | 3750 | 0.069 | 0.029 | 1
2025-12-30 | 1121 | 2481 | 1440 | 7431 | 1440 | 4.073 | 4.075 | 4.113 | 4.02 | 2 | 11 | 160 | 22 | 959 | 35 | 45 | 340 | 140 | 3820 | 3690 | 0.065 | 0.027 | 1.03523
2025-12-31 | 1121 | 2482 | 1440 | 7134 | 1395 | 4.07 | 4.07 | 4.087 | 4.02 | 2 | 15 | 187 | 22 | 955 | 35 | 54 | 330 | 150 | 3820 | 3690 | 0.066 | 0.028 | 1.03523
2026-01-01 | 1121 | 2483 | 1440 | 7196 | 1411 | 4.07 | 4.07 | 4.089 | 4.02 | 2 | 16 | 172 | 22 | 956 | 35 | 48 | 320 | 150 | 3730 | 3690 | 0.069 | 0.029 | 1.01084
2026-01-02 | 1121 | 2484 | 1440 | 7247 | 1374 | 4.07 | 4.089 | 4.106 | 4.02 | 2 | 20 | 185 | 22 | 954 | 35 | 43 | 340 | 160 | 3700 | 3690 | 0.069 | 0.029 | 1.00271
2026-01-03 | 1121 | 2485 | 1440 | 7471 | 1461 | 4.07 | 4.072 | 4.095 | 4.02 | 2 | 12 | 198 | 22 | 950 | 35 | 52 | 330 | 150 | 3790 | 3750 | 0.07 | 0.029 | 1.010667
2026-01-04 | 1121 | 2486 | 1440 | 7431 | 1410 | 4.07 | 4.083 | 4.111 | 4.02 | 2 | 17 | 187 | 22 | 953 | 25 | 40 | 330 | 160 | 3750 | 3750 | 0.073 | 0.029 | 1
2026-01-05 | 1121 | 2487 | 1440 | 7476 | 1462 | 4.07 | 4.07 | 4.1 | 4.02 | 2 | 21 | 187 | 22 | 948 | 25 | 31 | 340 | 160 | 3780 | 3750 | 0.07 | 0.029 | 1.008
2026-01-06 | 1121 | 2488 | 1440 | 7599 | 1447 | 4.07 | 4.091 | 4.137 | 4.02 | 2 | 21 | 196 | 22 | 952 | 35 | 39 | 330 | 160 | 3780 | 3810 | 0.068 | 0.029 | 0.992126
2026-01-07 | 1121 | 2489 | 1440 | 7180 | 1404 | 4.07 | 4.07 | 4.083 | 4.02 | 2 | 24 | 185 | 22 | 950 | 20 | 43 | 330 | 160 | 3720 | 3750 | 0.07 | 0.029 | 0.992
2026-01-08 | 1121 | 2490 | 1440 | 7472 | 1422 | 4.07 | 4.095 | 4.116 | 4.02 | 1 | 25 | 217 | 22 | 953 | 25 | 28 | 330 | 150 | 3710 | 3690 | 0.069 | 0.029 | 1.00542
2026-01-09 | 1121 | 2491 | 1440 | 7262 | 1420 | 4.07 | 4.07 | 4.102 | 4.02 | 2 | 23 | 187 | 22 | 947 | 20 | 27 | 340 | 150 | 3600 | 3750 | 0.071 | 0.03 | 0.96
2026-01-10 | 1121 | 2492 | 1440 | 7205 | 1409 | 4.07 | 4.07 | 4.106 | 4.02 | 2 | 20 | 191 | 22 | 948 | 15 | 19 | 320 | 150 | 3750 | 3810 | 0.076 | 0.031 | 0.984252
2026-01-11 | 1121 | 2493 | 1440 | 7377 | 1423 | 4.073 | 4.112 | 4.14 | 4.02 | 11 | 20 | 173 | 22 | 953 | 30 | 30 | 340 | 150 | 3530 | 3750 | 0.073 | 0.03 | 0.9413333
2026-01-12 | 1121 | 2494 | 1440 | 7586 | 1468 | 4.07 | 4.076 | 4.137 | 4.02 | 2 | 23 | 189 | 22 | 949 | 15 | 25 | 340 | 160 | 3770 | 3810 | 0.071 | 0.028 | 0.9895013
2026-01-13 | 1121 | 2495 | 1440 | 7737 | 1474 | 4.113 | 4.127 | 4.14 | 4.02 | 1 | 20 | 207 | 22 | 953 | 25 | 27 | 340 | 150 | 3820 | 3810 | 0.081 | 0.03 | 1.002625
2026-01-14 | 1121 | 2496 | 1440 | 7721 | 1510 | 4.099 | 4.099 | 4.14 | 4.02 | 2 | 16 | 198 | 22 | 946 | 15 | 34 | 330 | 150 | 3800 | 3750 | 0.081 | 0.029 | 1.013333
2026-01-15 | 1121 | 2497 | 1440 | 7440 | 1455 | 4.09 | 4.09 | 4.111 | 4.02 | 2 | 18 | 187 | 22 | 950 | 25 | 22 | 330 | 150 | 3800 | 3750 | 0.084 | 0.031 | 1.013333
2026-01-16 | 1121 | 2498 | 1440 | 7290 | 1406 | 4.085 | 4.093 | 4.108 | 4.02 | 2 | 19 | 218 | 22 | 955 | 25 | 33 | 340 | 150 | 3850 | 3750 | 0.078 | 0.029 | 1.026667
2026-01-17 | 1121 | 2499 | 1440 | 7520 | 1451 | 4.066 | 4.071 | 4.087 | 4.02 | 2 | 18 | 190 | 22 | 957 | 35 | 43 | 330 | 160 | 3770 | 3750 | 0.078 | 0.029 | 1.005333
2026-01-18 | 1121 | 2500 | 1440 | 7538 | 1435 | 4.071 | 4.077 | 4.108 | 4.02 | 2 | 12 | 164 | 22 | 957 | 35 | 46 | 320 | 150 | 3650 | 3750 | 0.074 | 0.029 | 0.9733333
2026-01-19 | 1121 | 2501 | 1440 | 7154 | 1399 | 4.073 | 4.073 | 4.091 | 4.02 | 2 | 11 | 204 | 22 | 957 | 40 | 57 | 320 | 150 | 3850 | 3750 | 0.08 | 0.031 | 1.026667
2026-01-20 | 1121 | 2502 | 1440 | 7801 | 1510 | 4.07 | 4.076 | 4.101 | 4.02 | 2 | 14 | 200 | 22 | 955 | 25 | 49 | 320 | 160 | 3810 | 3690 | 0.076 | 0.03 | 1.03252
2026-01-21 | 1121 | 2503 | 1440 | 7682 | 1479 | 4.07 | 4.076 | 4.093 | 4.02 | 2 | 14 | 180 | 22 | 950 | 25 | 37 | 320 | 180 | 3770 | 3750 | 0.08 | 0.031 | 1.005333
2026-01-22 | 1121 | 2504 | 1440 | 7550 | 1457 | 4.07 | 4.074 | 4.117 | 4.02 | 2 | 13 | 193 | 22 | 953 | 30 | 45 | 330 | 160 | 3760 | 3750 | 0.079 | 0.03 | 1.002667
2026-01-23 | 1121 | 2505 | 1440 | 7810 | 1508 | 4.07 | 4.074 | 4.098 | 4.02 | 2 | 12 | 187 | 22 | 951 | 30 | 40 | 320 | 160 | 3700 | 3750 | 0.077 | 0.032 | 0.9866667
2026-01-24 | 1121 | 2506 | 1440 | 7688 | 1484 | 4.07 | 4.073 | 4.114 | 4.02 | 2 | 18 | 210 | 22 | 948 | 20 | 39 | 320 | 150 | 3750 | 3750 | 0.079 | 0.032 | 1
2026-01-25 | 1121 | 2507 | 1440 | 7556 | 1462 | 4.07 | 4.076 | 4.106 | 4.02 | 1 | 15 | 181 | 22 | 949 | 25 | 33 | 320 | 160 | 3780 | 3750 | 0.082 | 0.032 | 1.008
2026-01-26 | 1121 | 2508 | 1440 | 7548 | 1480 | 4.07 | 4.07 | 4.104 | 4.02 | 2 | 13 | 195 | 22 | 950 | 30 | 37 | 320 | 160 | 3790 | 3810 | 0.081 | 0.032 | 0.9947507
2026-01-27 | 1121 | 2509 | 1440 | 7586 | 1468 | 4.07 | 4.075 | 4.102 | 4.02 | 2 | 13 | 183 | 22 | 952 | 30 | 42 | 340 | 150 | 3810 | 3810 | 0.077 | 0.031 | 1
2026-01-28 | 1121 | 2510 | 1440 | 7362 | 1424 | 4.07 | 4.078 | 4.095 | 4.02 | 2 | 16 | 160 | 22 | 950 | 25 | 37 | 320 | 150 | 3820 | 3750 | 0.073 | 0.031 | 1.018667
2026-01-29 | 1121 | 2511 | 1440 | 7557 | 1478 | 4.07 | 4.07 | 4.094 | 4.02 | 3 | 19 | 187 | 22 | 952 | 25 | 33 | 320 | 160 | 3850 | 3750 | 0.08 | 0.033 | 1.026667
2026-01-30 | 1121 | 2512 | 1440 | 7790 | 1504 | 4.076 | 4.079 | 4.122 | 4.02 | 2 | 22 | 201 | 22 | 955 | 30 | 39 | 320 | 150 | 3790 | 3750 | 0.08 | 0.033 | 1.010667
2026-01-31 | 1121 | 2513 | 1440 | 7428 | 1433 | 4.07 | 4.075 | 4.094 | 4.02 | 2 | 13 | 193 | 22 | 958 | 35 | 46 | 320 | 150 | 3770 | 3750 | 0.078 | 0.031 | 1.005333
2026-02-01 | 1121 | 2514 | 1440 | 7290 | 1406 | 4.07 | 4.075 | 4.096 | 4.02 | 2 | 12 | 195 | 22 | 956 | 30 | 36 | 320 | 160 | 3770 | 3750 | 0.104 | 0.035 | 1.005333
2026-02-02 | 1121 | 2515 | 1440 | 7143 | 1381 | 4.07 | 4.087 | 4.117 | 4.02 | 6 | 14 | 182 | 22 | 950 | 25 | 26 | 340 | 150 | 3750 | 3750 | 0.111 | 0.035 | 1
2026-02-03 | 1121 | 2516 | 1440 | 6994 | 1348 | 4.07 | 4.082 | 4.101 | 4.02 | 2 | 14 | 172 | 22 | 955 | 20 | 16 | 330 | 150 | 3730 | 3690 | 0.113 | 0.033 | 1.01084
2026-02-04 | 1121 | 2517 | 1440 | 7431 | 1440 | 4.07 | 4.095 | 4.138 | 4.02 | 2 | 15 | 191 | 22 | 954 | 10 | 22 | 330 | 150 | 3770 | 3690 | 0.128 | 0.033 | 1.02168
2026-02-05 | 1121 | 2518 | 1440 | 7431 | 1440 | 4.088 | 4.09 | 4.119 | 4.02 | 2 | 14 | 179 | 22 | 954 | 25 | 43 | 330 | 150 | 3720 | 3690 | 0.135 | 0.034 | 1.00813
2026-02-06 | 1121 | 2519 | 1440 | 7550 | 1457 | 4.1 | 4.105 | 4.14 | 4.02 | 2 | 15 | 209 | 22 | 954 | 35 | 37 | 340 | 150 | 3730 | 3690 | 0.134 | 0.036 | 1.01084
2026-02-07 | 1121 | 2520 | 1440 | 7586 | 1464 | 4.1 | 4.107 | 4.14 | 4.02 | 3 | 15 | 179 | 22 | 957 | 35 | 45 | 330 | 150 | 3850 | 3690 | 0.127 | 0.036 | 1.04336
2026-02-08 | 1121 | 2521 | 1440 | 7764 | 1499 | 4.082 | 4.087 | 4.122 | 4.02 | 2 | 17 | 204 | 22 | 958 | 35 | 52 | 330 | 150 | 3800 | 3750 | 0.128 | 0.036 | 1.013333
2026-02-09 | 1121 | 2522 | 1440 | 7431 | 1440 | 4.081 | 4.082 | 4.097 | 4.02 | 2 | 11 | 171 | 22 | 953 | 30 | 52 | 330 | 150 | 3730 | 3750 | 0.126 | 0.036 | 0.9946667
2026-02-10 | 1121 | 2523 | 1440 | 7431 | 1542 | 4.07 | 4.08 | 4.118 | 4.02 | 1 | 16 | 204 | 22 | 952 | 30 | 40 | 340 | 150 | 3780 | 3690 | 0.119 | 0.036 | 1.02439
2026-02-11 | 1121 | 2524 | 1440 | 7431 | 1440 | 4.083 | 4.087 | 4.127 | 4.02 | 9 | 18 | 185 | 22 | 953 | 30 | 43 | 330 | 150 | 3710 | 3750 | 0.121 | 0.035 | 0.9893333
2026-02-12 | 1121 | 2525 | 1440 | 7431 | 1440 | 4.08 | 4.088 | 4.11 | 4.02 | 2 | 17 | 201 | 22 | 951 | 25 | 39 | 340 | 150 | 3730 | 3750 | 0.111 | 0.034 | 0.9946667
2026-02-13 | 1121 | 2526 | 1440 | 7395 | 1450 | 4.08 | 4.08 | 4.102 | 4.02 | 2 | 16 | 188 | 22 | 953 | 25 | 42 | 340 | 150 | 3800 | 3750 | 0.114 | 0.036 | 1.013333
2026-02-14 | 1121 | 2527 | 1440 | 7372 | 1422 | 4.08 | 4.084 | 4.11 | 4.02 | 2 | 17 | 182 | 22 | 951 | 25 | 37 | 340 | 150 | 3790 | 3750 | 0.108 | 0.035 | 1.010667
2026-02-15 | 1121 | 2528 | 1440 | 7101 | 1369 | 4.08 | 4.085 | 4.123 | 4.02 | 2 | 16 | 181 | 22 | 954 | 25 | 36 | 340 | 170 | 3770 | 3750 | 0.108 | 0.035 | 1.005333
2026-02-16 | 1121 | 2529 | 1440 | 7275 | 1403 | 4.089 | 4.093 | 4.14 | 4.02 | 2 | 14 | 202 | 22 | 952 | 10 | 27 | 340 | 160 | 3770 | 3690 | 0.111 | 0.035 | 1.02168
2026-02-17 | 1121 | 2530 | 1440 | 7362 | 1420 | 4.09 | 4.092 | 4.125 | 4.02 | 2 | 13 | 195 | 22 | 953 | 30 | 34 | 340 | 150 | 3800 | 3750 | 0.11 | 0.035 | 1.013333
2026-02-18 | 1121 | 2531 | 1440 | 7333 | 1438 | 4.09 | 4.09 | 4.107 | 4.02 | 2 | 12 | 187 | 22 | 953 | 30 | 48 | 340 | 150 | 3800 | 3750 | 0.106 | 0.035 | 1.013333
2026-02-19 | 1121 | 2532 | 1440 | 7203 | 1389 | 4.097 | 4.106 | 4.14 | 4.02 | 2 | 17 | 186 | 22 | 955 | 35 | 43 | 350 | 150 | 3900 | 3750 | 0.104 | 0.035 | 1.04
2026-02-20 | 1121 | 2533 | 1440 | 7229 | 1394 | 4.114 | 4.117 | 4.14 | 4.02 | 2 | 13 | 187 | 22 | 953 | 35 | 49 | 340 | 150 | 3910 | 3690 | 0.102 | 0.035 | 1.059621
2026-02-21 | 1121 | 2534 | 1440 | 7377 | 1423 | 4.09 | 4.09 | 4.118 | 4.02 | 2 | 19 | 209 | 22 | 953 | 25 | 48 | 340 | 160 | 3870 | 3750 | 0.106 | 0.036 | 1.032
2026-02-22 | 1121 | 2535 | 1440 | 7254 | 1399 | 4.09 | 4.094 | 4.132 | 4.02 | 2 | 14 | 205 | 22 | 952 | 25 | 39 | 330 | 160 | 3940 | 3750 | 0.106 | 0.036 | 1.050667
2026-02-23 | 1121 | 2536 | 1440 | 7431 | 1440 | 4.09 | 4.093 | 4.13 | 4.02 | 2 | 17 | 204 | 22 | 956 | 30 | 43 | 340 | 150 | 3940 | 3750 | 0.097 | 0.034 | 1.050667
2026-02-24 | 1121 | 2537 | 1440 | 6981 | 1365 | 4.09 | 4.09 | 4.108 | 4.02 | 2 | 18 | 191 | 22 | 955 | 30 | 49 | 330 | 160 | 3800 | 3690 | 0.101 | 0.035 | 1.02981
2026-02-25 | 1121 | 2538 | 1440 | 7071 | 1363 | 4.087 | 4.092 | 4.111 | 4.02 | 2 | 17 | 181 | 22 | 956 | 30 | 48 | 340 | 180 | 3870 | 3690 | 0.104 | 0.035 | 1.04878
2026-02-26 | 1121 | 2539 | 1440 | 7402 | 1428 | 4.08 | 4.083 | 4.103 | 4.02 | 2 | 20 | 209 | 22 | 953 | 30 | 48 | 340 | 160 | 3920 | 3690 | 0.1 | 0.034 | 1.062331
2026-02-27 | 1121 | 2540 | 1440 | 7402 | 1428 | 4.074 | 4.077 | 4.1 | 4.02 | 2 | 13 | 195 | 22 | 955 | 30 | 48 | 340 | 150 | 3800 | 3690 | 0.101 | 0.036 | 1.02981
2026-02-28 | 1121 | 2541 | 1440 | 7504 | 1448 | 4.07 | 4.086 | 4.112 | 4.02 | 1 | 16 | 180 | 22 | 952 | 30 | 40 | 340 | 150 | 3820 | 3750 | 0.093 | 0.035 | 1.018667
2026-03-01 | 1121 | 2542 | 1440 | 7331 | 1418 | 4.07 | 4.073 | 4.095 | 4.02 | 2 | 16 | 170 | 22 | 955 | 35 | 54 | 330 | 160 | 3800 | 3750 | 0.096 | 0.035 | 1.013333
2026-03-02 | 1121 | 2543 | 1440 | 7409 | 1449 | 4.07 | 4.07 | 4.094 | 4.02 | 2 | 18 | 186 | 22 | 955 | 35 | 49 | 340 | 150 | 3810 | 3750 | 0.093 | 0.035 | 1.016
2026-03-03 | 1121 | 2544 | 1440 | 7117 | 1372 | 4.07 | 4.074 | 4.1 | 4.02 | 2 | 14 | 184 | 22 | 952 | 30 | 51 | 330 | 170 | 3810 | 3750 | 0.089 | 0.034 | 1.016
2026-03-04 | 1121 | 2545 | 1440 | 7464 | 1440 | 4.07 | 4.072 | 4.098 | 4.02 | 2 | 17 | 187 | 22 | 953 | 30 | 48 | 340 | 200 | 3800 | 3690 | 0.09 | 0.035 | 1.02981
2026-03-05 | 1121 | 2546 | 1440 | 7364 | 1440 | 4.07 | 4.07 | 4.098 | 4.02 | 2 | 20 | 207 | 22 | 952 | 30 | 49 | 340 | 160 | 3800 | 3750 | 0.09 | 0.035 | 1.013333
2026-03-06 | 1121 | 2547 | 1440 | 7484 | 1444 | 4.07 | 4.072 | 4.098 | 4.02 | 2 | 14 | 189 | 22 | 957 | 35 | 51 | 340 | 170 | 3790 | 3750 | 0.085 | 0.034 | 1.010667
2026-03-07 | 1121 | 2548 | 1440 | 7397 | 1427 | 4.07 | 4.076 | 4.09 | 4.02 | 2 | 16 | 189 | 22 | 955 | 35 | 52 | 340 | 160 | 3820 | 3750 | 0.083 | 0.036 | 1.018667
2026-03-08 | 1121 | 2549 | 1440 | 7413 | 1430 | 4.07 | 4.074 | 4.09 | 4.02 | 2 | 12 | 177 | 22 | 954 | 30 | 45 | 320 | 150 | 3840 | 3750 | 0.084 | 0.036 | 1.024
2026-03-09 | 1121 | 2550 | 1440 | 7358 | 1439 | 4.07 | 4.07 | 4.079 | 4.02 | 2 | 14 | 188 | 22 | 954 | 35 | 46 | 330 | 160 | 3800 | 3750 | 0.081 | 0.036 | 1.013333
2026-03-10 | 1121 | 2551 | 1440 | 7423 | 1432 | 4.07 | 4.077 | 4.095 | 4.02 | 2 | 20 | 193 | 22 | 957 | 35 | 46 | 340 | 150 | 3780 | 3750 | 0.08 | 0.035 | 1.008
2026-03-11 | 1121 | 2552 | 1440 | 7700 | 1506 | 4.084 | 4.084 | 4.107 | 4.02 | 2 | 13 | 188 | 22 | 957 | 35 | 54 | 340 | 160 | 3810 | 3750 | 0.083 | 0.036 | 1.016
2026-03-12 | 1121 | 2553 | 1440 | 7158 | 1380 | 4.074 | 4.077 | 4.097 | 4.02 | 2 | 10 | 176 | 22 | 958 | 50 | 64 | 340 | 160 | 3830 | 3750 | 0.082 | 0.038 | 1.021333
2026-03-13 | 1121 | 2554 | 1441 | 7087 | 1370 | 4.07 | 4.072 | 4.091 | 4.02 | 2 | 11 | 187 | 22 | 958 | 50 | 91 | 340 | 160 | 3760 | 3690 | 0.077 | 0.037 | 1.01897
2026-03-14 | 1121 | 2555 | 1440 | 7321 | 1412 | 4.07 | 4.074 | 4.101 | 4.02 | 2 | 11 | 187 | 22 | 958 | 45 | 76 | 340 | 200 | 3720 | 3690 | 0.077 | 0.037 | 1.00813
2026-03-15 | 1121 | 2556 | 1440 | 7474 | 1442 | 4.07 | 4.073 | 4.095 | 4.02 | 2 | 15 | 155 | 22 | 958 | 40 | 69 | 340 | 180 | 3760 | 3690 | 0.081 | 0.038 | 1.01897
2026-03-16 | 1121 | 2557 | 1440 | 7581 | 1467 | 4.075 | 4.083 | 4.12 | 4.02 | 2 | 13 | 199 | 22 | 952 | 30 | 49 | 340 | 150 | 3830 | 3750 | 0.073 | 0.036 | 1.021333
2026-03-17 | 1121 | 2558 | 1440 | 7254 | 1399 | 4.08 | 4.085 | 4.105 | 4.02 | 2 | 12 | 185 | 22 | 953 | 35 | 51 | 340 | 180 | 3770 | 3750 | 0.078 | 0.037 | 1.005333
2026-03-18 | 1121 | 2559 | 1440 | 7627 | 1472 | 4.08 | 4.082 | 4.111 | 4.02 | 2 | 15 | 180 | 22 | 951 | 30 | 46 | 330 | 180 | 3770 | 3750 | 0.089 | 0.04 | 1.005333
2026-03-19 | 1121 | 2560 | 1440 | 7484 | 1444 | 4.088 | 4.095 | 4.128 | 4.02 | 2 | 17 | 186 | 22 | 950 | 30 | 39 | 330 | 150 | 3830 | 3750 | 0.086 | 0.039 | 1.021333
2026-03-20 | 1121 | 2561 | 1440 | 7471 | 1461 | 4.09 | 4.091 | 4.116 | 4.02 | 2 | 12 | 205 | 22 | 956 | 30 | 48 | 340 | 150 | 3800 | 3750 | 0.082 | 0.038 | 1.013333
2026-03-21 | 1121 | 2562 | 1440 | 7305 | 1409 | 4.07 | 4.072 | 4.101 | 4.02 | 2 | 16 | 188 | 22 | 955 | 35 | 46 | 340 | 170 | 3800 | 3750 | 0.078 | 0.038 | 1.013333
2026-03-22 | 1121 | 2563 | 1440 | 7254 | 1399 | 4.07 | 4.073 | 4.096 | 4.02 | 2 | 11 | 174 | 22 | 954 | 40 | 52 | 340 | 170 | 3800 | 3750 | 0.082 | 0.037 | 1.013333
2026-03-23 | 1121 | 2564 | 1440 | 7627 | 1472 | 4.07 | 4.075 | 4.105 | 4.02 | 2 | 15 | 198 | 22 | 953 | 35 | 51 | 340 | 170 | 3800 | 3750 | 0.078 | 0.038 | 1.013333
2026-03-24 | 1121 | 2565 | 1440 | 7555 | 1458 | 4.07 | 4.078 | 4.101 | 4.02 | 2 | 12 | 207 | 22 | 950 | 30 | 46 | 330 | 180 | 3800 | 3750 | 0.085 | 0.039 | 1.013333
2026-03-25 | 1121 | 2566 | 1440 | 7476 | 1466 | 4.07 | 4.07 | 4.096 | 4.02 | 2 | 12 | 188 | 22 | 950 | 30 | 45 | 330 | 180 | 3820 | 3750 | 0.084 | 0.039 | 1.018667
2026-03-26 | 1121 | 2567 | 1440 | 7637 | 1474 | 4.07 | 4.077 | 4.1 | 4.02 | 2 | 14 | 190 | 22 | 951 | 30 | 42 | 330 | 170 | 3750 | 3750 | 0.079 | 0.037 | 1
2026-03-27 | 1121 | 2568 | 1407 | 7668 | 1480 | 4.07 | 4.077 | 4.123 | 4.02 | 1 | 15 | 205 | 22 | 952 | 30 | 40 | 330 | 160 | 3750 | 3750 | 0.081 | 0.038 | 1
2026-03-28 | 1121 | 2569 | 1440 | 7617 | 1474 | 4.07 | 4.074 | 4.116 | 4.02 | 2 | 15 | 193 | 22 | 952 | 30 | 46 | 330 | 160 | 3770 | 3720 | 0.076 | 0.038 | 1.013441
2026-03-29 | 1121 | 2570 | 1441 | 7418 | 1435 | 4.07 | 4.08 | 4.125 | 4.02 | 2 | 13 | 187 | 22 | 952 | 25 | 40 | 330 | 160 | 3780 | 3750 | 0.081 | 0.038 | 1.008
2026-03-30 | 1121 | 2571 | 1440 | 7495 | 1450 | 4.107 | 4.111 | 4.14 | 4.02 | 2 | 13 | 187 | 22 | 946 | 27.5 | 16 | 330 | 160 | 3810 | 3750 | 0.076 | 0.038 | 1.016
2026-03-31 | 1121 | 2572 | 1440 | 7496 | 1466 | 4.1 | 4.1 | 4.13 | 4.02 | 2 | 12 | 180 | 22 | 953 | 30 | 27 | 340 | 170 | 3780 | 3750 | 0.079 | 0.039 | 1.008
2026-04-01 | 1121 | 2573 | 1439 | 7510 | 1453 | 4.1 | 4.106 | 4.14 | 4.02 | 2 | 13 | 166 | 22 | 953 | 25 | 37 | 330 | 170 | 3810 | 3750 | 0.077 | 0.039 | 1.016
2026-04-02 | 1121 | 2574 | 1440 | 7494 | 1446 | 4.109 | 4.118 | 4.14 | 4.02 | 2 | 12 | 194 | 22 | 952 | 25 | 36 | 320 | 150 | 3720 | 3750 | 0.075 | 0.038 | 0.992
2026-04-03 | 1121 | 2575 | 1441 | 7525 | 1452 | 4.106 | 4.115 | 4.14 | 4.02 | 2 | 11 | 185 | 22 | 953 | 25 | 34 | 330 | 170 | 3790 | 3750 | 0.081 | 0.039 | 1.010667
2026-04-04 | 1121 | 2576 | 1440 | 7525 | 1452 | 4.1 | 4.104 | 4.14 | 4.02 | 1 | 13 | 205 | 22 | 952 | 25 | 39 | 340 | 150 | 3780 | 3750 | 0.08 | 0.039 | 1.008
2026-04-05 | 1121 | 2577 | 1440 | 7907 | 1527 | 4.1 | 4.103 | 4.14 | 4.02 | 2 | 16 | 204 | 22 | 951 | 25 | 22 | 340 | 150 | 3800 | 3750 | 0.081 | 0.041 | 1.013333
2026-04-06 | 1121 | 2578 | 1439 | 7649 | 1496 | 4.1 | 4.1 | 4.14 | 4.02 | 2 | 12 | 190 | 22 | 947 | 25 | 37 | 340 | 150 | 3750 | 3750 | 0.076 | 0.039 | 1
2026-04-07 | 1121 | 2579 | 1440 | 7428 | 1433 | 4.1 | 4.114 | 4.14 | 4.02 | 2 | 13 | 169 | 22 | 949 | 25 | 28 | 330 | 150 | 3840 | 3750 | 0.078 | 0.041 | 1.024
2026-04-08 | 1121 | 2580 | 1441 | 7484 | 1444 | 4.1 | 4.105 | 4.125 | 4.02 | 2 | 13 | 195 | 22 | 952 | 30 | 36 | 340 | 160 | 3790 | 3810 | 0.078 | 0.041 | 0.9947507
2026-04-09 | 1121 | 2581 | 1440 | 7338 | 1439 | 4.096 | 4.096 | 4.136 | 4.02 | 2 | 14 | 187 | 22 | 952 | 30 | 43 | 330 | 170 | 3780 | 3810 | 0.077 | 0.039 | 0.992126
2026-04-10 | 1121 | 2582 | 1439 | 7657 | 1478 | 4.09 | 4.094 | 4.129 | 4.02 | 2 | 17 | 180 | 22 | 956 | 30 | 42 | 330 | 160 | 3770 | 3750 | 0.076 | 0.039 | 1.005333
2026-04-11 | 1121 | 2583 | 1440 | 7433 | 1434 | 4.09 | 4.096 | 4.134 | 4.02 | 2 | 14 | 184 | 22 | 954 | 25 | 37 | 340 | 180 | 3750 | 3750 | 0.079 | 0.04 | 1
2026-04-12 | 1121 | 2584 | 1440 | 7504 | 1448 | 4.09 | 4.095 | 4.123 | 4.02 | 2 | 11 | 195 | 22 | 953 | 30 | 42 | 340 | 170 | 3770 | 3750 | 0.076 | 0.039 | 1.005333
2026-04-13 | 1121 | 2585 | 1440 | 7624 | 1491 | 4.083 | 4.084 | 4.105 | 4.02 | 2 | 11 | 180 | 22 | 950 | 25 | 45 | 340 | 180 | 3780 | 3750 | 0.076 | 0.039 | 1.008
2026-04-14 | 1121 | 2586 | 1440 | 7494 | 1446 | 4.094 | 4.102 | 4.134 | 4.02 | 2 | 14 | 173 | 22 | 955 | 25 | 36 | 340 | 150 | 3780 | 3750 | 0.071 | 0.038 | 1.008
2026-04-15 | 1121 | 2587 | 1439 | 7226 | 1417 | 4.1 | 4.1 | 4.12 | 4.02 | 2 | 18 | 167 | 22 | 955 | 25 | 39 | 330 | 180 | 3790 | 3750 | 0.073 | 0.039 | 1.010667
2026-04-16 | 1121 | 2588 | 1440 | 7199 | 1392 | 4.082 | 4.084 | 4.104 | 4.02 | 2 | 14 | 181 | 22 | 956 | 25 | 36 | 340 | 160 | 3770 | 3750 | 0.077 | 0.039 | 1.005333
2026-04-17 | 1121 | 2589 | 1440 | 7367 | 1421 | 4.07 | 4.078 | 4.108 | 4.02 | 2 | 13 | 185 | 22 | 955 | 25 | 34 | 330 | 160 | 3780 | 3690 | 0.078 | 0.039 | 1.02439
2026-04-18 | 1121 | 2590 | 1440 | 7708 | 1488 | 4.07 | 4.075 | 4.111 | 4.02 | 2 | 15 | 158 | 22 | 952 | 25 | 34 | 330 | 170 | 3780 | 3750 | 0.076 | 0.037 | 1.008
2026-04-19 | 1121 | 2591 | 1441 | 7431 | 1542 | 4.07 | 4.081 | 4.125 | 4.02 | 2 | 16 | 175 | 22 | 951 | 20 | 31 | 340 | 170 | 3810 | 3750 | 0.083 | 0.037 | 1.016
2026-04-20 | 1121 | 2592 | 1439 | 7540 | 1455 | 4.07 | 4.079 | 4.135 | 4.02 | 2 | 18 | 215 | 22 | 953 | 25 | 34 | 330 | 170 | 3870 | 3750 | 0.079 | 0.037 | 1.032
2026-04-21 | 1121 | 2593 | 1440 | 7484 | 1444 | 4.07 | 4.075 | 4.14 | 4.02 | 2 | 19 | 200 | 22 | 949 | 25 | 34 | 340 | 170 | 3870 | 3750 | 0.081 | 0.04 | 1.032
2026-04-22 | 1121 | 2594 | 1440 | 7372 | 1422 | 4.077 | 4.084 | 4.11 | 4.02 | 2 | 15 | 193 | 22 | 948 | 25 | 15 | 340 | 170 | 3920 | 3750 | 0.083 | 0.037 | 1.045333
2026-04-23 | 1121 | 2595 | 1440 | 7673 | 1485 | 4.089 | 4.102 | 4.14 | 4.02 | 2 | 15 | 219 | 22 | 951 | 25 | 28 | 340 | 170 | 3960 | 3750 | 0.081 | 0.037 | 1.056
2026-04-24 | 1121 | 2596 | 1441 | 7619 | 1490 | 4.1 | 4.1 | 4.126 | 4.02 | 2 | 14 | 193 | 22 | 950 | 25 | 36 | 340 | 180 | 3950 | 3750 | 0.084 | 0.037 | 1.053333
2026-04-25 | 1121 | 2597 | 1439 | 7836 | 1513 | 4.1 | 4.105 | 4.14 | 4.02 | 2 | 13 | 192 | 22 | 950 | 25 | 33 | 340 | 170 | 3950 | 3750 | 0.086 | 0.037 | 1.053333
2026-04-27 | 1121 | 2598 | 1440 | 7917 | 1529 | 4.1 | 4.107 | 4.14 | 4.02 | 2 | 15 | 181 | 22 | 950 | 25 | 33 | 330 | 170 | 3980 | 3750 | 0.087 | 0.038 | 1.061333
2026-04-28 | 1121 | 2600 | 1441 | 7591 | 1465 | 4.116 | 4.12 | 4.14 | 4.02 | 2 | 12 | 188 | 22 | 950 | 25 | 21 | 330 | 170 | 3790 | 3750 | 0.086 | 0.037 | 1.010667
2025-10-01 | 1122 | 812 | 1440 | 7444 | 1440 | 3.855 | 3.873 | 3.893 | 3.893 | 2 | 23 | 194 | 22 | 953 | 50 | 64 | 200 | 180 | 3800 | 3750 | 0.063 | 0.034 | 1.013333
2025-10-02 | 1122 | 813 | 1440 | 7290 | 1406 | 3.852 | 3.853 | 3.861 | 3.861 | 2 | 29 | 201 | 22 | 953 | 55 | 82 | 200 | 180 | 3850 | 3750 | 0.076 | 0.038 | 1.026667
2025-10-03 | 1122 | 814 | 1440 | 7280 | 1404 | 3.85 | 3.87 | 3.897 | 3.897 | 2 | 35 | 212 | 22 | 950 | 45 | 69 | 200 | 190 | 3860 | 3750 | 0.068 | 0.033 | 1.029333
2025-10-04 | 1122 | 815 | 1440 | 7356 | 1419 | 3.85 | 3.857 | 3.878 | 3.878 | 5 | 26 | 204 | 22 | 950 | 40 | 43 | 200 | 190 | 3860 | 3750 | 0.078 | 0.037 | 1.029333
2025-10-05 | 1122 | 816 | 1440 | 7450 | 1457 | 3.85 | 3.852 | 3.865 | 3.865 | 11 | 38 | 195 | 22 | 950 | 40 | 52 | 200 | 200 | 3600 | 3750 | 0.096 | 0.04 | 0.96
2025-10-06 | 1122 | 817 | 1440 | 7496 | 1466 | 3.85 | 3.866 | 3.879 | 3.879 | 1 | 29 | 200 | 22 | 947 | 30 | 46 | 200 | 180 | 3710 | 3750 | 0.074 | 0.037 | 0.9893333
2025-10-07 | 1122 | 818 | 1440 | 7576 | 1462 | 3.85 | 3.857 | 3.866 | 3.866 | 2 | 21 | 186 | 22 | 949 | 35 | 37 | 200 | 200 | 3700 | 3750 | 0.075 | 0.036 | 0.9866667
2025-10-08 | 1122 | 819 | 1440 | 7555 | 1458 | 3.853 | 3.867 | 3.892 | 3.892 | 2 | 27 | 192 | 22 | 949 | 30 | 43 | 200 | 190 | 3700 | 3810 | 0.069 | 0.035 | 0.9711286
2025-10-09 | 1122 | 820 | 1440 | 7747 | 1476 | 3.855 | 3.876 | 3.9 | 3.9 | 1 | 27 | 178 | 22 | 950 | 40 | 49 | 200 | 180 | 3720 | 3750 | 0.073 | 0.036 | 0.992
2025-10-10 | 1122 | 821 | 1440 | 7506 | 1468 | 3.855 | 3.855 | 3.878 | 3.878 | 2 | 27 | 201 | 22 | 947 | 35 | 51 | 200 | 180 | 3860 | 3810 | 0.071 | 0.036 | 1.013123
2025-10-11 | 1122 | 822 | 1440 | 7431 | 1414 | 3.855 | 3.867 | 3.892 | 3.892 | 2 | 28 | 200 | 22 | 949 | 40 | 48 | 200 | 180 | 3820 | 3750 | 0.068 | 0.035 | 1.018667
2025-10-12 | 1122 | 823 | 1440 | 7362 | 1420 | 3.855 | 3.862 | 3.88 | 3.88 | 2 | 24 | 198 | 22 | 948 | 40 | 49 | 200 | 180 | 3800 | 3810 | 0.072 | 0.036 | 0.9973753
2025-10-13 | 1122 | 824 | 1440 | 7226 | 1413 | 3.855 | 3.855 | 3.863 | 3.863 | 2 | 22 | 213 | 22 | 944 | 40 | 46 | 200 | 180 | 3760 | 3810 | 0.065 | 0.033 | 0.9868766
2025-10-14 | 1122 | 825 | 1441 | 7323 | 1432 | 3.855 | 3.855 | 3.858 | 3.858 | 2 | 21 | 186 | 22 | 952 | 40 | 54 | 200 | 190 | 3880 | 3810 | 0.086 | 0.039 | 1.018373
2025-10-15 | 1122 | 826 | 1440 | 7321 | 1412 | 3.855 | 3.861 | 3.873 | 3.873 | 2 | 27 | 191 | 22 | 953 | 55 | 64 | 200 | 190 | 3790 | 3810 | 0.071 | 0.034 | 0.9947507
2025-10-16 | 1122 | 827 | 1440 | 7528 | 1433 | 3.855 | 3.862 | 3.88 | 3.88 | 2 | 14 | 192 | 22 | 952 | 40 | 66 | 200 | 180 | 3700 | 3750 | 0.065 | 0.035 | 0.9866667
2025-10-17 | 1122 | 828 | 1440 | 7333 | 1438 | 3.855 | 3.856 | 3.871 | 3.871 | 2 | 12 | 167 | 22 | 950 | 35 | 52 | 200 | 180 | 3710 | 3750 | 0.062 | 0.033 | 0.9893333
2025-10-18 | 1122 | 829 | 1440 | 7246 | 1417 | 3.855 | 3.855 | 3.851 | 3.851 | 2 | 24 | 196 | 22 | 947 | 40 | 49 | 200 | 180 | 3700 | 3750 | 0.069 | 0.033 | 0.9866667
2025-10-19 | 1122 | 830 | 1440 | 7224 | 1393 | 3.855 | 3.86 | 3.869 | 3.869 | 2 | 25 | 190 | 22 | 953 | 45 | 57 | 200 | 190 | 3720 | 3810 | 0.074 | 0.032 | 0.976378
2025-10-20 | 1122 | 831 | 1440 | 7174 | 1399 | 3.855 | 3.855 | 3.862 | 3.862 | 2 | 18 | 197 | 22 | 952 | 45 | 63 | 200 | 180 | 3720 | 3690 | 0.069 | 0.031 | 1.00813
2025-10-21 | 1122 | 832 | 1440 | 7380 | 1404 | 3.855 | 3.863 | 3.876 | 3.876 | 2 | 17 | 191 | 22 | 953 | 50 | 72 | 200 | 190 | 3730 | 3690 | 0.077 | 0.033 | 1.01084
2025-10-22 | 1122 | 833 | 1440 | 7744 | 1495 | 3.855 | 3.863 | 3.868 | 3.868 | 3 | 21 | 180 | 22 | 947 | 45 | 78 | 200 | 180 | 3640 | 3750 | 0.078 | 0.034 | 0.9706667
2025-10-23 | 1122 | 834 | 1440 | 7683 | 1487 | 3.855 | 3.862 | 3.881 | 3.881 | 2 | 26 | 198 | 22 | 943 | 30 | 43 | 200 | 180 | 3860 | 3750 | 0.084 | 0.034 | 1.029333
2025-10-24 | 1122 | 835 | 1440 | 7455 | 1458 | 3.855 | 3.855 | 3.865 | 3.865 | 2 | 24 | 208 | 22 | 943 | 35 | 31 | 200 | 180 | 3790 | 3750 | 0.072 | 0.031 | 1.010667
2025-10-25 | 1122 | 836 | 1440 | 7622 | 1471 | 3.855 | 3.858 | 3.871 | 3.871 | 2 | 27 | 220 | 22 | 943 | 30 | 28 | 200 | 180 | 3750 | 3810 | 0.068 | 0.03 | 0.984252
2025-10-26 | 1122 | 837 | 1440 | 7456 | 1419 | 3.855 | 3.875 | 3.902 | 3.902 | 2 | 40 | 186 | 22 | 943 | 30 | 39 | 200 | 180 | 3720 | 3810 | 0.07 | 0.03 | 0.976378
2025-10-27 | 1122 | 838 | 1440 | 7443 | 1432 | 3.855 | 3.887 | 3.915 | 3.915 | 7 | 36 | 183 | 22 | 943 | 30 | 31 | 200 | 190 | 3770 | 3810 | 0.071 | 0.031 | 0.9895013
2025-10-28 | 1122 | 839 | 1440 | 7364 | 1440 | 3.855 | 3.855 | 3.864 | 3.864 | 2 | 29 | 192 | 22 | 947 | 30 | 30 | 200 | 180 | 3760 | 3810 | 0.069 | 0.031 | 0.9868766
2025-10-29 | 1122 | 840 | 1440 | 7662 | 1479 | 3.855 | 3.856 | 3.868 | 3.868 | 4 | 23 | 192 | 22 | 951 | 35 | 42 | 200 | 180 | 3750 | 3810 | 0.068 | 0.03 | 0.984252
2025-10-30 | 1122 | 841 | 1440 | 7300 | 1408 | 3.855 | 3.863 | 3.873 | 3.873 | 2 | 13 | 192 | 22 | 952 | 40 | 52 | 200 | 180 | 3500 | 3810 | 0.071 | 0.03 | 0.9186352
2025-10-31 | 1122 | 842 | 1440 | 7205 | 1409 | 3.855 | 3.855 | 3.867 | 3.867 | 2 | 18 | 189 | 22 | 949 | 40 | 55 | 200 | 190 | 3730 | 3750 | 0.067 | 0.03 | 0.9946667
2025-11-01 | 1122 | 843 | 1440 | 7708 | 1488 | 3.855 | 3.859 | 3.88 | 3.88 | 2 | 19 | 178 | 22 | 946 | 40 | 34 | 200 | 180 | 3730 | 3750 | 0.072 | 0.03 | 0.9946667
2025-11-02 | 1122 | 844 | 1440 | 7390 | 1515 | 3.855 | 3.862 | 3.875 | 3.875 | 2 | 28 | 188 | 22 | 950 | 40 | 54 | 200 | 180 | 3780 | 3810 | 0.069 | 0.029 | 0.992126
2025-11-03 | 1122 | 845 | 1440 | 7715 | 1509 | 3.855 | 3.855 | 3.869 | 3.869 | 2 | 24 | 197 | 22 | 948 | 40 | 58 | 200 | 180 | 3710 | 3750 | 0.068 | 0.029 | 0.9893333
2025-11-04 | 1122 | 846 | 1440 | 7535 | 1454 | 3.855 | 3.859 | 3.876 | 3.876 | 2 | 19 | 186 | 22 | 953 | 50 | 66 | 200 | 190 | 3710 | 3750 | 0.071 | 0.03 | 0.9893333
2025-11-05 | 1122 | 847 | 1439 | 7244 | 1397 | 3.855 | 3.859 | 3.868 | 3.868 | 2 | 20 | 192 | 22 | 953 | 45 | 67 | 200 | 180 | 3000 | 3750 | 0.065 | 0.029 | 0.8
2025-11-06 | 1122 | 848 | 1440 | 7346 | 1417 | 3.855 | 3.86 | 3.868 | 3.868 | 2 | 12 | 189 | 22 | 953 | 45 | 67 | 200 | 180 | 3700 | 3750 | 0.068 | 0.029 | 0.9866667
2025-11-07 | 1122 | 849 | 1440 | 7354 | 1399 | 3.855 | 3.86 | 3.873 | 3.873 | 4 | 13 | 188 | 22 | 951 | 30 | 55 | 200 | 180 | 3770 | 3750 | 0.065 | 0.029 | 1.005333
2025-11-08 | 1122 | 850 | 1440 | 7185 | 1405 | 3.855 | 3.863 | 3.869 | 3.869 | 2 | 18 | 194 | 22 | 953 | 30 | 46 | 200 | 190 | 3630 | 3750 | 0.067 | 0.029 | 0.968
2025-11-09 | 1122 | 851 | 1440 | 7219 | 1396 | 3.855 | 3.862 | 3.879 | 3.879 | 2 | 22 | 223 | 22 | 950 | 30 | 36 | 200 | 190 | 3860 | 3690 | 0.071 | 0.03 | 1.04607
2025-11-10 | 1122 | 852 | 1440 | 7180 | 1404 | 3.855 | 3.855 | 3.862 | 3.862 | 2 | 26 | 200 | 22 | 949 | 35 | 40 | 200 | 190 | 3820 | 3690 | 0.071 | 0.029 | 1.03523
2025-11-11 | 1122 | 853 | 1440 | 7244 | 1397 | 3.855 | 3.861 | 3.88 | 3.88 | 2 | 29 | 198 | 22 | 947 | 40 | 40 | 200 | 190 | 3800 | 3750 | 0.079 | 0.03 | 1.013333
2025-11-12 | 1122 | 854 | 1440 | 7336 | 1415 | 3.855 | 3.86 | 3.879 | 3.879 | 2 | 30 | 200 | 22 | 943 | 40 | 31 | 200 | 180 | 3820 | 3810 | 0.084 | 0.031 | 1.002625
2025-11-13 | 1122 | 855 | 1440 | 7351 | 1418 | 3.855 | 3.862 | 3.88 | 3.88 | 2 | 25 | 211 | 22 | 943 | 35 | 36 | 200 | 190 | 3880 | 3810 | 0.083 | 0.03 | 1.018373
2025-11-14 | 1122 | 856 | 1440 | 7423 | 1436 | 3.855 | 3.886 | 3.899 | 3.899 | 1 | 28 | 207 | 22 | 943 | 40 | 40 | 200 | 180 | 3890 | 3810 | 0.089 | 0.031 | 1.020997
2025-11-15 | 1122 | 857 | 1440 | 7375 | 1403 | 3.855 | 3.866 | 3.892 | 3.892 | 2 | 26 | 208 | 22 | 949 | 40 | 45 | 200 | 180 | 3800 | 3810 | 0.082 | 0.031 | 0.9973753
2025-11-16 | 1122 | 858 | 1440 | 7318 | 1431 | 3.855 | 3.855 | 3.858 | 3.858 | 2 | 29 | 203 | 22 | 946 | 40 | 49 | 200 | 180 | 3920 | 3810 | 0.09 | 0.031 | 1.028871
2025-11-17 | 1122 | 859 | 1440 | 7546 | 1460 | 3.855 | 3.866 | 3.874 | 3.874 | 2 | 25 | 174 | 22 | 945 | 40 | 45 | 200 | 180 | 3810 | 3810 | 0.095 | 0.031 | 1
2025-11-18 | 1122 | 860 | 1440 | 7479 | 1443 | 3.855 | 3.867 | 3.87 | 3.87 | 2 | 25 | 172 | 22 | 946 | 35 | 54 | 200 | 180 | 3880 | 3810 | 0.091 | 0.031 | 1.018373
2025-11-19 | 1122 | 861 | 1439 | 7326 | 1413 | 3.855 | 3.881 | 3.897 | 3.897 | 1 | 27 | 196 | 22 | 946 | 35 | 43 | 200 | 180 | 3820 | 3750 | 0.09 | 0.031 | 1.018667
2025-11-20 | 1122 | 862 | 1440 | 7256 | 1419 | 3.855 | 3.858 | 3.868 | 3.868 | 2 | 27 | 200 | 22 | 946 | 35 | 37 | 200 | 180 | 3770 | 3810 | 0.089 | 0.031 | 0.9895013
2025-11-21 | 1122 | 863 | 1440 | 7246 | 1417 | 3.855 | 3.855 | 3.863 | 3.863 | 2 | 29 | 205 | 22 | 945 | 35 | 42 | 200 | 180 | 3770 | 3810 | 0.094 | 0.032 | 0.9895013
2025-11-22 | 1122 | 864 | 1440 | 7249 | 1398 | 3.855 | 3.862 | 3.881 | 3.881 | 11 | 22 | 210 | 22 | 946 | 35 | 49 | 200 | 180 | 3770 | 3810 | 0.096 | 0.035 | 0.9895013
2025-11-23 | 1122 | 865 | 1440 | 7387 | 1425 | 3.855 | 3.86 | 3.874 | 3.874 | 2 | 26 | 185 | 22 | 948 | 30 | 37 | 200 | 180 | 3780 | 3810 | 0.099 | 0.032 | 0.992126
2025-11-24 | 1122 | 866 | 1440 | 7415 | 1454 | 3.855 | 3.859 | 3.868 | 3.868 | 2 | 24 | 204 | 22 | 947 | 20 | 36 | 200 | 180 | 3770 | 3810 | 0.093 | 0.031 | 0.9895013
2025-11-25 | 1122 | 867 | 1440 | 7448 | 1437 | 3.855 | 3.874 | 3.89 | 3.89 | 2 | 28 | 183 | 22 | 948 | 20 | 24 | 200 | 180 | 3720 | 3750 | 0.083 | 0.029 | 0.992
2025-11-26 | 1122 | 868 | 1440 | 7367 | 1425 | 3.855 | 3.861 | 3.876 | 3.876 | 2 | 33 | 204 | 22 | 948 | 30 | 34 | 200 | 190 | 3710 | 3810 | 0.085 | 0.03 | 0.9737533
2025-11-27 | 1122 | 869 | 1440 | 7390 | 1406 | 3.855 | 3.881 | 3.914 | 3.914 | 5 | 27 | 176 | 22 | 946 | 20 | 28 | 200 | 180 | 3730 | 3810 | 0.094 | 0.03 | 0.9790026
2025-11-28 | 1122 | 870 | 1440 | 7448 | 1437 | 3.855 | 3.861 | 3.882 | 3.882 | 2 | 28 | 190 | 22 | 943 | 20 | 22 | 200 | 190 | 3820 | 3810 | 0.09 | 0.029 | 1.002625
2025-11-29 | 1122 | 871 | 1440 | 7494 | 1446 | 3.855 | 3.869 | 3.891 | 3.891 | 1 | 29 | 207 | 22 | 943 | 20 | 22 | 200 | 190 | 3810 | 3810 | 0.094 | 0.03 | 1
2025-11-30 | 1122 | 872 | 1440 | 7632 | 1477 | 3.855 | 3.861 | 3.878 | 3.878 | 2 | 24 | 185 | 22 | 943 | 20 | 22 | 200 | 180 | 3800 | 3810 | 0.09 | 0.031 | 0.9973753
2025-12-01 | 1122 | 873 | 1440 | 7486 | 1464 | 3.855 | 3.889 | 3.908 | 3.908 | 17 | 32 | 195 | 22 | 942 | 20 | 18 | 230 | 170 | 3800 | 3810 | 0.093 | 0.033 | 0.9973753
2025-12-02 | 1122 | 874 | 1440 | 7668 | 1484 | 3.855 | 3.855 | 3.868 | 3.868 | 2 | 19 | 198 | 22 | 949 | 30 | 33 | 230 | 170 | 3770 | 3810 | 0.081 | 0.032 | 0.9895013
2025-12-03 | 1122 | 875 | 1440 | 7657 | 1478 | 3.855 | 3.862 | 3.875 | 3.875 | 2 | 23 | 187 | 22 | 949 | 30 | 36 | 230 | 160 | 3750 | 3810 | 0.081 | 0.031 | 0.984252
2025-12-04 | 1122 | 876 | 1440 | 7476 | 1462 | 3.855 | 3.858 | 3.871 | 3.871 | 2 | 12 | 175 | 22 | 946 | 30 | 42 | 220 | 170 | 3760 | 3810 | 0.079 | 0.031 | 0.9868766
2025-12-05 | 1122 | 877 | 1440 | 7458 | 1439 | 3.855 | 3.859 | 3.868 | 3.868 | 2 | 21 | 206 | 22 | 944 | 30 | 31 | 220 | 170 | 3730 | 3810 | 0.081 | 0.031 | 0.9790026
2025-12-06 | 1122 | 878 | 1440 | 7336 | 1419 | 3.855 | 3.863 | 3.875 | 3.875 | 2 | 24 | 195 | 22 | 945 | 30 | 37 | 220 | 180 | 3700 | 3810 | 0.074 | 0.03 | 0.9711286
2025-12-07 | 1122 | 879 | 1440 | 7323 | 1432 | 3.855 | 3.855 | 3.853 | 3.853 | 2 | 31 | 214 | 22 | 947 | 30 | 25 | 230 | 190 | 3730 | 3810 | 0.079 | 0.031 | 0.9790026
2025-12-08 | 1122 | 880 | 1440 | 7316 | 1411 | 3.855 | 3.866 | 3.883 | 3.883 | 2 | 20 | 207 | 22 | 952 | 40 | 49 | 240 | 160 | 3760 | 3810 | 0.076 | 0.03 | 0.9868766
2025-12-09 | 1122 | 881 | 1440 | 7249 | 1398 | 3.855 | 3.862 | 3.871 | 3.871 | 2 | 28 | 191 | 22 | 950 | 30 | 49 | 240 | 170 | 3700 | 3810 | 0.081 | 0.031 | 0.9711286
2025-12-10 | 1122 | 882 | 1440 | 7326 | 1413 | 3.855 | 3.859 | 3.871 | 3.871 | 2 | 21 | 193 | 22 | 951 | 35 | 48 | 230 | 180 | 3620 | 3750 | 0.079 | 0.031 | 0.9653333
2025-12-11 | 1122 | 883 | 1440 | 7285 | 1405 | 3.855 | 3.86 | 3.872 | 3.872 | 2 | 23 | 191 | 22 | 944 | 30 | 46 | 240 | 180 | 3610 | 3750 | 0.075 | 0.03 | 0.9626667
2025-12-12 | 1122 | 884 | 1440 | 7193 | 1387 | 3.855 | 3.874 | 3.882 | 3.882 | 2 | 30 | 221 | 22 | 946 | 30 | 30 | 240 | 180 | 3800 | 3750 | 0.078 | 0.032 | 1.013333
2025-12-13 | 1122 | 885 | 1440 | 7390 | 1365 | 3.855 | 3.855 | 3.867 | 3.867 | 2 | 36 | 201 | 22 | 947 | 30 | 22 | 220 | 180 | 3820 | 3750 | 0.078 | 0.033 | 1.018667
2025-12-14 | 1122 | 886 | 1440 | 7107 | 1370 | 3.855 | 3.861 | 3.886 | 3.886 | 2 | 28 | 202 | 22 | 950 | 30 | 42 | 220 | 170 | 3760 | 3750 | 0.079 | 0.033 | 1.002667
2025-12-15 | 1122 | 887 | 1440 | 7321 | 1412 | 3.855 | 3.872 | 3.893 | 3.893 | 1 | 33 | 190 | 22 | 946 | 30 | 45 | 210 | 180 | 3760 | 3750 | 0.08 | 0.034 | 1.002667
2025-12-16 | 1122 | 888 | 1440 | 7387 | 1425 | 3.855 | 3.88 | 3.897 | 3.897 | 8 | 41 | 188 | 22 | 945 | 20 | 19 | 220 | 180 | 3800 | 3750 | 0.078 | 0.033 | 1.013333
2025-12-17 | 1122 | 889 | 1440 | 7499 | 1447 | 3.855 | 3.86 | 3.882 | 3.882 | 2 | 28 | 179 | 22 | 945 | 20 | 19 | 220 | 180 | 3820 | 3810 | 0.081 | 0.034 | 1.002625
2025-12-18 | 1122 | 890 | 1440 | 7390 | 1476 | 3.858 | 3.904 | 3.932 | 3.932 | 2 | 30 | 205 | 22 | 945 | 25 | 9 | 200 | 180 | 3770 | 3810 | 0.075 | 0.032 | 0.9895013
2025-12-19 | 1122 | 891 | 1440 | 7754 | 1497 | 3.86 | 3.866 | 3.876 | 3.876 | 2 | 18 | 181 | 22 | 943 | 25 | 18 | 210 | 180 | 3750 | 3810 | 0.073 | 0.031 | 0.984252
2025-12-20 | 1122 | 892 | 1440 | 7390 | 1430 | 3.86 | 3.866 | 3.885 | 3.885 | 2 | 27 | 197 | 22 | 950 | 30 | 34 | 220 | 180 | 3800 | 3810 | 0.073 | 0.03 | 0.9973753
2025-12-21 | 1122 | 893 | 1440 | 7390 | 1430 | 3.86 | 3.86 | 3.881 | 3.881 | 2 | 22 | 198 | 22 | 949 | 30 | 40 | 210 | 180 | 3720 | 3810 | 0.069 | 0.029 | 0.976378
2025-12-22 | 1122 | 894 | 1440 | 7188 | 1386 | 3.86 | 3.868 | 3.883 | 3.883 | 2 | 19 | 192 | 22 | 956 | 40 | 51 | 210 | 180 | 3700 | 3810 | 0.068 | 0.029 | 0.9711286
2025-12-23 | 1122 | 895 | 1440 | 7390 | 1430 | 3.86 | 3.865 | 3.869 | 3.869 | 2 | 21 | 192 | 22 | 956 | 40 | 63 | 210 | 180 | 3020 | 3690 | 0.069 | 0.031 | 0.8184282
2025-12-24 | 1122 | 896 | 1440 | 7035 | 1356 | 3.86 | 3.868 | 3.875 | 3.875 | 2 | 17 | 164 | 22 | 953 | 45 | 66 | 220 | 200 | 3810 | 3690 | 0.072 | 0.031 | 1.03252
2025-12-25 | 1122 | 897 | 1440 | 7542 | 1475 | 3.86 | 3.86 | 3.868 | 3.868 | 2 | 18 | 186 | 22 | 952 | 30 | 60 | 220 | 200 | 3710 | 3690 | 0.072 | 0.03 | 1.00542
2025-12-26 | 1122 | 898 | 1440 | 7540 | 1455 | 3.86 | 3.87 | 3.879 | 3.879 | 2 | 21 | 186 | 22 | 952 | 35 | 43 | 220 | 190 | 3700 | 3690 | 0.077 | 0.029 | 1.00271
2025-12-27 | 1122 | 899 | 1440 | 7430 | 1453 | 3.86 | 3.86 | 3.869 | 3.869 | 2 | 26 | 193 | 22 | 951 | 30 | 45 | 220 | 180 | 3830 | 3750 | 0.06 | 0.028 | 1.021333
2025-12-28 | 1122 | 900 | 1440 | 7260 | 1400 | 3.86 | 3.867 | 3.877 | 3.877 | 2 | 24 | 166 | 22 | 953 | 40 | 49 | 220 | 160 | 3300 | 3750 | 0.066 | 0.028 | 0.88
2025-12-29 | 1122 | 901 | 1440 | 7392 | 1426 | 3.86 | 3.871 | 3.882 | 3.882 | 8 | 35 | 181 | 22 | 953 | 40 | 54 | 210 | 180 | 3730 | 3750 | 0.069 | 0.029 | 0.9946667
2025-12-30 | 1122 | 902 | 1440 | 7305 | 1409 | 3.86 | 3.867 | 3.872 | 3.872 | 1 | 27 | 169 | 22 | 957 | 40 | 61 | 210 | 160 | 3320 | 3750 | 0.065 | 0.027 | 0.8853333
2025-12-31 | 1122 | 903 | 1440 | 7050 | 1359 | 3.86 | 3.864 | 3.883 | 3.883 | 2 | 22 | 192 | 22 | 950 | 35 | 52 | 220 | 180 | 3720 | 3750 | 0.067 | 0.027 | 0.992
2026-01-01 | 1122 | 904 | 1440 | 7237 | 1376 | 3.86 | 3.884 | 3.904 | 3.904 | 2 | 30 | 191 | 22 | 950 | 40 | 39 | 220 | 190 | 3780 | 3690 | 0.073 | 0.03 | 1.02439
2026-01-02 | 1122 | 905 | 1440 | 7389 | 1445 | 3.86 | 3.862 | 3.867 | 3.867 | 2 | 25 | 203 | 22 | 947 | 40 | 46 | 220 | 190 | 3800 | 3750 | 0.068 | 0.028 | 1.013333
2026-01-03 | 1122 | 906 | 1440 | 7372 | 1422 | 3.86 | 3.867 | 3.879 | 3.879 | 2 | 31 | 206 | 22 | 944 | 35 | 18 | 220 | 200 | 3750 | 3810 | 0.067 | 0.028 | 0.984252
2026-01-04 | 1122 | 907 | 1440 | 7382 | 1424 | 3.86 | 3.871 | 3.888 | 3.888 | 2 | 27 | 176 | 22 | 946 | 30 | 21 | 210 | 200 | 3850 | 3810 | 0.068 | 0.028 | 1.010499
2026-01-05 | 1122 | 908 | 1440 | 7272 | 1422 | 3.86 | 3.86 | 3.872 | 3.872 | 1 | 29 | 190 | 22 | 950 | 35 | 34 | 220 | 180 | 3740 | 3810 | 0.07 | 0.029 | 0.9816273
2026-01-06 | 1122 | 909 | 1440 | 7203 | 1381 | 3.86 | 3.866 | 3.876 | 3.876 | 2 | 28 | 180 | 22 | 953 | 35 | 36 | 220 | 200 | 3800 | 3810 | 0.067 | 0.028 | 0.9973753
2026-01-07 | 1122 | 910 | 1440 | 7438 | 1435 | 3.86 | 3.865 | 3.877 | 3.877 | 2 | 18 | 189 | 22 | 953 | 45 | 52 | 210 | 190 | 3800 | 3690 | 0.068 | 0.028 | 1.02981
2026-01-08 | 1122 | 911 | 1440 | 7290 | 1406 | 3.86 | 3.867 | 3.88 | 3.88 | 2 | 22 | 201 | 22 | 949 | 30 | 55 | 220 | 180 | 3800 | 3750 | 0.064 | 0.028 | 1.013333
2026-01-09 | 1122 | 912 | 1441 | 7448 | 1437 | 3.86 | 3.864 | 3.872 | 3.872 | 2 | 30 | 199 | 22 | 948 | 35 | 45 | 210 | 190 | 3750 | 3750 | 0.065 | 0.028 | 1
2026-01-10 | 1122 | 913 | 1440 | 7435 | 1454 | 3.86 | 3.884 | 3.897 | 3.897 | 4 | 31 | 203 | 22 | 953 | 35 | 43 | 220 | 170 | 3750 | 3810 | 0.067 | 0.028 | 0.984252
2026-01-11 | 1122 | 914 | 1440 | 7382 | 1424 | 3.86 | 3.867 | 3.886 | 3.886 | 2 | 24 | 198 | 22 | 953 | 35 | 51 | 210 | 180 | 3720 | 3810 | 0.07 | 0.03 | 0.976378
2026-01-12 | 1122 | 915 | 1440 | 7147 | 1378 | 3.86 | 3.868 | 3.878 | 3.878 | 2 | 32 | 214 | 22 | 951 | 20 | 39 | 210 | 170 | 3760 | 3750 | 0.066 | 0.028 | 1.002667
2026-01-13 | 1122 | 916 | 1440 | 7795 | 1505 | 3.86 | 3.866 | 3.882 | 3.882 | 2 | 35 | 189 | 22 | 946 | 30 | 34 | 220 | 180 | 3810 | 3690 | 0.07 | 0.031 | 1.03252
2026-01-14 | 1122 | 917 | 1440 | 7331 | 1418 | 3.86 | 3.865 | 3.887 | 3.887 | 2 | 29 | 181 | 22 | 950 | 30 | 39 | 210 | 180 | 3770 | 3810 | 0.065 | 0.03 | 0.9895013
2026-01-15 | 1122 | 918 | 1440 | 7448 | 1437 | 3.86 | 3.867 | 3.873 | 3.873 | 2 | 19 | 202 | 22 | 950 | 40 | 30 | 210 | 170 | 3750 | 3750 | 0.068 | 0.031 | 1
2026-01-16 | 1122 | 919 | 1440 | 7318 | 1431 | 3.86 | 3.86 | 3.87 | 3.87 | 2 | 30 | 174 | 22 | 955 | 40 | 60 | 210 | 170 | 3760 | 3750 | 0.067 | 0.031 | 1.002667
2026-01-17 | 1122 | 920 | 1440 | 7372 | 1422 | 3.86 | 3.865 | 3.884 | 3.884 | 2 | 21 | 196 | 22 | 948 | 35 | 51 | 220 | 170 | 3810 | 3750 | 0.068 | 0.03 | 1.016
2026-01-18 | 1122 | 921 | 1440 | 7494 | 1442 | 3.86 | 3.879 | 3.891 | 3.891 | 2 | 25 | 190 | 22 | 950 | 30 | 34 | 210 | 170 | 3800 | 3750 | 0.065 | 0.031 | 1.013333
2026-01-19 | 1122 | 922 | 1440 | 7579 | 1443 | 3.86 | 3.883 | 3.9 | 3.9 | 3 | 32 | 210 | 22 | 950 | 35 | 43 | 220 | 170 | 3870 | 3750 | 0.071 | 0.031 | 1.032
2026-01-20 | 1122 | 923 | 1440 | 7686 | 1468 | 3.86 | 3.89 | 3.915 | 3.915 | 3 | 27 | 180 | 22 | 948 | 20 | 36 | 220 | 170 | 3800 | 3750 | 0.074 | 0.033 | 1.013333
2026-01-21 | 1122 | 924 | 1440 | 7586 | 1464 | 3.86 | 3.868 | 3.877 | 3.877 | 2 | 30 | 182 | 22 | 953 | 30 | 36 | 210 | 170 | 3580 | 3750 | 0.067 | 0.031 | 0.9546667
2026-01-22 | 1122 | 925 | 1440 | 7637 | 1478 | 3.86 | 3.866 | 3.877 | 3.877 | 2 | 31 | 177 | 22 | 953 | 35 | 45 | 210 | 180 | 3750 | 3750 | 0.068 | 0.032 | 1
2026-01-23 | 1122 | 926 | 1440 | 7423 | 1432 | 3.86 | 3.866 | 3.876 | 3.876 | 2 | 30 | 211 | 22 | 948 | 35 | 49 | 220 | 170 | 3770 | 3750 | 0.066 | 0.033 | 1.005333
2026-01-24 | 1122 | 927 | 1440 | 7397 | 1427 | 3.86 | 3.864 | 3.877 | 3.877 | 2 | 22 | 203 | 22 | 953 | 35 | 46 | 210 | 200 | 3800 | 3810 | 0.067 | 0.033 | 0.9973753
2026-01-25 | 1122 | 928 | 1440 | 7390 | 1430 | 3.86 | 3.863 | 3.887 | 3.887 | 2 | 29 | 180 | 22 | 949 | 35 | 49 | 210 | 180 | 3800 | 3750 | 0.071 | 0.035 | 1.013333
2026-01-26 | 1122 | 929 | 1440 | 7351 | 1418 | 3.86 | 3.866 | 3.881 | 3.881 | 2 | 16 | 190 | 22 | 952 | 35 | 52 | 210 | 190 | 3760 | 3750 | 0.07 | 0.035 | 1.002667
2026-01-27 | 1122 | 930 | 1440 | 7586 | 1464 | 3.86 | 3.865 | 3.881 | 3.881 | 1 | 20 | 194 | 22 | 947 | 35 | 45 | 220 | 180 | 3790 | 3750 | 0.069 | 0.035 | 1.010667
2026-01-28 | 1122 | 931 | 1440 | 7652 | 1477 | 3.86 | 3.872 | 3.887 | 3.887 | 2 | 29 | 198 | 22 | 943 | 35 | 25 | 220 | 180 | 3840 | 3810 | 0.074 | 0.036 | 1.007874
2026-01-29 | 1122 | 932 | 1440 | 7688 | 1484 | 3.86 | 3.865 | 3.875 | 3.875 | 2 | 26 | 186 | 22 | 944 | 35 | 25 | 220 | 180 | 3860 | 3810 | 0.077 | 0.037 | 1.013123
2026-01-30 | 1122 | 933 | 1440 | 7440 | 1455 | 3.86 | 3.875 | 3.883 | 3.883 | 6 | 20 | 187 | 22 | 951 | 35 | 39 | 210 | 180 | 3750 | 3810 | 0.079 | 0.037 | 0.984252
2026-01-31 | 1122 | 934 | 1440 | 7458 | 1439 | 3.86 | 3.868 | 3.879 | 3.879 | 2 | 20 | 183 | 22 | 952 | 35 | 46 | 210 | 200 | 3770 | 3810 | 0.072 | 0.036 | 0.9895013
2026-02-01 | 1122 | 935 | 1440 | 7706 | 1468 | 3.86 | 3.873 | 3.906 | 3.906 | 2 | 41 | 190 | 22 | 953 | 35 | 46 | 210 | 170 | 3780 | 3750 | 0.074 | 0.035 | 1.008
2026-02-02 | 1122 | 936 | 1440 | 7622 | 1471 | 3.86 | 3.865 | 3.875 | 3.875 | 2 | 19 | 207 | 22 | 952 | 35 | 52 | 220 | 200 | 3750 | 3750 | 0.075 | 0.038 | 1
2026-02-03 | 1122 | 937 | 1440 | 7591 | 1465 | 3.86 | 3.866 | 3.881 | 3.881 | 2 | 27 | 186 | 22 | 953 | 40 | 51 | 220 | 170 | 3770 | 3750 | 0.071 | 0.036 | 1.005333
2026-02-04 | 1122 | 938 | 1440 | 7642 | 1475 | 3.86 | 3.864 | 3.886 | 3.886 | 2 | 23 | 186 | 22 | 951 | 30 | 60 | 210 | 170 | 3770 | 3750 | 0.071 | 0.035 | 1.005333
2026-02-05 | 1122 | 939 | 1440 | 7448 | 1437 | 3.86 | 3.864 | 3.882 | 3.882 | 5 | 29 | 186 | 22 | 950 | 35 | 37 | 210 | 200 | 3710 | 3750 | 0.075 | 0.036 | 0.9893333
2026-02-06 | 1122 | 940 | 1440 | 7451 | 1418 | 3.86 | 3.88 | 3.895 | 3.895 | 2 | 33 | 198 | 22 | 947 | 35 | 36 | 210 | 200 | 3770 | 3750 | 0.086 | 0.039 | 1.005333
2026-02-07 | 1122 | 941 | 1440 | 7455 | 1458 | 3.86 | 3.88 | 3.896 | 3.896 | 5 | 29 | 195 | 22 | 944 | 35 | 34 | 220 | 180 | 3750 | 3810 | 0.086 | 0.039 | 0.984252
2026-02-08 | 1122 | 942 | 1440 | 7390 | 1512 | 3.86 | 3.866 | 3.893 | 3.893 | 2 | 29 | 182 | 22 | 951 | 40 | 48 | 220 | 180 | 3770 | 3810 | 0.082 | 0.035 | 0.9895013
2026-02-09 | 1122 | 943 | 1440 | 7379 | 1443 | 3.86 | 3.87 | 3.886 | 3.886 | 2 | 38 | 199 | 22 | 953 | 35 | 52 | 210 | 180 | 3750 | 3810 | 0.084 | 0.038 | 0.984252
2026-02-10 | 1122 | 944 | 1440 | 7426 | 1413 | 3.86 | 3.883 | 3.914 | 3.914 | 7 | 31 | 180 | 22 | 955 | 40 | 55 | 210 | 170 | 3730 | 3750 | 0.077 | 0.036 | 0.9946667
2026-02-11 | 1122 | 945 | 1440 | 7112 | 1371 | 3.86 | 3.904 | 3.922 | 3.922 | 5 | 32 | 202 | 22 | 952 | 30 | 43 | 210 | 200 | 3810 | 3750 | 0.094 | 0.039 | 1.016
2026-02-12 | 1122 | 946 | 1440 | 7573 | 1481 | 3.86 | 3.86 | 3.865 | 3.865 | 2 | 31 | 205 | 22 | 952 | 30 | 49 | 220 | 180 | 3790 | 3690 | 0.091 | 0.038 | 1.0271
2026-02-13 | 1122 | 947 | 1440 | 7573 | 1481 | 3.86 | 3.86 | 3.87 | 3.87 | 2 | 32 | 192 | 22 | 950 | 30 | 43 | 220 | 190 | 3800 | 3750 | 0.092 | 0.039 | 1.013333
2026-02-14 | 1122 | 948 | 1440 | 7234 | 1395 | 3.86 | 3.865 | 3.876 | 3.876 | 2 | 30 | 185 | 22 | 955 | 35 | 46 | 220 | 190 | 3770 | 3750 | 0.082 | 0.037 | 1.005333
2026-02-15 | 1122 | 949 | 1440 | 7513 | 1430 | 3.86 | 3.866 | 3.877 | 3.877 | 2 | 36 | 211 | 22 | 952 | 35 | 52 | 210 | 200 | 3750 | 3750 | 0.082 | 0.037 | 1
2026-02-16 | 1122 | 950 | 1440 | 7183 | 1385 | 3.86 | 3.892 | 3.922 | 3.922 | 7 | 39 | 179 | 22 | 952 | 30 | 40 | 220 | 170 | 3750 | 3750 | 0.087 | 0.037 | 1
2026-02-17 | 1122 | 951 | 1440 | 7287 | 1425 | 3.86 | 3.871 | 3.889 | 3.889 | 2 | 31 | 212 | 22 | 952 | 35 | 48 | 210 | 200 | 3750 | 3690 | 0.085 | 0.037 | 1.01626
2026-02-18 | 1122 | 952 | 1440 | 7433 | 1434 | 3.86 | 3.871 | 3.891 | 3.891 | 2 | 30 | 193 | 22 | 950 | 35 | 49 | 210 | 190 | 3800 | 3750 | 0.083 | 0.037 | 1.013333
2026-02-19 | 1122 | 953 | 1440 | 7415 | 1450 | 3.86 | 3.86 | 3.867 | 3.867 | 2 | 24 | 195 | 22 | 948 | 35 | 48 | 210 | 200 | 3740 | 3750 | 0.083 | 0.037 | 0.9973333
2026-02-20 | 1122 | 954 | 1440 | 7249 | 1398 | 3.86 | 3.89 | 3.911 | 3.911 | 5 | 29 | 199 | 22 | 952 | 40 | 46 | 210 | 200 | 3750 | 3750 | 0.087 | 0.037 | 1
2026-02-21 | 1122 | 955 | 1440 | 7379 | 1443 | 3.86 | 3.874 | 3.884 | 3.884 | 9 | 34 | 192 | 22 | 947 | 40 | 57 | 210 | 200 | 3800 | 3750 | 0.092 | 0.038 | 1.013333
2026-02-22 | 1122 | 956 | 1440 | 7181 | 1365 | 3.86 | 3.876 | 3.896 | 3.896 | 2 | 32 | 191 | 22 | 947 | 40 | 45 | 210 | 200 | 3800 | 3810 | 0.093 | 0.039 | 0.9973753
2026-02-23 | 1122 | 957 | 1440 | 7219 | 1396 | 3.86 | 3.878 | 3.896 | 3.896 | 1 | 30 | 172 | 22 | 946 | 35 | 51 | 210 | 200 | 3750 | 3750 | 0.095 | 0.038 | 1
2026-02-24 | 1122 | 958 | 1440 | 7154 | 1399 | 3.86 | 3.873 | 3.894 | 3.894 | 2 | 33 | 185 | 22 | 944 | 25 | 37 | 220 | 190 | 3750 | 3750 | 0.116 | 0.038 | 1
2026-02-25 | 1122 | 959 | 1439 | 7385 | 1405 | 3.86 | 3.884 | 3.907 | 3.907 | 3 | 27 | 185 | 22 | 951 | 25 | 28 | 220 | 180 | 3790 | 3750 | 0.111 | 0.037 | 1.010667
2026-02-26 | 1122 | 960 | 1440 | 7496 | 1466 | 3.86 | 3.861 | 3.869 | 3.869 | 1 | 33 | 206 | 22 | 950 | 30 | 37 | 220 | 190 | 3780 | 3810 | 0.113 | 0.036 | 0.992126
2026-02-27 | 1122 | 961 | 1440 | 7506 | 1468 | 3.86 | 3.86 | 3.873 | 3.873 | 2 | 24 | 188 | 22 | 953 | 30 | 42 | 210 | 170 | 3760 | 3750 | 0.107 | 0.037 | 1.002667
2026-02-28 | 1122 | 962 | 1440 | 7290 | 1406 | 3.86 | 3.864 | 3.877 | 3.877 | 2 | 25 | 194 | 22 | 953 | 35 | 45 | 210 | 180 | 3750 | 3750 | 0.099 | 0.037 | 1
2026-03-01 | 1122 | 963 | 1440 | 7442 | 1420 | 3.86 | 3.865 | 3.874 | 3.874 | 2 | 19 | 174 | 22 | 955 | 45 | 60 | 210 | 180 | 3520 | 3750 | 0.097 | 0.036 | 0.9386667
2026-03-02 | 1122 | 964 | 1440 | 7272 | 1426 | 3.86 | 3.862 | 3.867 | 3.867 | 2 | 29 | 176 | 22 | 956 | 40 | 66 | 210 | 180 | 3630 | 3750 | 0.096 | 0.037 | 0.968
2026-03-03 | 1122 | 965 | 1440 | 7256 | 1419 | 3.86 | 3.86 | 3.862 | 3.862 | 2 | 23 | 195 | 22 | 956 | 40 | 58 | 220 | 190 | 3620 | 3750 | 0.097 | 0.038 | 0.9653333
2026-03-04 | 1122 | 966 | 1440 | 7183 | 1389 | 3.86 | 3.863 | 3.872 | 3.872 | 2 | 24 | 187 | 22 | 956 | 40 | 57 | 210 | 200 | 3780 | 3750 | 0.09 | 0.036 | 1.008
2026-03-05 | 1122 | 967 | 1440 | 7491 | 1465 | 3.86 | 3.86 | 3.873 | 3.873 | 2 | 23 | 211 | 22 | 953 | 40 | 72 | 210 | 190 | 3760 | 3690 | 0.089 | 0.036 | 1.01897
2026-03-06 | 1122 | 968 | 1440 | 7458 | 1439 | 3.86 | 3.864 | 3.874 | 3.874 | 2 | 28 | 200 | 22 | 953 | 35 | 51 | 210 | 180 | 3780 | 3750 | 0.093 | 0.037 | 1.008
2026-03-07 | 1122 | 969 | 1440 | 7428 | 1433 | 3.86 | 3.867 | 3.88 | 3.88 | 2 | 31 | 200 | 22 | 952 | 40 | 60 | 220 | 190 | 3770 | 3750 | 0.088 | 0.038 | 1.005333
2026-03-08 | 1122 | 970 | 1440 | 7168 | 1382 | 3.86 | 3.864 | 3.874 | 3.874 | 2 | 24 | 196 | 22 | 951 | 40 | 64 | 220 | 180 | 3720 | 3750 | 0.087 | 0.038 | 0.992
2026-03-09 | 1122 | 971 | 1440 | 7402 | 1428 | 3.86 | 3.866 | 3.877 | 3.877 | 2 | 24 | 180 | 22 | 951 | 40 | 55 | 210 | 190 | 3720 | 3690 | 0.089 | 0.039 | 1.00813
2026-03-10 | 1122 | 972 | 1440 | 7428 | 1433 | 3.86 | 3.866 | 3.876 | 3.876 | 2 | 30 | 210 | 22 | 949 | 35 | 48 | 210 | 190 | 3800 | 3750 | 0.088 | 0.039 | 1.013333
2026-03-11 | 1122 | 973 | 1440 | 7535 | 1454 | 3.86 | 3.873 | 3.908 | 3.908 | 3 | 31 | 186 | 22 | 950 | 35 | 49 | 210 | 180 | 3720 | 3750 | 0.085 | 0.039 | 0.992
2026-03-12 | 1122 | 974 | 1440 | 7413 | 1430 | 3.86 | 3.864 | 3.877 | 3.877 | 2 | 43 | 177 | 22 | 949 | 35 | 43 | 210 | 200 | 3720 | 3750 | 0.076 | 0.041 | 0.992
2026-03-13 | 1122 | 975 | 1440 | 7372 | 1422 | 3.86 | 3.882 | 3.902 | 3.902 | 2 | 35 | 192 | 22 | 948 | 35 | 48 | 210 | 180 | 3750 | 3810 | 0.093 | 0.041 | 0.984252
2026-03-14 | 1122 | 976 | 1440 | 7530 | 1453 | 3.86 | 3.86 | 3.87 | 3.87 | 2 | 26 | 201 | 22 | 948 | 35 | 39 | 210 | 170 | 3740 | 3750 | 0.085 | 0.04 | 0.9973333
2026-03-15 | 1122 | 977 | 1440 | 7249 | 1398 | 3.86 | 3.868 | 3.885 | 3.885 | 2 | 30 | 190 | 22 | 952 | 45 | 48 | 210 | 190 | 3770 | 3810 | 0.088 | 0.041 | 0.9895013
2026-03-16 | 1122 | 978 | 1440 | 7061 | 1361 | 3.86 | 3.902 | 3.917 | 3.917 | 4 | 29 | 189 | 22 | 953 | 40 | 49 | 210 | 190 | 3780 | 3810 | 0.088 | 0.041 | 0.992126
2026-03-17 | 1122 | 979 | 1440 | 7117 | 1372 | 3.86 | 3.866 | 3.872 | 3.872 | 2 | 18 | 194 | 22 | 952 | 35 | 57 | 210 | 200 | 3720 | 3690 | 0.089 | 0.042 | 1.00813
2026-03-18 | 1122 | 980 | 1439 | 7068 | 1382 | 3.86 | 3.864 | 3.871 | 3.871 | 2 | 20 | 201 | 22 | 952 | 35 | 49 | 220 | 200 | 3730 | 3690 | 0.088 | 0.042 | 1.01084
2026-03-19 | 1122 | 981 | 1440 | 7379 | 1443 | 3.86 | 3.86 | 3.861 | 3.861 | 2 | 29 | 194 | 22 | 953 | 35 | 55 | 220 | 180 | 3730 | 3690 | 0.094 | 0.044 | 1.01084
2026-03-20 | 1122 | 982 | 1440 | 7219 | 1392 | 3.86 | 3.869 | 3.881 | 3.881 | 2 | 29 | 207 | 22 | 955 | 35 | 51 | 220 | 190 | 3760 | 3690 | 0.089 | 0.043 | 1.01897
2026-03-21 | 1122 | 983 | 1440 | 7367 | 1421 | 3.86 | 3.868 | 3.891 | 3.891 | 8 | 26 | 198 | 22 | 953 | 35 | 51 | 220 | 180 | 3770 | 3690 | 0.086 | 0.042 | 1.02168
2026-03-22 | 1122 | 984 | 1440 | 7290 | 1406 | 3.86 | 3.865 | 3.876 | 3.876 | 2 | 15 | 191 | 22 | 946 | 35 | 49 | 210 | 190 | 3740 | 3750 | 0.082 | 0.038 | 0.9973333
2026-03-23 | 1122 | 985 | 1440 | 7433 | 1434 | 3.86 | 3.864 | 3.886 | 3.886 | 2 | 26 | 203 | 22 | 945 | 30 | 30 | 210 | 200 | 3790 | 3750 | 0.089 | 0.042 | 1.010667
2026-03-24 | 1122 | 986 | 1440 | 7596 | 1466 | 3.86 | 3.863 | 3.88 | 3.88 | 2 | 19 | 198 | 22 | 947 | 30 | 21 | 210 | 200 | 3770 | 3810 | 0.085 | 0.039 | 0.9895013
2026-03-25 | 1122 | 987 | 1440 | 7552 | 1477 | 3.86 | 3.868 | 3.885 | 3.885 | 3 | 23 | 201 | 22 | 949 | 30 | 39 | 210 | 190 | 3540 | 3810 | 0.082 | 0.04 | 0.9291339
2026-03-26 | 1122 | 988 | 1440 | 7326 | 1413 | 3.86 | 3.862 | 3.886 | 3.886 | 3 | 31 | 205 | 22 | 951 | 30 | 43 | 210 | 180 | 3600 | 3810 | 0.083 | 0.04 | 0.9448819
2026-03-27 | 1122 | 989 | 1407 | 7492 | 1426 | 3.86 | 3.863 | 3.879 | 3.879 | 2 | 23 | 186 | 22 | 949 | 30 | 42 | 210 | 180 | 3720 | 3810 | 0.085 | 0.041 | 0.976378
2026-03-28 | 1122 | 990 | 1440 | 7139 | 1396 | 3.86 | 3.866 | 3.896 | 3.896 | 2 | 27 | 195 | 22 | 953 | 30 | 43 | 210 | 170 | 3610 | 3750 | 0.082 | 0.04 | 0.9626667
2026-03-29 | 1122 | 991 | 1440 | 7540 | 1455 | 3.86 | 3.867 | 3.872 | 3.872 | 2 | 18 | 224 | 22 | 952 | 35 | 48 | 220 | 180 | 3770 | 3690 | 0.085 | 0.041 | 1.02168
2026-03-30 | 1122 | 992 | 1440 | 7290 | 1406 | 3.86 | 3.864 | 3.873 | 3.873 | 2 | 19 | 195 | 22 | 953 | 35 | 46 | 210 | 180 | 3770 | 3750 | 0.084 | 0.041 | 1.005333
2026-03-31 | 1122 | 993 | 1440 | 7316 | 1411 | 3.86 | 3.885 | 3.894 | 3.894 | 2 | 18 | 179 | 22 | 953 | 35 | 45 | 210 | 180 | 3870 | 3750 | 0.076 | 0.041 | 1.032
2026-04-01 | 1122 | 994 | 1439 | 7390 | 1342 | 3.86 | 3.88 | 3.888 | 3.888 | 3 | 25 | 179 | 22 | 955 | 35 | 48 | 210 | 190 | 3740 | 3750 | 0.083 | 0.043 | 0.9973333
2026-04-02 | 1122 | 995 | 1440 | 7318 | 1431 | 3.86 | 3.86 | 3.87 | 3.87 | 2 | 14 | 192 | 22 | 958 | 40 | 61 | 210 | 170 | 3010 | 3690 | 0.083 | 0.044 | 0.8157182
2026-04-03 | 1122 | 996 | 1440 | 7331 | 1418 | 3.86 | 3.864 | 3.869 | 3.869 | 2 | 19 | 170 | 22 | 953 | 35 | 58 | 210 | 190 | 3740 | 3750 | 0.079 | 0.044 | 0.9973333
2026-04-04 | 1122 | 997 | 1440 | 7504 | 1448 | 3.86 | 3.867 | 3.881 | 3.881 | 8 | 27 | 185 | 22 | 953 | 40 | 52 | 210 | 190 | 3730 | 3750 | 0.086 | 0.044 | 0.9946667
2026-04-05 | 1122 | 998 | 1440 | 7479 | 1443 | 3.86 | 3.867 | 3.888 | 3.888 | 2 | 22 | 187 | 22 | 953 | 40 | 55 | 220 | 200 | 3700 | 3750 | 0.082 | 0.044 | 0.9866667
2026-04-06 | 1122 | 999 | 1439 | 7448 | 1437 | 3.86 | 3.864 | 3.874 | 3.874 | 4 | 28 | 192 | 22 | 952 | 40 | 55 | 220 | 170 | 3710 | 3750 | 0.088 | 0.045 | 0.9893333
2026-04-07 | 1122 | 1000 | 1440 | 7415 | 1450 | 3.86 | 3.86 | 3.877 | 3.877 | 2 | 24 | 194 | 22 | 951 | 35 | 54 | 210 | 190 | 3770 | 3750 | 0.086 | 0.047 | 1.005333
2026-04-08 | 1122 | 1001 | 1440 | 7297 | 1427 | 3.86 | 3.86 | 3.865 | 3.865 | 1 | 31 | 186 | 22 | 957 | 40 | 54 | 210 | 170 | 3720 | 3750 | 0.083 | 0.043 | 0.992
2026-04-09 | 1122 | 1002 | 1441 | 7193 | 1387 | 3.86 | 3.863 | 3.872 | 3.872 | 2 | 21 | 192 | 22 | 956 | 40 | 63 | 210 | 170 | 3730 | 3750 | 0.087 | 0.045 | 0.9946667
2026-04-10 | 1122 | 1003 | 1439 | 7392 | 1426 | 3.86 | 3.864 | 3.888 | 3.888 | 2 | 20 | 176 | 22 | 955 | 35 | 58 | 210 | 190 | 3700 | 3690 | 0.082 | 0.045 | 1.00271
2026-04-11 | 1122 | 1004 | 1440 | 7561 | 1463 | 3.86 | 3.867 | 3.884 | 3.884 | 2 | 19 | 190 | 22 | 952 | 35 | 48 | 210 | 180 | 3650 | 3750 | 0.082 | 0.044 | 0.9733333
2026-04-12 | 1122 | 1005 | 1440 | 7423 | 1432 | 3.86 | 3.874 | 3.898 | 3.898 | 1 | 29 | 202 | 22 | 953 | 35 | 49 | 210 | 180 | 3720 | 3750 | 0.086 | 0.045 | 0.992
2026-04-13 | 1122 | 1006 | 1440 | 7339 | 1396 | 3.86 | 3.873 | 3.893 | 3.893 | 2 | 31 | 188 | 22 | 950 | 30 | 45 | 210 | 180 | 3530 | 3750 | 0.084 | 0.043 | 0.9413333
2026-04-14 | 1122 | 1007 | 1440 | 7190 | 1406 | 3.86 | 3.877 | 3.893 | 3.893 | 15 | 28 | 208 | 22 | 949 | 30 | 39 | 210 | 190 | 3610 | 3750 | 0.081 | 0.043 | 0.9626667
2026-04-15 | 1122 | 1008 | 1439 | 7402 | 1428 | 3.86 | 3.865 | 3.881 | 3.881 | 2 | 32 | 175 | 22 | 946 | 30 | 34 | 210 | 180 | 3720 | 3690 | 0.088 | 0.045 | 1.00813
2026-04-16 | 1122 | 1009 | 1440 | 7540 | 1459 | 3.86 | 3.866 | 3.891 | 3.891 | 2 | 31 | 196 | 22 | 948 | 30 | 37 | 210 | 180 | 3710 | 3810 | 0.084 | 0.043 | 0.9737533
2026-04-17 | 1122 | 1010 | 1440 | 7221 | 1412 | 3.86 | 3.872 | 3.887 | 3.887 | 12 | 34 | 185 | 22 | 949 | 30 | 40 | 210 | 170 | 3630 | 3810 | 0.077 | 0.041 | 0.9527559
2026-04-18 | 1122 | 1011 | 1440 | 7254 | 1399 | 3.86 | 3.868 | 3.901 | 3.901 | 2 | 24 | 179 | 22 | 955 | 35 | 43 | 210 | 170 | 3720 | 3750 | 0.079 | 0.041 | 0.992
2026-04-19 | 1122 | 1012 | 1440 | 7423 | 1436 | 3.86 | 3.865 | 3.89 | 3.89 | 2 | 25 | 192 | 22 | 950 | 30 | 48 | 210 | 190 | 3760 | 3750 | 0.08 | 0.04 | 1.002667
2026-04-20 | 1122 | 1013 | 1439 | 7550 | 1457 | 3.86 | 3.868 | 3.89 | 3.89 | 1 | 38 | 201 | 22 | 946 | 30 | 42 | 220 | 200 | 3830 | 3750 | 0.08 | 0.042 | 1.021333
2026-04-21 | 1122 | 1014 | 1440 | 7316 | 1411 | 3.86 | 3.871 | 3.896 | 3.896 | 2 | 32 | 189 | 22 | 948 | 30 | 36 | 220 | 190 | 3830 | 3750 | 0.08 | 0.037 | 1.021333
2026-04-22 | 1122 | 1015 | 1440 | 7298 | 1431 | 3.86 | 3.861 | 3.882 | 3.882 | 2 | 34 | 203 | 22 | 952 | 40 | 43 | 220 | 190 | 3910 | 3810 | 0.079 | 0.039 | 1.026247
2026-04-23 | 1122 | 1016 | 1440 | 7494 | 1446 | 3.86 | 3.863 | 3.901 | 3.901 | 2 | 31 | 170 | 22 | 952 | 40 | 55 | 220 | 180 | 3890 | 3810 | 0.078 | 0.041 | 1.020997
2026-04-24 | 1122 | 1017 | 1440 | 7484 | 1444 | 3.86 | 3.865 | 3.894 | 3.894 | 1 | 35 | 203 | 22 | 950 | 30 | 37 | 220 | 180 | 3870 | 3750 | 0.078 | 0.04 | 1.032
2026-04-25 | 1122 | 1018 | 1440 | 7360 | 1400 | 3.86 | 3.889 | 3.916 | 3.916 | 5 | 29 | 200 | 22 | 950 | 35 | 43 | 220 | 190 | 3870 | 3750 | 0.081 | 0.041 | 1.032
2026-04-27 | 1122 | 1019 | 1440 | 7624 | 1491 | 3.86 | 3.875 | 3.886 | 3.886 | 2 | 31 | 195 | 22 | 950 | 40 | 54 | 220 | 190 | 3850 | 3750 | 0.08 | 0.041 | 1.026667
2026-04-28 | 1122 | 1021 | 1440 | 7185 | 1405 | 3.86 | 3.865 | 3.876 | 3.877 | 45 | 20 | 178 | 22 | 958 | 45 | 55 | 210 | 170 | 3520 | 3750 | 0.077 | 0.039 | 0.9386667
2025-10-01 | 1123 | 2391 | 1440 | 7430 | 1453 | 4.07 | 4.083 | 4.127 | 4.02 | 2 | 24 | 183 | 22 | 953 | 35 | 54 | 330 | 200 | 3840 | 3750 | 0.075 | 0.034 | 1.024
2025-10-02 | 1123 | 2392 | 1440 | 7510 | 1453 | 4.125 | 4.132 | 4.14 | 4.02 | 2 | 26 | 192 | 22 | 953 | 35 | 51 | 330 | 180 | 3850 | 3750 | 0.086 | 0.036 | 1.026667
2025-10-03 | 1123 | 2393 | 1440 | 7152 | 1379 | 4.122 | 4.13 | 4.14 | 4.02 | 2 | 21 | 192 | 22 | 953 | 40 | 58 | 330 | 180 | 3900 | 3750 | 0.074 | 0.033 | 1.04
2025-10-04 | 1123 | 2394 | 1440 | 7343 | 1436 | 4.125 | 4.125 | 4.14 | 4.02 | 2 | 19 | 213 | 22 | 953 | 35 | 63 | 330 | 180 | 3920 | 3690 | 0.077 | 0.035 | 1.062331
2025-10-05 | 1123 | 2395 | 1440 | 7607 | 1472 | 4.125 | 4.142 | 4.14 | 4.02 | 2 | 20 | 192 | 22 | 953 | 27.5 | 36 | 330 | 190 | 3870 | 3750 | 0.083 | 0.036 | 1.032
2025-10-06 | 1123 | 2396 | 1440 | 7870 | 1500 | 4.116 | 4.122 | 4.14 | 4.02 | 2 | 21 | 183 | 22 | 953 | 20 | 10 | 330 | 180 | 3900 | 3750 | 0.073 | 0.034 | 1.04
2025-10-07 | 1123 | 2397 | 1440 | 7650 | 1500 | 4.101 | 4.103 | 4.128 | 4.02 | 2 | 18 | 210 | 22 | 953 | 30 | 42 | 330 | 180 | 3890 | 3750 | 0.073 | 0.034 | 1.037333
2025-10-08 | 1123 | 2398 | 1440 | 7795 | 1505 | 4.084 | 4.092 | 4.121 | 4.02 | 5 | 23 | 191 | 22 | 953 | 30 | 45 | 330 | 180 | 3850 | 3750 | 0.074 | 0.034 | 1.026667
2025-10-09 | 1123 | 2399 | 1440 | 7751 | 1516 | 4.076 | 4.094 | 4.118 | 4.02 | 14 | 27 | 195 | 22 | 953 | 35 | 42 | 330 | 180 | 3860 | 3750 | 0.07 | 0.033 | 1.029333
2025-10-10 | 1123 | 2400 | 1440 | 7724 | 1491 | 4.07 | 4.088 | 4.14 | 4.02 | 1 | 29 | 211 | 22 | 952 | 35 | 46 | 330 | 180 | 3870 | 3750 | 0.067 | 0.032 | 1.032
2025-10-11 | 1123 | 2401 | 1440 | 7732 | 1473 | 4.07 | 4.075 | 4.111 | 4.02 | 2 | 24 | 177 | 22 | 953 | 35 | 48 | 330 | 180 | 3870 | 3750 | 0.073 | 0.034 | 1.032
2025-10-12 | 1123 | 2402 | 1441 | 7405 | 1452 | 4.075 | 4.085 | 4.13 | 4.02 | 8 | 21 | 182 | 22 | 953 | 40 | 49 | 330 | 180 | 3870 | 3750 | 0.067 | 0.032 | 1.032
2025-10-13 | 1123 | 2403 | 1440 | 7377 | 1423 | 4.07 | 4.075 | 4.101 | 4.02 | 2 | 20 | 178 | 22 | 953 | 40 | 63 | 330 | 180 | 3880 | 3750 | 0.079 | 0.034 | 1.034667
2025-10-14 | 1123 | 2404 | 1440 | 7550 | 1457 | 4.07 | 4.075 | 4.111 | 4.02 | 2 | 26 | 172 | 22 | 953 | 40 | 63 | 330 | 180 | 3870 | 3750 | 0.076 | 0.035 | 1.032
2025-10-15 | 1123 | 2405 | 1440 | 7603 | 1487 | 4.07 | 4.088 | 4.131 | 4.02 | 6 | 22 | 179 | 22 | 953 | 40 | 66 | 330 | 180 | 3890 | 3750 | 0.084 | 0.031 | 1.037333
2025-10-16 | 1123 | 2406 | 1440 | 7760 | 1502 | 4.07 | 4.076 | 4.121 | 4.02 | 2 | 23 | 191 | 22 | 948 | 30 | 51 | 330 | 180 | 3820 | 3750 | 0.066 | 0.032 | 1.018667
2025-10-17 | 1123 | 2407 | 1440 | 7548 | 1480 | 4.07 | 4.07 | 4.099 | 4.02 | 2 | 18 | 180 | 22 | 951 | 35 | 46 | 330 | 180 | 3820 | 3750 | 0.064 | 0.031 | 1.018667
2025-10-18 | 1123 | 2408 | 1440 | 7571 | 1461 | 4.07 | 4.074 | 4.105 | 4.02 | 2 | 23 | 169 | 22 | 952 | 35 | 48 | 330 | 180 | 3850 | 3750 | 0.065 | 0.031 | 1.026667
2025-10-19 | 1123 | 2409 | 1440 | 7630 | 1453 | 4.086 | 4.118 | 4.14 | 4.02 | 9 | 29 | 192 | 22 | 949 | 30 | 48 | 330 | 180 | 3860 | 3750 | 0.066 | 0.031 | 1.029333
2025-10-20 | 1123 | 2410 | 1440 | 7144 | 1397 | 4.12 | 4.12 | 4.14 | 4.02 | 2 | 19 | 191 | 22 | 952 | 30 | 43 | 330 | 180 | 3880 | 3750 | 0.062 | 0.03 | 1.034667
2025-10-21 | 1123 | 2411 | 1440 | 7504 | 1448 | 4.07 | 4.079 | 4.115 | 4.02 | 2 | 23 | 214 | 22 | 952 | 30 | 45 | 330 | 180 | 3910 | 3690 | 0.069 | 0.032 | 1.059621
2025-10-22 | 1123 | 2412 | 1440 | 7275 | 1403 | 4.075 | 4.084 | 4.103 | 4.02 | 4 | 21 | 206 | 22 | 950 | 30 | 49 | 330 | 180 | 3820 | 3750 | 0.073 | 0.032 | 1.018667
2025-10-23 | 1123 | 2413 | 1440 | 7511 | 1469 | 4.07 | 4.07 | 4.089 | 4.02 | 2 | 31 | 193 | 22 | 949 | 30 | 48 | 330 | 180 | 4000 | 3750 | 0.078 | 0.033 | 1.066667
2025-10-24 | 1123 | 2414 | 1440 | 7546 | 1460 | 4.07 | 4.086 | 4.116 | 4.02 | 13 | 23 | 182 | 22 | 953 | 25 | 37 | 330 | 180 | 3970 | 3750 | 0.066 | 0.03 | 1.058667
2025-10-25 | 1123 | 2415 | 1440 | 7520 | 1455 | 4.07 | 4.074 | 4.121 | 4.02 | 2 | 25 | 190 | 22 | 950 | 35 | 40 | 330 | 180 | 3920 | 3750 | 0.062 | 0.03 | 1.045333
2025-10-26 | 1123 | 2416 | 1440 | 7443 | 1436 | 4.07 | 4.075 | 4.115 | 4.02 | 2 | 20 | 202 | 22 | 953 | 35 | 55 | 330 | 180 | 3880 | 3750 | 0.065 | 0.03 | 1.034667
2025-10-27 | 1123 | 2417 | 1440 | 7548 | 1480 | 4.075 | 4.086 | 4.114 | 4.02 | 5 | 26 | 203 | 22 | 950 | 35 | 48 | 330 | 180 | 3870 | 3750 | 0.059 | 0.029 | 1.032
2025-10-28 | 1123 | 2418 | 1440 | 7076 | 1462 | 4.077 | 4.084 | 4.133 | 4.02 | 2 | 19 | 204 | 22 | 953 | 35 | 49 | 330 | 180 | 3850 | 3750 | 0.068 | 0.031 | 1.026667
2025-10-29 | 1123 | 2419 | 1440 | 7545 | 1456 | 4.07 | 4.083 | 4.137 | 4.02 | 10 | 22 | 222 | 22 | 953 | 35 | 52 | 330 | 180 | 3850 | 3690 | 0.07 | 0.03 | 1.04336
2025-10-30 | 1123 | 2420 | 1440 | 7418 | 1431 | 4.094 | 4.107 | 4.136 | 4.02 | 1 | 26 | 182 | 22 | 953 | 35 | 51 | 330 | 180 | 3860 | 3750 | 0.066 | 0.029 | 1.029333
2025-10-31 | 1123 | 2421 | 1439 | 7420 | 1451 | 4.07 | 4.07 | 4.107 | 4.02 | 2 | 28 | 205 | 22 | 953 | 30 | 36 | 330 | 180 | 3880 | 3750 | 0.075 | 0.031 | 1.034667
2025-11-01 | 1123 | 2422 | 1440 | 8053 | 1536 | 4.07 | 4.085 | 4.123 | 4.02 | 2 | 29 | 192 | 22 | 951 | 20 | 36 | 330 | 180 | 3900 | 3750 | 0.075 | 0.03 | 1.04
2025-11-02 | 1123 | 2423 | 1440 | 7874 | 1540 | 4.116 | 4.116 | 4.14 | 4.02 | 2 | 23 | 197 | 22 | 953 | 30 | 33 | 330 | 180 | 3800 | 3750 | 0.069 | 0.029 | 1.013333
2025-11-03 | 1123 | 2424 | 1440 | 7635 | 1458 | 4.07 | 4.075 | 4.14 | 4.02 | 2 | 24 | 203 | 22 | 953 | 30 | 46 | 330 | 180 | 3820 | 3750 | 0.073 | 0.03 | 1.018667
2025-11-04 | 1123 | 2425 | 1440 | 8047 | 1462 | 4.07 | 4.076 | 4.14 | 4.02 | 2 | 26 | 233 | 22 | 950 | 35 | 49 | 330 | 180 | 3870 | 3750 | 0.073 | 0.029 | 1.032
2025-11-05 | 1123 | 2426 | 1439 | 7936 | 1513 | 4.07 | 4.098 | 4.14 | 4.02 | 12 | 26 | 177 | 22 | 951 | 30 | 45 | 330 | 180 | 3850 | 3750 | 0.079 | 0.031 | 1.026667
2025-11-06 | 1123 | 2427 | 1440 | 7448 | 1437 | 4.07 | 4.091 | 4.138 | 4.02 | 27 | 21 | 165 | 22 | 952 | 40 | 57 | 330 | 180 | 3850 | 3750 | 0.069 | 0.029 | 1.026667
2025-11-07 | 1123 | 2428 | 1440 | 7522 | 1471 | 4.07 | 4.075 | 4.113 | 4.02 | 2 | 24 | 160 | 22 | 953 | 20 | 37 | 330 | 180 | 3850 | 3750 | 0.072 | 0.029 | 1.026667
2025-11-08 | 1123 | 2429 | 1440 | 7708 | 1488 | 4.07 | 4.077 | 4.103 | 4.02 | 2 | 24 | 197 | 22 | 953 | 20 | 31 | 330 | 180 | 3860 | 3750 | 0.074 | 0.029 | 1.029333
2025-11-09 | 1123 | 2430 | 1440 | 7721 | 1510 | 4.07 | 4.07 | 4.097 | 4.02 | 2 | 23 | 188 | 22 | 951 | 30 | 43 | 330 | 180 | 3870 | 3750 | 0.075 | 0.03 | 1.032
2025-11-10 | 1123 | 2431 | 1440 | 7535 | 1454 | 4.07 | 4.076 | 4.119 | 4.02 | 2 | 25 | 184 | 22 | 951 | 30 | 42 | 330 | 180 | 3820 | 3750 | 0.067 | 0.029 | 1.018667
2025-11-11 | 1123 | 2432 | 1440 | 7168 | 1382 | 4.079 | 4.094 | 4.129 | 4.02 | 2 | 27 | 188 | 22 | 953 | 26.66667 | 42 | 330 | 180 | 3870 | 3750 | 0.067 | 0.028 | 1.032
2025-11-12 | 1123 | 2433 | 1440 | 7598 | 1486 | 4.102 | 4.102 | 4.14 | 4.02 | 2 | 22 | 182 | 22 | 953 | 23.33333 | 7 | 330 | 180 | 3800 | 3690 | 0.069 | 0.028 | 1.02981
2025-11-13 | 1123 | 2434 | 1440 | 7749 | 1496 | 4.07 | 4.081 | 4.133 | 4.02 | 14 | 21 | 232 | 22 | 953 | 20 | 39 | 330 | 180 | 3830 | 3750 | 0.068 | 0.027 | 1.021333
2025-11-14 | 1123 | 2435 | 1440 | 7617 | 1470 | 4.087 | 4.092 | 4.14 | 4.02 | 2 | 23 | 228 | 22 | 952 | 20 | 12 | 330 | 180 | 3860 | 3750 | 0.075 | 0.029 | 1.029333
2025-11-15 | 1123 | 2436 | 1440 | 7446 | 1417 | 4.098 | 4.108 | 4.128 | 4.02 | 2 | 20 | 186 | 22 | 953 | 20 | 19 | 330 | 180 | 3840 | 3750 | 0.069 | 0.028 | 1.024
2025-11-16 | 1123 | 2437 | 1440 | 7960 | 1557 | 4.095 | 4.095 | 4.116 | 4.02 | 2 | 17 | 181 | 22 | 953 | 25 | 36 | 330 | 180 | 3840 | 3750 | 0.069 | 0.028 | 1.024
2025-11-17 | 1123 | 2438 | 1440 | 7535 | 1454 | 4.079 | 4.085 | 4.101 | 4.02 | 2 | 16 | 191 | 22 | 953 | 35 | 46 | 330 | 180 | 3820 | 3750 | 0.068 | 0.028 | 1.018667
2025-11-18 | 1123 | 2439 | 1440 | 7657 | 1478 | 4.07 | 4.071 | 4.101 | 4.02 | 2 | 17 | 180 | 22 | 953 | 35 | 54 | 330 | 180 | 3750 | 3750 | 0.068 | 0.028 | 1
2025-11-19 | 1123 | 2440 | 1440 | 7557 | 1478 | 4.07 | 4.071 | 4.125 | 4.02 | 2 | 19 | 200 | 22 | 953 | 35 | 55 | 330 | 180 | 3750 | 3750 | 0.07 | 0.028 | 1
2025-11-20 | 1123 | 2441 | 1440 | 7501 | 1467 | 4.07 | 4.07 | 4.115 | 4.02 | 2 | 17 | 187 | 22 | 953 | 35 | 55 | 330 | 180 | 3800 | 3750 | 0.069 | 0.028 | 1.013333
2025-11-21 | 1123 | 2442 | 1440 | 7494 | 1446 | 4.07 | 4.08 | 4.122 | 4.02 | 2 | 20 | 175 | 22 | 953 | 35 | 49 | 330 | 180 | 3830 | 3750 | 0.068 | 0.028 | 1.021333
2025-11-22 | 1123 | 2443 | 1440 | 7569 | 1441 | 4.07 | 4.078 | 4.104 | 4.02 | 2 | 20 | 183 | 22 | 953 | 35 | 54 | 330 | 180 | 3830 | 3750 | 0.07 | 0.03 | 1.021333
2025-11-23 | 1123 | 2444 | 1440 | 7571 | 1461 | 4.07 | 4.092 | 4.137 | 4.02 | 2 | 22 | 218 | 22 | 951 | 35 | 46 | 330 | 180 | 3820 | 3750 | 0.07 | 0.028 | 1.018667
2025-11-24 | 1123 | 2445 | 1440 | 7308 | 1433 | 4.07 | 4.07 | 4.119 | 4.02 | 2 | 23 | 198 | 22 | 949 | 30 | 51 | 330 | 180 | 3830 | 3750 | 0.069 | 0.028 | 1.021333
2025-11-25 | 1123 | 2446 | 1440 | 7644 | 1499 | 4.07 | 4.07 | 4.102 | 4.02 | 2 | 24 | 190 | 22 | 952 | 30 | 49 | 330 | 180 | 3820 | 3750 | 0.069 | 0.028 | 1.018667
2025-11-26 | 1123 | 2447 | 1440 | 7377 | 1427 | 4.07 | 4.075 | 4.119 | 4.02 | 2 | 21 | 178 | 22 | 952 | 35 | 49 | 330 | 180 | 3810 | 3750 | 0.067 | 0.027 | 1.016
2025-11-27 | 1123 | 2448 | 1440 | 7249 | 1398 | 4.071 | 4.078 | 4.138 | 4.02 | 2 | 25 | 192 | 22 | 951 | 30 | 42 | 330 | 180 | 3820 | 3750 | 0.073 | 0.028 | 1.018667
2025-11-28 | 1123 | 2449 | 1440 | 7943 | 1534 | 4.072 | 4.08 | 4.14 | 4.02 | 2 | 23 | 157 | 22 | 949 | 25 | 16 | 330 | 180 | 3830 | 3750 | 0.071 | 0.028 | 1.021333
2025-11-29 | 1123 | 2450 | 1440 | 7742 | 1479 | 4.113 | 4.125 | 4.14 | 4.02 | 2 | 22 | 216 | 22 | 953 | 22.5 | 16 | 330 | 180 | 3820 | 3810 | 0.069 | 0.028 | 1.002625
2025-11-30 | 1123 | 2451 | 1440 | 7323 | 1432 | 4.1 | 4.105 | 4.14 | 4.02 | 2 | 22 | 205 | 22 | 950 | 20 | 19 | 330 | 180 | 3830 | 3750 | 0.071 | 0.028 | 1.021333
2025-12-01 | 1123 | 2452 | 1440 | 7734 | 1493 | 4.1 | 4.106 | 4.14 | 4.02 | 7 | 20 | 216 | 22 | 951 | 20 | 28 | 360 | 130 | 3830 | 3750 | 0.076 | 0.03 | 1.021333
2025-12-02 | 1123 | 2453 | 1440 | 7476 | 1466 | 4.094 | 4.094 | 4.128 | 4.02 | 2 | 16 | 166 | 22 | 957 | 25 | 36 | 370 | 160 | 3800 | 3750 | 0.074 | 0.029 | 1.013333
2025-12-03 | 1123 | 2454 | 1440 | 8006 | 1462 | 4.075 | 4.076 | 4.113 | 4.02 | 2 | 22 | 185 | 22 | 954 | 25 | 33 | 340 | 160 | 3780 | 3750 | 0.072 | 0.028 | 1.008
2025-12-04 | 1123 | 2455 | 1438 | 7800 | 1506 | 4.097 | 4.105 | 4.14 | 4.02 | 7 | 23 | 195 | 22 | 957 | 10 | 21 | 350 | 180 | 3800 | 3750 | 0.073 | 0.028 | 1.013333
2025-12-05 | 1123 | 2456 | 1440 | 7448 | 1437 | 4.09 | 4.095 | 4.14 | 4.02 | 2 | 20 | 178 | 22 | 956 | 10 | 16 | 340 | 170 | 3850 | 3750 | 0.072 | 0.028 | 1.026667
2025-12-06 | 1123 | 2457 | 1440 | 7635 | 1458 | 4.09 | 4.108 | 4.14 | 4.02 | 2 | 22 | 205 | 22 | 954 | 20 | 21 | 350 | 170 | 3800 | 3750 | 0.074 | 0.029 | 1.013333
2025-12-07 | 1123 | 2458 | 1440 | 7709 | 1492 | 4.09 | 4.091 | 4.123 | 4.02 | 2 | 21 | 197 | 22 | 955 | 35 | 48 | 350 | 150 | 3740 | 3750 | 0.073 | 0.029 | 0.9973333
2025-12-08 | 1123 | 2459 | 1440 | 7336 | 1415 | 4.09 | 4.109 | 4.14 | 4.02 | 5 | 23 | 197 | 22 | 954 | 35 | 43 | 350 | 160 | 3830 | 3750 | 0.072 | 0.028 | 1.021333
2025-12-09 | 1123 | 2460 | 1440 | 7292 | 1426 | 4.09 | 4.09 | 4.104 | 4.02 | 2 | 21 | 194 | 22 | 956 | 35 | 49 | 350 | 180 | 3840 | 3750 | 0.072 | 0.029 | 1.024
2025-12-10 | 1123 | 2461 | 1440 | 7217 | 1376 | 4.09 | 4.113 | 4.14 | 4.02 | 1 | 23 | 193 | 22 | 953 | 35 | 48 | 340 | 160 | 3770 | 3750 | 0.069 | 0.028 | 1.005333
2025-12-11 | 1123 | 2462 | 1440 | 7415 | 1450 | 4.09 | 4.091 | 4.13 | 4.02 | 2 | 15 | 193 | 22 | 954 | 35 | 54 | 350 | 180 | 3780 | 3690 | 0.07 | 0.029 | 1.02439
2025-12-12 | 1123 | 2463 | 1440 | 7540 | 1459 | 4.09 | 4.096 | 4.132 | 4.02 | 9 | 16 | 205 | 22 | 957 | 35 | 46 | 340 | 170 | 3830 | 3750 | 0.072 | 0.029 | 1.021333
2025-12-13 | 1123 | 2464 | 1440 | 7418 | 1431 | 4.09 | 4.094 | 4.14 | 4.02 | 1 | 17 | 181 | 22 | 957 | 40 | 49 | 340 | 160 | 3820 | 3750 | 0.074 | 0.029 | 1.018667
2025-12-14 | 1123 | 2465 | 1440 | 7119 | 1396 | 4.079 | 4.08 | 4.118 | 4.02 | 1 | 17 | 193 | 22 | 956 | 40 | 64 | 330 | 150 | 3730 | 3750 | 0.084 | 0.029 | 0.9946667
2025-12-15 | 1123 | 2466 | 1440 | 7579 | 1443 | 4.07 | 4.079 | 4.125 | 4.02 | 2 | 22 | 200 | 22 | 952 | 35 | 49 | 340 | 160 | 3820 | 3690 | 0.084 | 0.03 | 1.03523
2025-12-16 | 1123 | 2467 | 1440 | 7766 | 1519 | 4.082 | 4.084 | 4.119 | 4.02 | 2 | 21 | 216 | 22 | 952 | 20 | 43 | 340 | 150 | 3780 | 3750 | 0.086 | 0.03 | 1.008
2025-12-17 | 1123 | 2468 | 1440 | 7647 | 1476 | 4.091 | 4.093 | 4.122 | 4.02 | 2 | 22 | 215 | 22 | 954 | 25 | 31 | 340 | 170 | 3830 | 3750 | 0.087 | 0.03 | 1.021333
2025-12-18 | 1123 | 2469 | 1440 | 7333 | 1434 | 4.09 | 4.098 | 4.121 | 4.02 | 7 | 25 | 193 | 22 | 953 | 30 | 39 | 340 | 170 | 3870 | 3750 | 0.087 | 0.03 | 1.032
2025-12-19 | 1123 | 2470 | 1440 | 7892 | 1528 | 4.09 | 4.1 | 4.14 | 4.02 | 3 | 30 | 217 | 22 | 955 | 30 | 25 | 330 | 160 | 3810 | 3750 | 0.077 | 0.027 | 1.016
2025-12-20 | 1123 | 2471 | 1440 | 7763 | 1483 | 4.09 | 4.099 | 4.14 | 4.02 | 2 | 19 | 183 | 22 | 955 | 30 | 25 | 340 | 150 | 3750 | 3750 | 0.078 | 0.027 | 1
2025-12-21 | 1123 | 2472 | 1440 | 7354 | 1442 | 4.076 | 4.076 | 4.132 | 4.02 | 2 | 16 | 205 | 22 | 953 | 35 | 46 | 340 | 170 | 3720 | 3750 | 0.081 | 0.027 | 0.992
2025-12-22 | 1123 | 2473 | 1440 | 7622 | 1471 | 4.072 | 4.076 | 4.123 | 4.02 | 2 | 22 | 182 | 22 | 956 | 35 | 46 | 340 | 170 | 3710 | 3750 | 0.072 | 0.026 | 0.9893333
2025-12-23 | 1123 | 2474 | 1440 | 7617 | 1470 | 4.1 | 4.109 | 4.14 | 4.02 | 2 | 19 | 202 | 22 | 953 | 35 | 49 | 340 | 170 | 3710 | 3750 | 0.079 | 0.028 | 0.9893333
2025-12-24 | 1123 | 2475 | 1440 | 7828 | 1531 | 4.1 | 4.1 | 4.131 | 4.02 | 2 | 19 | 215 | 22 | 952 | 35 | 52 | 330 | 150 | 3710 | 3750 | 0.078 | 0.028 | 0.9893333
2025-12-25 | 1123 | 2476 | 1440 | 7307 | 1429 | 4.096 | 4.096 | 4.111 | 4.02 | 2 | 17 | 166 | 22 | 957 | 45 | 55 | 330 | 160 | 3720 | 3750 | 0.081 | 0.029 | 0.992
2025-12-26 | 1123 | 2477 | 1440 | 7273 | 1387 | 4.09 | 4.101 | 4.117 | 4.02 | 2 | 24 | 174 | 22 | 956 | 35 | 55 | 340 | 150 | 3750 | 3750 | 0.074 | 0.026 | 1
2025-12-27 | 1123 | 2478 | 1440 | 7481 | 1463 | 4.09 | 4.101 | 4.128 | 4.02 | 2 | 25 | 205 | 22 | 953 | 10 | 40 | 340 | 170 | 3710 | 3750 | 0.073 | 0.027 | 0.9893333
2025-12-28 | 1123 | 2479 | 1440 | 7620 | 1455 | 4.099 | 4.112 | 4.14 | 4.02 | 2 | 19 | 197 | 22 | 956 | 30 | 30 | 330 | 150 | 3700 | 3750 | 0.077 | 0.028 | 0.9866667
2025-12-29 | 1123 | 2480 | 1440 | 7481 | 1467 | 4.106 | 4.106 | 4.14 | 4.02 | 2 | 20 | 173 | 22 | 955 | 20 | 36 | 330 | 150 | 3730 | 3750 | 0.072 | 0.028 | 0.9946667
2025-12-30 | 1123 | 2481 | 1440 | 7428 | 1433 | 4.09 | 4.101 | 4.14 | 4.02 | 2 | 23 | 181 | 22 | 955 | 35 | 39 | 330 | 190 | 3720 | 3750 | 0.069 | 0.026 | 0.992
2025-12-31 | 1123 | 2482 | 1440 | 7290 | 1406 | 4.09 | 4.111 | 4.14 | 4.02 | 2 | 19 | 201 | 22 | 953 | 35 | 43 | 340 | 180 | 3730 | 3750 | 0.073 | 0.027 | 0.9946667
2026-01-01 | 1123 | 2483 | 1440 | 7500 | 1451 | 4.09 | 4.09 | 4.128 | 4.02 | 2 | 18 | 201 | 22 | 956 | 35 | 48 | 340 | 160 | 3770 | 3750 | 0.081 | 0.029 | 1.005333
2026-01-02 | 1123 | 2484 | 1440 | 7659 | 1498 | 4.09 | 4.094 | 4.133 | 4.02 | 2 | 24 | 202 | 22 | 953 | 35 | 51 | 330 | 150 | 3780 | 3750 | 0.073 | 0.027 | 1.008
2026-01-03 | 1123 | 2485 | 1440 | 7875 | 1501 | 4.09 | 4.095 | 4.127 | 4.02 | 2 | 26 | 192 | 22 | 954 | 35 | 52 | 330 | 150 | 3750 | 3750 | 0.073 | 0.027 | 1
2026-01-04 | 1123 | 2486 | 1440 | 7562 | 1479 | 4.09 | 4.1 | 4.132 | 4.02 | 6 | 19 | 190 | 22 | 953 | 25 | 42 | 330 | 160 | 3750 | 3750 | 0.074 | 0.027 | 1
2026-01-05 | 1123 | 2487 | 1440 | 7535 | 1454 | 4.09 | 4.094 | 4.127 | 4.02 | 2 | 20 | 192 | 22 | 955 | 30 | 42 | 340 | 150 | 3700 | 3750 | 0.069 | 0.026 | 0.9866667
2026-01-06 | 1123 | 2488 | 1440 | 7256 | 1419 | 4.086 | 4.086 | 4.112 | 4.02 | 2 | 20 | 190 | 22 | 953 | 30 | 51 | 340 | 160 | 3780 | 3750 | 0.066 | 0.026 | 1.008
2026-01-07 | 1123 | 2489 | 1440 | 7614 | 1493 | 4.08 | 4.08 | 4.105 | 4.02 | 2 | 22 | 180 | 22 | 955 | 30 | 49 | 340 | 150 | 3770 | 3750 | 0.071 | 0.027 | 1.005333
2026-01-08 | 1123 | 2490 | 1440 | 7650 | 1457 | 4.08 | 4.107 | 4.131 | 4.02 | 6 | 32 | 205 | 22 | 954 | 30 | 39 | 330 | 150 | 3750 | 3750 | 0.068 | 0.027 | 1
2026-01-09 | 1123 | 2491 | 1440 | 7256 | 1419 | 4.08 | 4.081 | 4.097 | 4.02 | 1 | 24 | 196 | 22 | 951 | 25 | 39 | 330 | 160 | 3770 | 3750 | 0.072 | 0.028 | 1.005333
2026-01-10 | 1123 | 2492 | 1440 | 7706 | 1468 | 4.08 | 4.093 | 4.14 | 4.02 | 12 | 26 | 206 | 22 | 953 | 27.5 | 16 | 330 | 150 | 3700 | 3750 | 0.081 | 0.029 | 0.9866667
2026-01-11 | 1123 | 2493 | 1440 | 7251 | 1418 | 4.08 | 4.08 | 4.113 | 4.02 | 2 | 23 | 181 | 22 | 953 | 30 | 34 | 330 | 160 | 3790 | 3750 | 0.072 | 0.028 | 1.010667
2026-01-12 | 1123 | 2494 | 1440 | 7472 | 1422 | 4.08 | 4.111 | 4.14 | 4.02 | 2 | 26 | 195 | 22 | 952 | 15 | 25 | 340 | 170 | 3780 | 3750 | 0.074 | 0.027 | 1.008
2026-01-13 | 1123 | 2495 | 1440 | 7552 | 1477 | 4.08 | 4.107 | 4.14 | 4.02 | 3 | 25 | 185 | 22 | 949 | 25 | 24 | 340 | 170 | 3820 | 3750 | 0.075 | 0.029 | 1.018667
2026-01-14 | 1123 | 2496 | 1440 | 7635 | 1454 | 4.085 | 4.11 | 4.14 | 4.02 | 1 | 35 | 178 | 22 | 950 | 15 | 19 | 330 | 150 | 3800 | 3810 | 0.071 | 0.028 | 0.9973753
2026-01-15 | 1123 | 2497 | 1440 | 7343 | 1436 | 4.114 | 4.12 | 4.14 | 4.02 | 2 | 22 | 181 | 22 | 956 | 20 | 27 | 330 | 150 | 3750 | 3750 | 0.071 | 0.028 | 1
2026-01-16 | 1123 | 2498 | 1440 | 7688 | 1484 | 4.142 | 4.149 | 4.14 | 4.02 | 2 | 27 | 192 | 22 | 951 | 15 | 25 | 340 | 160 | 3780 | 3750 | 0.077 | 0.03 | 1.008
2026-01-17 | 1123 | 2499 | 1440 | 8030 | 1551 | 4.1 | 4.111 | 4.14 | 4.02 | 2 | 32 | 194 | 22 | 952 | 15 | 18 | 330 | 160 | 3830 | 3750 | 0.073 | 0.029 | 1.021333
2026-01-18 | 1123 | 2500 | 1440 | 7496 | 1466 | 4.091 | 4.091 | 4.128 | 4.02 | 2 | 19 | 185 | 22 | 953 | 20 | 25 | 340 | 160 | 3800 | 3750 | 0.069 | 0.03 | 1.013333
2026-01-19 | 1123 | 2501 | 1440 | 7354 | 1399 | 4.094 | 4.114 | 4.14 | 4.02 | 1 | 21 | 184 | 22 | 955 | 25 | 30 | 330 | 160 | 3880 | 3750 | 0.073 | 0.03 | 1.034667
2026-01-20 | 1123 | 2502 | 1440 | 7338 | 1439 | 4.093 | 4.093 | 4.124 | 4.02 | 2 | 17 | 175 | 22 | 956 | 35 | 42 | 340 | 150 | 3820 | 3750 | 0.08 | 0.031 | 1.018667
2026-01-21 | 1123 | 2503 | 1440 | 7530 | 1457 | 4.08 | 4.088 | 4.121 | 4.02 | 2 | 21 | 175 | 22 | 957 | 20 | 43 | 330 | 180 | 3810 | 3750 | 0.072 | 0.03 | 1.016
2026-01-22 | 1123 | 2504 | 1440 | 7540 | 1455 | 4.08 | 4.099 | 4.138 | 4.02 | 2 | 24 | 193 | 22 | 955 | 30 | 37 | 330 | 160 | 3770 | 3750 | 0.075 | 0.031 | 1.005333
2026-01-23 | 1123 | 2505 | 1440 | 7688 | 1488 | 4.08 | 4.09 | 4.132 | 4.02 | 1 | 20 | 203 | 22 | 957 | 30 | 45 | 330 | 150 | 3780 | 3750 | 0.075 | 0.03 | 1.008
2026-01-24 | 1123 | 2506 | 1440 | 7479 | 1443 | 4.08 | 4.083 | 4.107 | 4.02 | 2 | 14 | 181 | 22 | 957 | 35 | 48 | 330 | 160 | 3780 | 3750 | 0.07 | 0.031 | 1.008
2026-01-25 | 1123 | 2507 | 1439 | 7617 | 1470 | 4.08 | 4.084 | 4.12 | 4.02 | 2 | 15 | 192 | 22 | 953 | 35 | 52 | 330 | 160 | 3800 | 3750 | 0.08 | 0.032 | 1.013333
2026-01-26 | 1123 | 2508 | 1440 | 7562 | 1479 | 4.08 | 4.08 | 4.121 | 4.02 | 2 | 15 | 169 | 22 | 957 | 30 | 45 | 330 | 160 | 3770 | 3750 | 0.072 | 0.031 | 1.005333
2026-01-27 | 1123 | 2509 | 1440 | 7780 | 1502 | 4.08 | 4.093 | 4.119 | 4.02 | 2 | 16 | 205 | 22 | 953 | 25 | 36 | 340 | 170 | 3800 | 3750 | 0.072 | 0.03 | 1.013333
2026-01-28 | 1123 | 2510 | 1440 | 7767 | 1523 | 4.08 | 4.08 | 4.113 | 4.02 | 2 | 18 | 205 | 22 | 953 | 25 | 36 | 340 | 150 | 3870 | 3750 | 0.083 | 0.033 | 1.032
2026-01-29 | 1123 | 2511 | 1440 | 7775 | 1501 | 4.08 | 4.084 | 4.11 | 4.02 | 1 | 16 | 196 | 22 | 952 | 25 | 33 | 340 | 160 | 3800 | 3750 | 0.079 | 0.031 | 1.013333
2026-01-30 | 1123 | 2512 | 1440 | 7525 | 1452 | 4.08 | 4.084 | 4.112 | 4.02 | 2 | 20 | 215 | 22 | 953 | 30 | 42 | 330 | 160 | 3780 | 3750 | 0.081 | 0.032 | 1.008
2026-01-31 | 1123 | 2513 | 1440 | 7754 | 1497 | 4.087 | 4.1 | 4.139 | 4.02 | 2 | 18 | 197 | 22 | 950 | 20 | 34 | 330 | 150 | 3780 | 3750 | 0.081 | 0.033 | 1.008
2026-02-01 | 1123 | 2514 | 1440 | 7413 | 1434 | 4.087 | 4.092 | 4.11 | 4.02 | 2 | 15 | 171 | 22 | 958 | 30 | 37 | 330 | 150 | 3800 | 3750 | 0.091 | 0.034 | 1.013333
2026-02-02 | 1123 | 2515 | 1440 | 7639 | 1498 | 4.08 | 4.093 | 4.124 | 4.02 | 5 | 24 | 192 | 22 | 955 | 25 | 42 | 330 | 150 | 3800 | 3750 | 0.08 | 0.033 | 1.013333
2026-02-03 | 1123 | 2516 | 1440 | 7683 | 1487 | 4.08 | 4.083 | 4.109 | 4.02 | 2 | 19 | 215 | 22 | 957 | 35 | 45 | 330 | 150 | 3790 | 3750 | 0.073 | 0.031 | 1.010667
2026-02-04 | 1123 | 2517 | 1440 | 7658 | 1482 | 4.08 | 4.088 | 4.112 | 4.02 | 2 | 23 | 187 | 22 | 952 | 30 | 45 | 330 | 160 | 3760 | 3750 | 0.076 | 0.032 | 1.002667
2026-02-05 | 1123 | 2518 | 1440 | 7785 | 1503 | 4.08 | 4.086 | 4.11 | 4.02 | 2 | 22 | 200 | 22 | 952 | 30 | 46 | 330 | 150 | 3800 | 3750 | 0.078 | 0.033 | 1.013333
2026-02-06 | 1123 | 2519 | 1440 | 7780 | 1502 | 4.08 | 4.092 | 4.122 | 4.02 | 2 | 21 | 195 | 22 | 949 | 30 | 40 | 330 | 150 | 3770 | 3750 | 0.08 | 0.033 | 1.005333
2026-02-07 | 1123 | 2520 | 1440 | 7708 | 1488 | 4.087 | 4.094 | 4.139 | 4.02 | 2 | 15 | 205 | 22 | 960 | 25 | 39 | 330 | 150 | 3800 | 3810 | 0.074 | 0.033 | 0.9973753
2026-02-08 | 1123 | 2521 | 1440 | 7221 | 1412 | 4.087 | 4.088 | 4.109 | 4.02 | 3 | 19 | 198 | 22 | 957 | 25 | 37 | 340 | 150 | 3750 | 3750 | 0.075 | 0.033 | 1
2026-02-09 | 1123 | 2522 | 1440 | 7576 | 1462 | 4.08 | 4.084 | 4.108 | 4.02 | 2 | 14 | 190 | 22 | 956 | 30 | 43 | 330 | 150 | 3770 | 3690 | 0.076 | 0.033 | 1.02168
2026-02-10 | 1123 | 2523 | 1440 | 7522 | 1471 | 4.089 | 4.089 | 4.125 | 4.02 | 2 | 18 | 190 | 22 | 957 | 35 | 52 | 330 | 180 | 3780 | 3750 | 0.078 | 0.032 | 1.008
2026-02-11 | 1123 | 2524 | 1440 | 7525 | 1452 | 4.074 | 4.078 | 4.102 | 4.02 | 2 | 23 | 203 | 22 | 957 | 30 | 45 | 330 | 160 | 3750 | 3750 | 0.089 | 0.033 | 1
2026-02-12 | 1123 | 2525 | 1440 | 7724 | 1491 | 4.1 | 4.105 | 4.14 | 4.02 | 2 | 24 | 192 | 22 | 955 | 25 | 42 | 330 | 150 | 3770 | 3750 | 0.089 | 0.035 | 1.005333
2026-02-13 | 1123 | 2526 | 1440 | 7678 | 1482 | 4.1 | 4.107 | 4.14 | 4.02 | 2 | 23 | 200 | 22 | 953 | 25 | 37 | 320 | 160 | 3760 | 3750 | 0.085 | 0.033 | 1.002667
2026-02-14 | 1123 | 2527 | 1440 | 7933 | 1536 | 4.109 | 4.114 | 4.14 | 4.02 | 1 | 19 | 187 | 22 | 951 | 25 | 36 | 330 | 180 | 3750 | 3750 | 0.093 | 0.035 | 1
2026-02-15 | 1123 | 2528 | 1440 | 7657 | 1478 | 4.129 | 4.157 | 4.14 | 4.02 | 2 | 21 | 200 | 22 | 952 | 20 | 28 | 330 | 160 | 3770 | 3750 | 0.081 | 0.032 | 1.005333
2026-02-16 | 1123 | 2529 | 1440 | 7346 | 1417 | 4.132 | 4.143 | 4.14 | 4.02 | 2 | 20 | 208 | 22 | 953 | 20 | 31 | 330 | 170 | 3780 | 3750 | 0.081 | 0.032 | 1.008
2026-02-17 | 1123 | 2530 | 1440 | 7444 | 1440 | 4.114 | 4.124 | 4.14 | 4.02 | 2 | 21 | 192 | 22 | 952 | 25 | 24 | 330 | 180 | 3820 | 3750 | 0.084 | 0.033 | 1.018667
2026-02-18 | 1123 | 2531 | 1440 | 7872 | 1524 | 4.125 | 4.132 | 4.14 | 4.02 | 2 | 23 | 192 | 22 | 957 | 30 | 13 | 330 | 170 | 3730 | 3750 | 0.085 | 0.034 | 0.9946667
2026-02-19 | 1123 | 2532 | 1440 | 7571 | 1461 | 4.106 | 4.123 | 4.14 | 4.02 | 2 | 23 | 196 | 22 | 956 | 35 | 28 | 320 | 170 | 3710 | 3750 | 0.08 | 0.033 | 0.9893333
2026-02-20 | 1123 | 2533 | 1440 | 7624 | 1491 | 4.12 | 4.12 | 4.14 | 4.02 | 2 | 15 | 200 | 22 | 956 | 35 | 55 | 320 | 170 | 3710 | 3750 | 0.093 | 0.037 | 0.9893333
2026-02-21 | 1123 | 2534 | 1440 | 7627 | 1472 | 4.09 | 4.098 | 4.124 | 4.02 | 2 | 17 | 172 | 22 | 953 | 35 | 51 | 330 | 150 | 3700 | 3750 | 0.082 | 0.035 | 0.9866667
2026-02-22 | 1123 | 2535 | 1440 | 7729 | 1492 | 4.122 | 4.131 | 4.14 | 4.02 | 2 | 16 | 216 | 22 | 954 | 30 | 28 | 340 | 170 | 3760 | 3750 | 0.086 | 0.036 | 1.002667
2026-02-23 | 1123 | 2536 | 1440 | 7632 | 1477 | 4.094 | 4.099 | 4.14 | 4.02 | 2 | 16 | 197 | 22 | 952 | 25 | 39 | 340 | 150 | 3850 | 3750 | 0.079 | 0.035 | 1.026667
2026-02-24 | 1123 | 2537 | 1440 | 7486 | 1464 | 4.09 | 4.09 | 4.12 | 4.02 | 2 | 19 | 168 | 22 | 951 | 25 | 39 | 340 | 150 | 3750 | 3750 | 0.088 | 0.036 | 1
2026-02-25 | 1123 | 2538 | 1439 | 7250 | 1402 | 4.084 | 4.087 | 4.117 | 4.02 | 2 | 17 | 176 | 22 | 956 | 30 | 40 | 340 | 170 | 3800 | 3750 | 0.081 | 0.035 | 1.013333
2026-02-26 | 1123 | 2539 | 1440 | 7601 | 1467 | 4.08 | 4.092 | 4.127 | 4.02 | 1 | 32 | 193 | 22 | 953 | 20 | 36 | 340 | 160 | 3830 | 3750 | 0.08 | 0.034 | 1.021333
2026-02-27 | 1123 | 2540 | 1440 | 7560 | 1462 | 4.074 | 4.09 | 4.14 | 4.02 | 2 | 21 | 168 | 22 | 953 | 20 | 27 | 340 | 150 | 3800 | 3750 | 0.083 | 0.035 | 1.013333
2026-02-28 | 1123 | 2541 | 1440 | 7632 | 1473 | 4.07 | 4.075 | 4.099 | 4.02 | 2 | 18 | 184 | 22 | 952 | 25 | 34 | 340 | 160 | 3790 | 3750 | 0.082 | 0.036 | 1.010667
2026-03-01 | 1123 | 2542 | 1440 | 7698 | 1486 | 4.07 | 4.074 | 4.098 | 4.02 | 2 | 19 | 193 | 22 | 957 | 35 | 43 | 340 | 150 | 3840 | 3750 | 0.078 | 0.034 | 1.024
2026-03-02 | 1123 | 2543 | 1440 | 7471 | 1461 | 4.07 | 4.07 | 4.084 | 4.02 | 2 | 18 | 232 | 22 | 955 | 30 | 52 | 340 | 180 | 3810 | 3750 | 0.078 | 0.034 | 1.016
2026-03-03 | 1123 | 2544 | 1440 | 7581 | 1463 | 4.07 | 4.074 | 4.106 | 4.02 | 2 | 18 | 171 | 22 | 958 | 30 | 46 | 340 | 150 | 3830 | 3750 | 0.076 | 0.034 | 1.021333
2026-03-04 | 1123 | 2545 | 1440 | 7328 | 1433 | 4.07 | 4.07 | 4.103 | 4.02 | 2 | 14 | 183 | 22 | 957 | 30 | 49 | 340 | 170 | 3810 | 3750 | 0.075 | 0.034 | 1.016
2026-03-05 | 1123 | 2546 | 1440 | 7178 | 1384 | 4.08 | 4.091 | 4.119 | 4.02 | 13 | 17 | 170 | 22 | 953 | 30 | 49 | 340 | 150 | 3800 | 3750 | 0.077 | 0.034 | 1.013333
2026-03-06 | 1123 | 2547 | 1440 | 7265 | 1401 | 4.08 | 4.086 | 4.102 | 4.02 | 2 | 16 | 175 | 22 | 958 | 35 | 45 | 330 | 170 | 3780 | 3690 | 0.078 | 0.036 | 1.02439
2026-03-07 | 1123 | 2548 | 1440 | 7515 | 1450 | 4.08 | 4.087 | 4.116 | 4.02 | 2 | 14 | 187 | 22 | 954 | 35 | 49 | 330 | 160 | 3800 | 3750 | 0.08 | 0.035 | 1.013333
2026-03-08 | 1123 | 2549 | 1440 | 7617 | 1470 | 4.08 | 4.09 | 4.112 | 4.02 | 1 | 15 | 190 | 22 | 956 | 35 | 46 | 330 | 160 | 3840 | 3750 | 0.08 | 0.037 | 1.024
2026-03-09 | 1123 | 2550 | 1440 | 7466 | 1460 | 4.074 | 4.074 | 4.094 | 4.02 | 2 | 11 | 178 | 22 | 958 | 40 | 52 | 330 | 160 | 3740 | 3750 | 0.079 | 0.036 | 0.9973333
2026-03-10 | 1123 | 2551 | 1440 | 7413 | 1430 | 4.07 | 4.075 | 4.095 | 4.02 | 2 | 15 | 195 | 22 | 957 | 35 | 54 | 330 | 180 | 3760 | 3750 | 0.072 | 0.035 | 1.002667
2026-03-11 | 1123 | 2552 | 1440 | 7560 | 1459 | 4.07 | 4.074 | 4.104 | 4.02 | 2 | 14 | 178 | 22 | 953 | 35 | 54 | 330 | 170 | 3780 | 3750 | 0.08 | 0.037 | 1.008
2026-03-12 | 1123 | 2553 | 1440 | 7703 | 1487 | 4.086 | 4.089 | 4.129 | 4.02 | 2 | 18 | 201 | 22 | 955 | 35 | 52 | 340 | 170 | 3790 | 3750 | 0.079 | 0.038 | 1.010667
2026-03-13 | 1123 | 2554 | 1440 | 7652 | 1477 | 4.09 | 4.095 | 4.122 | 4.02 | 2 | 16 | 208 | 22 | 955 | 35 | 46 | 330 | 150 | 3770 | 3750 | 0.075 | 0.037 | 1.005333
2026-03-14 | 1123 | 2555 | 1440 | 7678 | 1482 | 4.093 | 4.097 | 4.118 | 4.02 | 2 | 17 | 195 | 22 | 953 | 25 | 46 | 330 | 180 | 3770 | 3750 | 0.074 | 0.038 | 1.005333
2026-03-15 | 1123 | 2556 | 1440 | 7476 | 1462 | 4.096 | 4.096 | 4.102 | 4.02 | 2 | 20 | 193 | 22 | 955 | 40 | 49 | 340 | 150 | 3770 | 3750 | 0.082 | 0.04 | 1.005333
2026-03-16 | 1123 | 2557 | 1440 | 7066 | 1462 | 4.09 | 4.094 | 4.116 | 4.02 | 2 | 16 | 182 | 22 | 952 | 30 | 49 | 330 | 160 | 3780 | 3750 | 0.079 | 0.038 | 1.008
2026-03-17 | 1123 | 2558 | 1440 | 7394 | 1446 | 4.084 | 4.085 | 4.113 | 4.02 | 2 | 14 | 152 | 22 | 958 | 30 | 45 | 340 | 150 | 3780 | 3690 | 0.072 | 0.036 | 1.02439
2026-03-18 | 1123 | 2559 | 1440 | 7377 | 1423 | 4.08 | 4.089 | 4.113 | 4.02 | 2 | 18 | 169 | 22 | 958 | 35 | 48 | 340 | 160 | 3780 | 3750 | 0.083 | 0.04 | 1.008
2026-03-19 | 1123 | 2560 | 1440 | 7346 | 1417 | 4.08 | 4.083 | 4.113 | 4.02 | 3 | 16 | 188 | 22 | 957 | 38 | 57 | 340 | 170 | 3780 | 3750 | 0.078 | 0.038 | 1.008
2026-03-20 | 1123 | 2561 | 1440 | 7250 | 1402 | 4.087 | 4.1 | 4.132 | 4.02 | 2 | 17 | 190 | 22 | 953 | 38 | 52 | 340 | 170 | 3810 | 3750 | 0.076 | 0.039 | 1.016
2026-03-21 | 1123 | 2562 | 1440 | 7601 | 1467 | 4.11 | 4.115 | 4.14 | 4.02 | 2 | 15 | 175 | 22 | 954 | 38 | 55 | 340 | 170 | 3820 | 3750 | 0.078 | 0.038 | 1.018667
2026-03-22 | 1123 | 2563 | 1440 | 7550 | 1457 | 4.092 | 4.109 | 4.14 | 4.02 | 2 | 20 | 190 | 22 | 953 | 35 | 46 | 340 | 170 | 3820 | 3750 | 0.075 | 0.038 | 1.018667
2026-03-23 | 1123 | 2564 | 1440 | 7458 | 1439 | 4.09 | 4.097 | 4.134 | 4.02 | 2 | 18 | 197 | 22 | 952 | 35 | 49 | 330 | 170 | 3820 | 3750 | 0.077 | 0.038 | 1.018667
2026-03-24 | 1123 | 2565 | 1440 | 7560 | 1459 | 4.09 | 4.097 | 4.132 | 4.02 | 2 | 16 | 205 | 22 | 953 | 30 | 49 | 330 | 170 | 3730 | 3750 | 0.077 | 0.038 | 0.9946667
2026-03-25 | 1123 | 2566 | 1440 | 7724 | 1491 | 4.09 | 4.1 | 4.14 | 4.02 | 2 | 14 | 174 | 22 | 951 | 30 | 49 | 330 | 180 | 3820 | 3750 | 0.08 | 0.039 | 1.018667
2026-03-26 | 1123 | 2567 | 1440 | 7453 | 1438 | 4.099 | 4.111 | 4.14 | 4.02 | 2 | 14 | 197 | 22 | 956 | 20 | 33 | 340 | 160 | 3770 | 3750 | 0.074 | 0.038 | 1.005333
2026-03-27 | 1123 | 2568 | 1407 | 7323 | 1432 | 4.096 | 4.096 | 4.132 | 4.02 | 2 | 12 | 183 | 22 | 955 | 25 | 31 | 330 | 170 | 3750 | 3750 | 0.078 | 0.039 | 1
2026-03-28 | 1123 | 2569 | 1440 | 7545 | 1456 | 4.091 | 4.095 | 4.137 | 4.02 | 2 | 15 | 185 | 22 | 953 | 25 | 37 | 330 | 150 | 3810 | 3720 | 0.076 | 0.038 | 1.024194
2026-03-29 | 1123 | 2570 | 1440 | 7520 | 1451 | 4.1 | 4.107 | 4.14 | 4.02 | 2 | 15 | 187 | 22 | 952 | 25 | 34 | 330 | 160 | 3810 | 3750 | 0.078 | 0.038 | 1.016
2026-03-30 | 1123 | 2571 | 1441 | 7729 | 1492 | 4.1 | 4.108 | 4.14 | 4.02 | 2 | 23 | 206 | 22 | 951 | 27.5 | 16 | 330 | 170 | 3810 | 3750 | 0.076 | 0.038 | 1.016
2026-03-31 | 1123 | 2572 | 1440 | 7598 | 1486 | 4.1 | 4.1 | 4.135 | 4.02 | 2 | 14 | 200 | 22 | 952 | 30 | 30 | 340 | 180 | 3810 | 3750 | 0.082 | 0.041 | 1.016
2026-04-01 | 1123 | 2573 | 1439 | 7509 | 1449 | 4.1 | 4.11 | 4.137 | 4.02 | 2 | 16 | 196 | 22 | 955 | 30 | 43 | 340 | 170 | 3780 | 3750 | 0.078 | 0.039 | 1.008
2026-04-02 | 1123 | 2574 | 1440 | 7306 | 1413 | 4.094 | 4.1 | 4.128 | 4.02 | 2 | 16 | 165 | 22 | 953 | 30 | 46 | 340 | 160 | 3790 | 3750 | 0.077 | 0.039 | 1.010667
2026-04-03 | 1123 | 2575 | 1440 | 7724 | 1491 | 4.102 | 4.115 | 4.14 | 4.02 | 1 | 15 | 201 | 22 | 950 | 20 | 28 | 330 | 170 | 3810 | 3750 | 0.085 | 0.042 | 1.016
2026-04-04 | 1123 | 2576 | 1441 | 7724 | 1491 | 4.1 | 4.107 | 4.14 | 4.02 | 1 | 13 | 184 | 22 | 953 | 22.5 | 19 | 330 | 160 | 3780 | 3750 | 0.08 | 0.039 | 1.008
2026-04-05 | 1123 | 2577 | 1440 | 7734 | 1497 | 4.1 | 4.104 | 4.14 | 4.02 | 2 | 11 | 183 | 22 | 953 | 25 | 31 | 330 | 150 | 3780 | 3750 | 0.073 | 0.04 | 1.008
2026-04-06 | 1123 | 2578 | 1439 | 7777 | 1521 | 4.1 | 4.1 | 4.122 | 4.02 | 2 | 11 | 160 | 22 | 952 | 30 | 45 | 330 | 160 | 3760 | 3750 | 0.075 | 0.04 | 1.002667
2026-04-07 | 1123 | 2579 | 1440 | 7398 | 1431 | 4.094 | 4.102 | 4.134 | 4.02 | 2 | 15 | 190 | 22 | 956 | 25 | 37 | 330 | 160 | 3790 | 3750 | 0.077 | 0.041 | 1.010667
2026-04-08 | 1123 | 2580 | 1440 | 7364 | 1440 | 4.09 | 4.09 | 4.117 | 4.02 | 6 | 18 | 185 | 22 | 953 | 30 | 43 | 330 | 160 | 3780 | 3750 | 0.075 | 0.04 | 1.008
2026-04-09 | 1123 | 2581 | 1441 | 7464 | 1444 | 4.09 | 4.098 | 4.126 | 4.02 | 2 | 17 | 192 | 22 | 952 | 25 | 40 | 330 | 160 | 3800 | 3750 | 0.078 | 0.039 | 1.013333
2026-04-10 | 1123 | 2582 | 1439 | 7560 | 1455 | 4.09 | 4.097 | 4.14 | 4.02 | 10 | 18 | 192 | 22 | 955 | 25 | 36 | 330 | 170 | 3770 | 3750 | 0.073 | 0.04 | 1.005333
2026-04-11 | 1123 | 2583 | 1440 | 7530 | 1453 | 4.09 | 4.098 | 4.137 | 4.02 | 2 | 16 | 210 | 22 | 954 | 25 | 36 | 330 | 170 | 3750 | 3750 | 0.075 | 0.039 | 1
2026-04-12 | 1123 | 2584 | 1440 | 7719 | 1490 | 4.09 | 4.096 | 4.116 | 4.02 | 2 | 15 | 212 | 22 | 953 | 25 | 36 | 320 | 150 | 3760 | 3750 | 0.078 | 0.04 | 1.002667
2026-04-13 | 1123 | 2585 | 1440 | 7491 | 1465 | 4.09 | 4.1 | 4.135 | 4.02 | 2 | 15 | 184 | 22 | 955 | 25 | 36 | 330 | 190 | 3770 | 3750 | 0.076 | 0.039 | 1.005333
2026-04-14 | 1123 | 2586 | 1441 | 7249 | 1398 | 4.09 | 4.096 | 4.117 | 4.02 | 2 | 12 | 180 | 22 | 957 | 25 | 40 | 330 | 150 | 3760 | 3750 | 0.075 | 0.04 | 1.002667
2026-04-15 | 1123 | 2587 | 1439 | 7464 | 1440 | 4.09 | 4.092 | 4.126 | 4.02 | 2 | 20 | 174 | 22 | 958 | 25 | 36 | 330 | 150 | 3780 | 3750 | 0.072 | 0.039 | 1.008
2026-04-16 | 1123 | 2588 | 1440 | 7581 | 1463 | 4.09 | 4.093 | 4.123 | 4.02 | 2 | 15 | 181 | 22 | 955 | 25 | 37 | 340 | 160 | 3760 | 3750 | 0.077 | 0.04 | 1.002667
2026-04-17 | 1123 | 2589 | 1440 | 7688 | 1484 | 4.09 | 4.102 | 4.14 | 4.02 | 2 | 17 | 171 | 22 | 955 | 25 | 31 | 330 | 160 | 3750 | 3750 | 0.074 | 0.039 | 1
2026-04-18 | 1123 | 2590 | 1440 | 7423 | 1432 | 4.09 | 4.096 | 4.14 | 4.02 | 2 | 16 | 186 | 22 | 953 | 25 | 33 | 340 | 170 | 3770 | 3750 | 0.071 | 0.038 | 1.005333
2026-04-19 | 1123 | 2591 | 1440 | 7910 | 1551 | 4.09 | 4.09 | 4.138 | 4.02 | 1 | 16 | 205 | 22 | 950 | 20 | 33 | 340 | 170 | 3810 | 3750 | 0.074 | 0.038 | 1.016
2026-04-20 | 1123 | 2592 | 1439 | 7821 | 1510 | 4.09 | 4.095 | 4.14 | 4.02 | 2 | 15 | 194 | 22 | 950 | 25 | 33 | 340 | 170 | 3880 | 3750 | 0.073 | 0.038 | 1.034667
2026-04-21 | 1123 | 2593 | 1440 | 7399 | 1447 | 4.09 | 4.09 | 4.134 | 4.02 | 2 | 16 | 190 | 22 | 950 | 25 | 37 | 340 | 170 | 3880 | 3750 | 0.072 | 0.038 | 1.034667
2026-04-22 | 1123 | 2594 | 1440 | 7596 | 1466 | 4.09 | 4.095 | 4.14 | 4.02 | 3 | 17 | 203 | 22 | 954 | 25 | 22 | 340 | 170 | 3910 | 3750 | 0.077 | 0.038 | 1.042667
2026-04-23 | 1123 | 2595 | 1440 | 7673 | 1481 | 4.09 | 4.1 | 4.14 | 4.02 | 1 | 18 | 212 | 22 | 953 | 25 | 36 | 340 | 170 | 3890 | 3750 | 0.072 | 0.037 | 1.037333
2026-04-24 | 1123 | 2596 | 1440 | 7560 | 1462 | 4.106 | 4.118 | 4.14 | 4.02 | 2 | 15 | 192 | 22 | 951 | 25 | 34 | 340 | 170 | 3880 | 3750 | 0.075 | 0.038 | 1.034667
2026-04-25 | 1123 | 2597 | 1439 | 7954 | 1540 | 4.113 | 4.142 | 4.14 | 4.02 | 3 | 16 | 176 | 22 | 949 | 20 | 22 | 330 | 170 | 3870 | 3750 | 0.075 | 0.037 | 1.032
2026-04-27 | 1123 | 2598 | 1440 | 7560 | 1462 | 4.103 | 4.113 | 4.14 | 4.02 | 2 | 18 | 192 | 22 | 950 | 20 | 28 | 340 | 170 | 3980 | 3750 | 0.073 | 0.037 | 1.061333
2026-04-28 | 1123 | 2598 | 1440 | 7464 | 1447 | 3.855 | 3.86 | 3.874 | 3.77 | 2 | 0 | 191 | 22 | 950 | 20 | 28 | 336.6667 | 170 | 3910 | 3750 | 0.07433333 | 0.03733333 | 1.010667
2025-10-01 | 1124 | 2398 | 1440 | 7573 | 1485 | 4.07 | 4.07 | 4.088 | 4.02 | 2 | 14 | 191 | 22 | 953 | 40 | 61 | 330 | 190 | 3880 | 3750 | 0.077 | 0.031 | 1.034667
2025-10-02 | 1124 | 2399 | 1440 | 7464 | 1440 | 4.07 | 4.074 | 4.102 | 4.02 | 2 | 13 | 177 | 22 | 953 | 40 | 55 | 330 | 180 | 3860 | 3750 | 0.093 | 0.034 | 1.029333
2025-10-03 | 1124 | 2400 | 1440 | 7489 | 1449 | 4.07 | 4.079 | 4.106 | 4.02 | 10 | 22 | 187 | 22 | 953 | 45 | 55 | 330 | 190 | 3890 | 3750 | 0.083 | 0.031 | 1.037333
2025-10-04 | 1124 | 2401 | 1440 | 7343 | 1436 | 4.07 | 4.07 | 4.087 | 4.02 | 2 | 13 | 186 | 22 | 953 | 40 | 69 | 330 | 190 | 3800 | 3750 | 0.083 | 0.031 | 1.013333
2025-10-05 | 1124 | 2402 | 1440 | 7311 | 1410 | 4.07 | 4.075 | 4.094 | 4.02 | 2 | 16 | 175 | 22 | 953 | 35 | 57 | 330 | 180 | 3800 | 3750 | 0.095 | 0.034 | 1.013333
2025-10-06 | 1124 | 2403 | 1440 | 7640 | 1459 | 4.07 | 4.074 | 4.096 | 4.02 | 2 | 21 | 178 | 22 | 951 | 35 | 52 | 330 | 180 | 3900 | 3750 | 0.083 | 0.032 | 1.04
2025-10-07 | 1124 | 2404 | 1440 | 7663 | 1483 | 4.07 | 4.082 | 4.105 | 4.02 | 2 | 18 | 194 | 22 | 948 | 30 | 46 | 330 | 180 | 3820 | 3750 | 0.082 | 0.031 | 1.018667
2025-10-08 | 1124 | 2405 | 1440 | 7772 | 1520 | 4.07 | 4.07 | 4.107 | 4.02 | 2 | 15 | 190 | 22 | 949 | 30 | 40 | 330 | 180 | 3850 | 3750 | 0.091 | 0.032 | 1.026667
2025-10-09 | 1124 | 2406 | 1440 | 7195 | 1407 | 4.079 | 4.079 | 4.092 | 4.02 | 2 | 15 | 172 | 22 | 953 | 35 | 43 | 330 | 180 | 3870 | 3810 | 0.078 | 0.03 | 1.015748
2025-10-10 | 1124 | 2407 | 1440 | 7579 | 1443 | 4.07 | 4.076 | 4.098 | 4.02 | 2 | 16 | 175 | 22 | 953 | 40 | 60 | 330 | 180 | 3880 | 3750 | 0.078 | 0.031 | 1.034667
2025-10-11 | 1124 | 2408 | 1440 | 7619 | 1490 | 4.07 | 4.073 | 4.092 | 4.02 | 2 | 24 | 194 | 22 | 952 | 35 | 57 | 330 | 180 | 3880 | 3750 | 0.083 | 0.032 | 1.034667
2025-10-12 | 1124 | 2409 | 1440 | 7520 | 1451 | 4.07 | 4.075 | 4.097 | 4.02 | 2 | 22 | 190 | 22 | 946 | 35 | 49 | 330 | 180 | 3890 | 3750 | 0.085 | 0.032 | 1.037333
2025-10-13 | 1124 | 2410 | 1440 | 7509 | 1449 | 4.07 | 4.078 | 4.106 | 4.02 | 2 | 23 | 186 | 22 | 953 | 40 | 46 | 330 | 180 | 3880 | 3750 | 0.083 | 0.031 | 1.034667
2025-10-14 | 1124 | 2411 | 1440 | 7402 | 1428 | 4.07 | 4.074 | 4.095 | 4.02 | 2 | 18 | 191 | 22 | 952 | 40 | 55 | 330 | 180 | 3880 | 3750 | 0.087 | 0.032 | 1.034667
2025-10-15 | 1124 | 2412 | 1440 | 7647 | 1476 | 4.07 | 4.071 | 4.084 | 4.02 | 2 | 24 | 175 | 22 | 953 | 40 | 57 | 330 | 180 | 3890 | 3750 | 0.062 | 0.03 | 1.037333
2025-10-16 | 1124 | 2413 | 1440 | 7369 | 1441 | 4.07 | 4.079 | 4.109 | 4.02 | 2 | 23 | 185 | 22 | 952 | 30 | 48 | 330 | 180 | 3810 | 3750 | 0.076 | 0.03 | 1.016
2025-10-17 | 1124 | 2414 | 1440 | 7657 | 1478 | 4.07 | 4.07 | 4.098 | 4.02 | 2 | 14 | 173 | 22 | 948 | 30 | 40 | 330 | 180 | 3800 | 3750 | 0.077 | 0.029 | 1.013333
2025-10-18 | 1124 | 2415 | 1440 | 7430 | 1453 | 4.07 | 4.074 | 4.121 | 4.02 | 2 | 17 | 187 | 22 | 950 | 35 | 42 | 330 | 180 | 3850 | 3810 | 0.077 | 0.03 | 1.010499
2025-10-19 | 1124 | 2416 | 1435 | 7647 | 1476 | 4.07 | 4.076 | 4.106 | 4.02 | 2 | 16 | 186 | 22 | 952 | 35 | 49 | 330 | 180 | 3870 | 3750 | 0.084 | 0.03 | 1.032
2025-10-20 | 1124 | 2417 | 1438 | 7484 | 1444 | 4.07 | 4.075 | 4.099 | 4.02 | 2 | 13 | 185 | 22 | 952 | 35 | 48 | 330 | 180 | 3900 | 3750 | 0.081 | 0.03 | 1.04
2025-10-21 | 1124 | 2418 | 1440 | 7540 | 1455 | 4.07 | 4.074 | 4.098 | 4.02 | 2 | 16 | 167 | 22 | 950 | 30 | 49 | 330 | 180 | 3850 | 3750 | 0.079 | 0.029 | 1.026667
2025-10-22 | 1124 | 2419 | 1440 | 7344 | 1440 | 4.07 | 4.07 | 4.075 | 4.02 | 2 | 15 | 166 | 22 | 952 | 30 | 49 | 330 | 180 | 3820 | 3750 | 0.088 | 0.031 | 1.018667
2025-10-23 | 1124 | 2420 | 1440 | 7214 | 1391 | 4.07 | 4.075 | 4.09 | 4.02 | 2 | 14 | 185 | 22 | 953 | 30 | 48 | 330 | 180 | 3820 | 3750 | 0.075 | 0.027 | 1.018667
2025-10-24 | 1124 | 2421 | 1440 | 7650 | 1457 | 4.07 | 4.076 | 4.097 | 4.02 | 11 | 15 | 192 | 22 | 953 | 35 | 49 | 330 | 180 | 3910 | 3690 | 0.076 | 0.028 | 1.059621
2025-10-25 | 1124 | 2422 | 1440 | 7520 | 1451 | 4.07 | 4.076 | 4.104 | 4.02 | 2 | 14 | 187 | 22 | 953 | 45 | 60 | 330 | 180 | 3830 | 3750 | 0.076 | 0.028 | 1.021333
2025-10-26 | 1124 | 2423 | 1440 | 7438 | 1440 | 4.07 | 4.07 | 4.099 | 4.02 | 2 | 15 | 187 | 22 | 953 | 30 | 69 | 330 | 180 | 3900 | 3750 | 0.073 | 0.028 | 1.04
2025-10-27 | 1124 | 2424 | 1440 | 7751 | 1516 | 4.07 | 4.075 | 4.103 | 4.02 | 2 | 14 | 171 | 22 | 951 | 35 | 51 | 330 | 180 | 3860 | 3750 | 0.072 | 0.027 | 1.029333
2025-10-28 | 1124 | 2425 | 1440 | 7407 | 1429 | 4.07 | 4.075 | 4.109 | 4.02 | 2 | 15 | 183 | 22 | 953 | 35 | 52 | 330 | 180 | 3850 | 3750 | 0.076 | 0.028 | 1.026667
2025-10-29 | 1124 | 2426 | 1440 | 7466 | 1460 | 4.07 | 4.071 | 4.086 | 4.02 | 4 | 17 | 195 | 22 | 950 | 30 | 48 | 330 | 180 | 3810 | 3750 | 0.07 | 0.027 | 1.016
2025-10-30 | 1124 | 2427 | 1440 | 7553 | 1438 | 4.07 | 4.076 | 4.101 | 4.02 | 5 | 13 | 176 | 22 | 953 | 40 | 54 | 330 | 180 | 3820 | 3750 | 0.079 | 0.028 | 1.018667
2025-10-31 | 1124 | 2428 | 1440 | 7542 | 1475 | 4.07 | 4.074 | 4.096 | 4.02 | 2 | 17 | 165 | 22 | 953 | 35 | 61 | 330 | 180 | 3870 | 3750 | 0.081 | 0.03 | 1.032
2025-11-01 | 1124 | 2429 | 1440 | 7719 | 1494 | 4.07 | 4.077 | 4.107 | 4.02 | 2 | 22 | 186 | 22 | 952 | 30 | 48 | 330 | 180 | 3850 | 3750 | 0.074 | 0.028 | 1.026667
2025-11-02 | 1124 | 2430 | 1440 | 7668 | 1480 | 4.07 | 4.077 | 4.102 | 4.02 | 2 | 22 | 190 | 22 | 953 | 30 | 42 | 330 | 180 | 3820 | 3750 | 0.071 | 0.027 | 1.018667
2025-11-03 | 1124 | 2431 | 1441 | 7632 | 1473 | 4.07 | 4.07 | 4.101 | 4.02 | 2 | 11 | 185 | 22 | 953 | 35 | 46 | 330 | 180 | 3810 | 3750 | 0.077 | 0.027 | 1.016
2025-11-04 | 1124 | 2432 | 1440 | 7657 | 1478 | 4.07 | 4.077 | 4.101 | 4.02 | 2 | 14 | 201 | 22 | 953 | 35 | 46 | 330 | 180 | 3870 | 3750 | 0.072 | 0.026 | 1.032
2025-11-05 | 1124 | 2433 | 1438 | 7502 | 1471 | 4.07 | 4.081 | 4.106 | 4.02 | 2 | 16 | 192 | 22 | 953 | 40 | 58 | 330 | 180 | 3870 | 3750 | 0.075 | 0.027 | 1.032
2025-11-06 | 1124 | 2434 | 1440 | 7528 | 1433 | 4.07 | 4.08 | 4.11 | 4.02 | 10 | 17 | 190 | 22 | 953 | 40 | 52 | 330 | 180 | 3810 | 3750 | 0.08 | 0.027 | 1.016
2025-11-07 | 1124 | 2435 | 1440 | 7205 | 1409 | 4.07 | 4.07 | 4.094 | 4.02 | 2 | 13 | 196 | 22 | 953 | 50 | 64 | 330 | 180 | 3790 | 3750 | 0.077 | 0.027 | 1.010667
2025-11-08 | 1124 | 2436 | 1440 | 7548 | 1480 | 4.07 | 4.07 | 4.079 | 4.02 | 2 | 15 | 188 | 22 | 953 | 40 | 72 | 330 | 180 | 3820 | 3690 | 0.075 | 0.03 | 1.03523
2025-11-09 | 1124 | 2437 | 1440 | 7247 | 1378 | 4.07 | 4.079 | 4.099 | 4.02 | 2 | 12 | 205 | 22 | 953 | 40 | 60 | 330 | 180 | 3860 | 3750 | 0.079 | 0.028 | 1.029333
2025-11-10 | 1124 | 2438 | 1440 | 7448 | 1437 | 4.07 | 4.07 | 4.095 | 4.02 | 2 | 17 | 166 | 22 | 951 | 30 | 57 | 330 | 180 | 3850 | 3750 | 0.069 | 0.025 | 1.026667
2025-11-11 | 1124 | 2439 | 1440 | 7499 | 1447 | 4.07 | 4.075 | 4.111 | 4.02 | 2 | 13 | 204 | 22 | 952 | 35 | 51 | 330 | 180 | 3800 | 3750 | 0.073 | 0.026 | 1.013333
2025-11-12 | 1124 | 2440 | 1440 | 7573 | 1481 | 4.07 | 4.07 | 4.099 | 4.02 | 2 | 21 | 190 | 22 | 951 | 35 | 54 | 330 | 180 | 3800 | 3750 | 0.074 | 0.026 | 1.013333
2025-11-13 | 1124 | 2441 | 1440 | 7464 | 1440 | 4.07 | 4.071 | 4.095 | 4.02 | 2 | 19 | 188 | 22 | 953 | 40 | 58 | 330 | 180 | 3820 | 3750 | 0.076 | 0.026 | 1.018667
2025-11-14 | 1124 | 2442 | 1440 | 7277 | 1423 | 4.07 | 4.076 | 4.102 | 4.02 | 2 | 20 | 187 | 22 | 953 | 35 | 57 | 330 | 180 | 3820 | 3750 | 0.079 | 0.026 | 1.018667
2025-11-15 | 1124 | 2443 | 1440 | 7458 | 1439 | 4.07 | 4.074 | 4.092 | 4.02 | 2 | 15 | 182 | 22 | 952 | 40 | 57 | 330 | 180 | 3830 | 3750 | 0.074 | 0.026 | 1.021333
2025-11-16 | 1124 | 2444 | 1440 | 7609 | 1449 | 4.07 | 4.079 | 4.098 | 4.02 | 2 | 18 | 185 | 22 | 951 | 35 | 54 | 330 | 180 | 3870 | 3750 | 0.088 | 0.028 | 1.032
2025-11-17 | 1124 | 2445 | 1440 | 7438 | 1435 | 4.07 | 4.071 | 4.092 | 4.02 | 2 | 20 | 185 | 22 | 950 | 35 | 52 | 330 | 180 | 3830 | 3750 | 0.08 | 0.027 | 1.021333
2025-11-18 | 1124 | 2446 | 1440 | 7486 | 1464 | 4.07 | 4.074 | 4.102 | 4.02 | 2 | 16 | 200 | 22 | 949 | 30 | 45 | 330 | 180 | 3820 | 3750 | 0.079 | 0.026 | 1.018667
2025-11-19 | 1124 | 2447 | 1440 | 7440 | 1455 | 4.07 | 4.07 | 4.104 | 4.02 | 2 | 17 | 212 | 22 | 950 | 35 | 42 | 330 | 180 | 3830 | 3750 | 0.079 | 0.026 | 1.021333
2025-11-20 | 1124 | 2448 | 1440 | 7601 | 1467 | 4.07 | 4.074 | 4.105 | 4.02 | 2 | 15 | 207 | 22 | 952 | 35 | 49 | 330 | 180 | 3820 | 3750 | 0.079 | 0.026 | 1.018667
2025-11-21 | 1124 | 2449 | 1440 | 7568 | 1480 | 4.07 | 4.07 | 4.101 | 4.02 | 2 | 16 | 175 | 22 | 951 | 35 | 55 | 330 | 180 | 3800 | 3750 | 0.087 | 0.027 | 1.013333
2025-11-22 | 1124 | 2450 | 1440 | 7502 | 1428 | 4.07 | 4.077 | 4.108 | 4.02 | 2 | 15 | 163 | 22 | 953 | 35 | 51 | 330 | 180 | 3820 | 3750 | 0.079 | 0.028 | 1.018667
2025-11-23 | 1124 | 2451 | 1440 | 7464 | 1440 | 4.07 | 4.079 | 4.103 | 4.02 | 2 | 18 | 185 | 22 | 952 | 40 | 58 | 330 | 180 | 3820 | 3750 | 0.085 | 0.027 | 1.018667
2025-11-24 | 1124 | 2452 | 1440 | 7520 | 1451 | 4.07 | 4.074 | 4.102 | 4.02 | 2 | 14 | 187 | 22 | 951 | 35 | 60 | 330 | 180 | 3820 | 3750 | 0.086 | 0.027 | 1.018667
2025-11-25 | 1124 | 2453 | 1440 | 7438 | 1440 | 4.07 | 4.07 | 4.099 | 4.02 | 2 | 12 | 184 | 22 | 950 | 35 | 49 | 330 | 180 | 3810 | 3750 | 0.087 | 0.027 | 1.016
2025-11-26 | 1124 | 2454 | 1440 | 7256 | 1419 | 4.07 | 4.07 | 4.115 | 4.02 | 2 | 13 | 171 | 22 | 953 | 35 | 51 | 330 | 190 | 3840 | 3750 | 0.083 | 0.026 | 1.024
2025-11-27 | 1124 | 2455 | 1440 | 7130 | 1355 | 4.07 | 4.078 | 4.112 | 4.02 | 2 | 15 | 200 | 22 | 953 | 35 | 51 | 330 | 180 | 3810 | 3750 | 0.09 | 0.026 | 1.016
2025-11-28 | 1124 | 2456 | 1440 | 7532 | 1473 | 4.07 | 4.07 | 4.11 | 4.02 | 2 | 11 | 196 | 22 | 953 | 35 | 55 | 330 | 180 | 3830 | 3690 | 0.091 | 0.027 | 1.03794
2025-11-29 | 1124 | 2457 | 1440 | 7502 | 1428 | 4.07 | 4.088 | 4.11 | 4.02 | 2 | 14 | 187 | 22 | 952 | 35 | 43 | 330 | 180 | 3820 | 3750 | 0.094 | 0.027 | 1.018667
2025-11-30 | 1124 | 2458 | 1440 | 7433 | 1438 | 4.07 | 4.07 | 4.09 | 4.02 | 2 | 18 | 174 | 22 | 953 | 35 | 51 | 330 | 180 | 3860 | 3750 | 0.09 | 0.027 | 1.029333
2025-12-01 | 1124 | 2459 | 1440 | 7056 | 1360 | 4.07 | 4.079 | 4.103 | 4.02 | 2 | 17 | 187 | 22 | 955 | 25 | 40 | 360 | 130 | 3840 | 3750 | 0.096 | 0.029 | 1.024
2025-12-02 | 1124 | 2460 | 1440 | 7147 | 1378 | 4.07 | 4.08 | 4.093 | 4.02 | 2 | 14 | 186 | 22 | 955 | 35 | 40 | 350 | 180 | 3800 | 3690 | 0.096 | 0.029 | 1.02981
2025-12-03 | 1124 | 2461 | 1440 | 7420 | 1451 | 4.07 | 4.07 | 4.091 | 4.02 | 2 | 14 | 189 | 22 | 955 | 35 | 51 | 350 | 140 | 3800 | 3690 | 0.095 | 0.028 | 1.02981
2025-12-04 | 1124 | 2462 | 1440 | 7120 | 1353 | 4.07 | 4.075 | 4.101 | 4.02 | 2 | 12 | 190 | 22 | 959 | 50 | 58 | 330 | 150 | 3820 | 3690 | 0.091 | 0.028 | 1.03523
2025-12-05 | 1124 | 2463 | 1440 | 7307 | 1429 | 4.07 | 4.072 | 4.108 | 4.02 | 1 | 13 | 183 | 22 | 958 | 40 | 72 | 350 | 150 | 3850 | 3690 | 0.093 | 0.028 | 1.04336
2025-12-06 | 1124 | 2464 | 1440 | 7326 | 1413 | 4.07 | 4.074 | 4.109 | 4.02 | 2 | 13 | 198 | 22 | 955 | 35 | 57 | 340 | 190 | 3850 | 3750 | 0.093 | 0.028 | 1.026667
2025-12-07 | 1124 | 2465 | 1440 | 7341 | 1416 | 4.07 | 4.073 | 4.093 | 4.02 | 2 | 12 | 187 | 22 | 956 | 35 | 55 | 330 | 160 | 3800 | 3750 | 0.093 | 0.028 | 1.013333
2025-12-08 | 1124 | 2466 | 1440 | 7290 | 1406 | 4.07 | 4.07 | 4.09 | 4.02 | 2 | 15 | 200 | 22 | 955 | 35 | 52 | 340 | 180 | 3840 | 3750 | 0.09 | 0.027 | 1.024
2025-12-09 | 1124 | 2467 | 1440 | 7265 | 1405 | 4.07 | 4.079 | 4.104 | 4.02 | 2 | 19 | 181 | 22 | 957 | 40 | 57 | 350 | 150 | 3730 | 3750 | 0.099 | 0.028 | 0.9946667
2025-12-10 | 1124 | 2468 | 1440 | 7374 | 1446 | 4.07 | 4.07 | 4.089 | 4.02 | 2 | 12 | 167 | 22 | 955 | 40 | 67 | 340 | 150 | 3770 | 3750 | 0.09 | 0.027 | 1.005333
2025-12-11 | 1124 | 2469 | 1440 | 7671 | 1461 | 4.07 | 4.08 | 4.107 | 4.02 | 2 | 13 | 188 | 22 | 956 | 35 | 54 | 340 | 140 | 3770 | 3750 | 0.094 | 0.027 | 1.005333
2025-12-12 | 1124 | 2470 | 1440 | 7328 | 1433 | 4.07 | 4.07 | 4.09 | 4.02 | 3 | 12 | 202 | 22 | 955 | 35 | 55 | 340 | 150 | 3720 | 3750 | 0.092 | 0.028 | 0.992
2025-12-13 | 1124 | 2471 | 1440 | 7392 | 1426 | 4.07 | 4.07 | 4.11 | 4.02 | 2 | 12 | 189 | 22 | 957 | 40 | 57 | 340 | 150 | 3700 | 3750 | 0.093 | 0.028 | 0.9866667
2025-12-14 | 1124 | 2472 | 1440 | 7037 | 1376 | 4.07 | 4.075 | 4.096 | 4.02 | 2 | 9 | 187 | 22 | 958 | 40 | 64 | 340 | 160 | 3700 | 3750 | 0.096 | 0.028 | 0.9866667
2025-12-15 | 1124 | 2473 | 1439 | 7365 | 1401 | 4.07 | 4.092 | 4.13 | 4.02 | 9 | 21 | 199 | 22 | 952 | 35 | 48 | 340 | 150 | 3850 | 3690 | 0.099 | 0.029 | 1.04336
2025-12-16 | 1124 | 2474 | 1440 | 7550 | 1457 | 4.07 | 4.073 | 4.091 | 4.02 | 1 | 15 | 162 | 22 | 956 | 30 | 52 | 340 | 160 | 3700 | 3750 | 0.099 | 0.03 | 0.9866667
2025-12-17 | 1124 | 2475 | 1440 | 7624 | 1491 | 4.07 | 4.07 | 4.084 | 4.02 | 2 | 18 | 189 | 22 | 957 | 35 | 46 | 340 | 160 | 3780 | 3750 | 0.097 | 0.028 | 1.008
2025-12-18 | 1124 | 2476 | 1440 | 7209 | 1394 | 4.07 | 4.074 | 4.088 | 4.02 | 2 | 13 | 180 | 22 | 953 | 45 | 52 | 330 | 150 | 3790 | 3750 | 0.093 | 0.028 | 1.010667
2025-12-19 | 1124 | 2477 | 1440 | 7444 | 1440 | 4.07 | 4.071 | 4.091 | 4.02 | 2 | 15 | 164 | 22 | 957 | 35 | 57 | 330 | 150 | 3770 | 3690 | 0.094 | 0.028 | 1.02168
2025-12-20 | 1124 | 2478 | 1440 | 7520 | 1451 | 4.07 | 4.075 | 4.093 | 4.02 | 2 | 16 | 188 | 22 | 956 | 35 | 46 | 340 | 160 | 3770 | 3750 | 0.097 | 0.028 | 1.005333
2025-12-21 | 1124 | 2479 | 1440 | 7356 | 1419 | 4.07 | 4.074 | 4.112 | 4.02 | 2 | 14 | 189 | 22 | 953 | 40 | 52 | 340 | 150 | 3770 | 3750 | 0.103 | 0.029 | 1.005333
2025-12-22 | 1124 | 2480 | 1440 | 7356 | 1419 | 4.07 | 4.072 | 4.102 | 4.02 | 2 | 16 | 204 | 22 | 957 | 35 | 57 | 340 | 170 | 3730 | 3750 | 0.093 | 0.027 | 0.9946667
2025-12-23 | 1124 | 2481 | 1440 | 7308 | 1433 | 4.07 | 4.07 | 4.089 | 4.02 | 2 | 16 | 187 | 22 | 956 | 35 | 55 | 330 | 160 | 3730 | 3750 | 0.096 | 0.029 | 0.9946667
2025-12-24 | 1124 | 2482 | 1440 | 7392 | 1426 | 4.07 | 4.072 | 4.093 | 4.02 | 2 | 19 | 180 | 22 | 958 | 45 | 55 | 340 | 160 | 3700 | 3750 | 0.098 | 0.028 | 0.9866667
2025-12-25 | 1124 | 2483 | 1440 | 7501 | 1467 | 4.07 | 4.07 | 4.086 | 4.02 | 2 | 17 | 176 | 22 | 957 | 50 | 69 | 330 | 160 | 3670 | 3750 | 0.095 | 0.028 | 0.9786667
2025-12-26 | 1124 | 2484 | 1440 | 7158 | 1380 | 4.07 | 4.081 | 4.095 | 4.02 | 2 | 15 | 187 | 22 | 958 | 40 | 63 | 340 | 160 | 3560 | 3750 | 0.09 | 0.026 | 0.9493333
2025-12-27 | 1124 | 2485 | 1440 | 7153 | 1383 | 4.07 | 4.08 | 4.092 | 4.02 | 2 | 15 | 176 | 22 | 956 | 35 | 60 | 340 | 160 | 3720 | 3690 | 0.088 | 0.027 | 1.00813
2025-12-28 | 1124 | 2486 | 1440 | 7275 | 1403 | 4.07 | 4.07 | 4.095 | 4.02 | 2 | 10 | 176 | 22 | 958 | 50 | 82 | 340 | 190 | 3520 | 3690 | 0.09 | 0.032 | 0.9539295
2025-12-29 | 1124 | 2487 | 1440 | 6959 | 1341 | 4.064 | 4.071 | 4.117 | 4.02 | 2 | 14 | 174 | 22 | 957 | 40 | 67 | 330 | 160 | 3720 | 3690 | 0.09 | 0.028 | 1.00813
2025-12-30 | 1124 | 2488 | 1440 | 7438 | 1354 | 4.06 | 4.06 | 4.083 | 4.02 | 2 | 14 | 174 | 22 | 958 | 40 | 70 | 330 | 170 | 3520 | 3690 | 0.091 | 0.028 | 0.9539295
2025-12-31 | 1124 | 2489 | 1440 | 7045 | 1358 | 4.06 | 4.062 | 4.089 | 4.02 | 2 | 10 | 168 | 22 | 956 | 35 | 55 | 340 | 170 | 3530 | 3690 | 0.096 | 0.028 | 0.9566396
2026-01-01 | 1124 | 2490 | 1440 | 7193 | 1387 | 4.06 | 4.063 | 4.08 | 4.02 | 2 | 12 | 181 | 22 | 956 | 35 | 54 | 340 | 150 | 3780 | 3690 | 0.099 | 0.029 | 1.02439
2026-01-02 | 1124 | 2491 | 1440 | 7428 | 1433 | 4.06 | 4.063 | 4.08 | 4.02 | 2 | 14 | 184 | 22 | 954 | 35 | 51 | 340 | 160 | 3820 | 3690 | 0.099 | 0.029 | 1.03523
2026-01-03 | 1124 | 2492 | 1440 | 7499 | 1443 | 4.06 | 4.064 | 4.087 | 4.02 | 2 | 13 | 204 | 22 | 955 | 35 | 46 | 330 | 150 | 3750 | 3750 | 0.099 | 0.029 | 1
2026-01-04 | 1124 | 2493 | 1440 | 7212 | 1371 | 4.06 | 4.066 | 4.096 | 4.02 | 1 | 13 | 176 | 22 | 957 | 40 | 52 | 340 | 160 | 3750 | 3750 | 0.099 | 0.028 | 1
2026-01-05 | 1124 | 2494 | 1440 | 7438 | 1440 | 4.06 | 4.07 | 4.101 | 4.02 | 1 | 14 | 189 | 22 | 953 | 35 | 55 | 330 | 160 | 3700 | 3690 | 0.093 | 0.028 | 1.00271
2026-01-06 | 1124 | 2495 | 1440 | 7176 | 1364 | 4.06 | 4.064 | 4.09 | 4.02 | 2 | 17 | 209 | 22 | 952 | 20 | 40 | 340 | 150 | 3750 | 3690 | 0.105 | 0.03 | 1.01626
2026-01-07 | 1124 | 2496 | 1440 | 7015 | 1352 | 4.062 | 4.065 | 4.096 | 4.02 | 2 | 18 | 200 | 22 | 956 | 30 | 42 | 340 | 150 | 3750 | 3690 | 0.101 | 0.029 | 1.01626
2026-01-08 | 1124 | 2497 | 1440 | 7438 | 1440 | 4.07 | 4.071 | 4.095 | 4.02 | 5 | 23 | 194 | 22 | 957 | 30 | 51 | 340 | 150 | 3780 | 3690 | 0.105 | 0.03 | 1.02439
2026-01-09 | 1124 | 2498 | 1440 | 7438 | 1440 | 4.07 | 4.072 | 4.089 | 4.02 | 2 | 19 | 183 | 22 | 957 | 35 | 57 | 340 | 150 | 3720 | 3690 | 0.111 | 0.031 | 1.00813
2026-01-10 | 1124 | 2499 | 1440 | 7165 | 1401 | 4.07 | 4.07 | 4.082 | 4.02 | 2 | 15 | 199 | 22 | 954 | 20 | 48 | 340 | 150 | 3800 | 3690 | 0.107 | 0.03 | 1.02981
2026-01-11 | 1124 | 2500 | 1440 | 7601 | 1467 | 4.07 | 4.075 | 4.1 | 4.02 | 2 | 21 | 185 | 22 | 953 | 20 | 28 | 340 | 150 | 3720 | 3690 | 0.106 | 0.031 | 1.00813
2026-01-12 | 1124 | 2501 | 1440 | 7395 | 1407 | 4.07 | 4.088 | 4.12 | 4.02 | 2 | 20 | 199 | 22 | 953 | 20 | 25 | 340 | 150 | 3770 | 3690 | 0.103 | 0.029 | 1.02168
2026-01-13 | 1124 | 2502 | 1440 | 7356 | 1419 | 4.07 | 4.085 | 4.108 | 4.02 | 1 | 20 | 203 | 22 | 954 | 35 | 42 | 340 | 170 | 3760 | 3750 | 0.103 | 0.03 | 1.002667
2026-01-14 | 1124 | 2503 | 1440 | 7680 | 1502 | 4.07 | 4.07 | 4.094 | 4.02 | 2 | 18 | 186 | 22 | 953 | 25 | 40 | 340 | 150 | 3780 | 3750 | 0.102 | 0.029 | 1.008
2026-01-15 | 1124 | 2504 | 1440 | 7584 | 1444 | 4.07 | 4.088 | 4.125 | 4.02 | 2 | 20 | 189 | 22 | 952 | 25 | 31 | 340 | 160 | 3750 | 3750 | 0.103 | 0.031 | 1
2026-01-16 | 1124 | 2505 | 1440 | 7404 | 1448 | 4.07 | 4.07 | 4.101 | 4.02 | 2 | 20 | 190 | 22 | 949 | 20 | 36 | 340 | 150 | 3830 | 3750 | 0.096 | 0.03 | 1.021333
2026-01-17 | 1124 | 2506 | 1440 | 7356 | 1419 | 4.07 | 4.078 | 4.089 | 4.02 | 2 | 20 | 179 | 22 | 953 | 25 | 30 | 340 | 150 | 3840 | 3750 | 0.099 | 0.03 | 1.024
2026-01-18 | 1124 | 2507 | 1440 | 7290 | 1406 | 4.07 | 4.072 | 4.085 | 4.02 | 2 | 13 | 190 | 22 | 956 | 35 | 42 | 340 | 150 | 3790 | 3750 | 0.096 | 0.031 | 1.010667
2026-01-19 | 1124 | 2508 | 1440 | 7236 | 1415 | 4.07 | 4.07 | 4.092 | 4.02 | 2 | 18 | 187 | 22 | 953 | 35 | 48 | 340 | 150 | 3790 | 3750 | 0.096 | 0.031 | 1.010667
2026-01-20 | 1124 | 2509 | 1440 | 7319 | 1396 | 4.07 | 4.078 | 4.105 | 4.02 | 2 | 21 | 188 | 22 | 953 | 25 | 42 | 340 | 150 | 3800 | 3750 | 0.101 | 0.033 | 1.013333
2026-01-21 | 1124 | 2510 | 1440 | 7471 | 1465 | 4.07 | 4.07 | 4.106 | 4.02 | 2 | 20 | 187 | 22 | 950 | 20 | 37 | 340 | 170 | 3820 | 3750 | 0.09 | 0.031 | 1.018667
2026-01-22 | 1124 | 2511 | 1440 | 7535 | 1454 | 4.07 | 4.075 | 4.119 | 4.02 | 2 | 15 | 187 | 22 | 952 | 35 | 42 | 330 | 150 | 3810 | 3750 | 0.094 | 0.031 | 1.016
2026-01-23 | 1124 | 2512 | 1440 | 7550 | 1457 | 4.07 | 4.074 | 4.111 | 4.02 | 2 | 22 | 187 | 22 | 951 | 25 | 43 | 340 | 150 | 3770 | 3750 | 0.101 | 0.033 | 1.005333
2026-01-24 | 1124 | 2513 | 1440 | 7462 | 1420 | 4.084 | 4.094 | 4.13 | 4.02 | 2 | 22 | 195 | 22 | 951 | 25 | 33 | 340 | 150 | 3790 | 3750 | 0.099 | 0.033 | 1.010667
2026-01-25 | 1124 | 2514 | 1440 | 7662 | 1479 | 4.081 | 4.087 | 4.126 | 4.02 | 2 | 21 | 210 | 22 | 949 | 25 | 31 | 340 | 150 | 3810 | 3750 | 0.097 | 0.033 | 1.016
2026-01-26 | 1124 | 2515 | 1440 | 7703 | 1487 | 4.08 | 4.085 | 4.122 | 4.02 | 2 | 21 | 179 | 22 | 950 | 20 | 24 | 330 | 150 | 3870 | 3810 | 0.09 | 0.033 | 1.015748
2026-01-27 | 1124 | 2516 | 1440 | 7511 | 1469 | 4.08 | 4.08 | 4.096 | 4.02 | 2 | 16 | 185 | 22 | 949 | 20 | 22 | 330 | 150 | 3820 | 3750 | 0.088 | 0.032 | 1.018667
2026-01-28 | 1124 | 2517 | 1440 | 7571 | 1465 | 4.08 | 4.082 | 4.108 | 4.02 | 2 | 15 | 173 | 22 | 953 | 20 | 30 | 340 | 150 | 3910 | 3810 | 0.092 | 0.033 | 1.026247
2026-01-29 | 1124 | 2518 | 1440 | 7438 | 1440 | 4.08 | 4.08 | 4.115 | 4.02 | 2 | 19 | 187 | 22 | 953 | 25 | 30 | 330 | 150 | 3870 | 3750 | 0.09 | 0.032 | 1.032
2026-01-30 | 1124 | 2519 | 1440 | 7795 | 1505 | 4.08 | 4.083 | 4.122 | 4.02 | 2 | 17 | 183 | 22 | 955 | 35 | 42 | 330 | 150 | 3800 | 3750 | 0.093 | 0.033 | 1.013333
2026-01-31 | 1124 | 2520 | 1440 | 7438 | 1532 | 4.084 | 4.086 | 4.117 | 4.02 | 2 | 16 | 184 | 22 | 950 | 25 | 42 | 330 | 160 | 3800 | 3750 | 0.087 | 0.033 | 1.013333
2026-02-01 | 1124 | 2521 | 1440 | 7438 | 1440 | 4.08 | 4.086 | 4.121 | 4.02 | 2 | 16 | 185 | 22 | 952 | 30 | 37 | 330 | 160 | 3800 | 3750 | 0.083 | 0.032 | 1.013333
2026-02-02 | 1124 | 2522 | 1440 | 7295 | 1407 | 4.08 | 4.087 | 4.111 | 4.02 | 2 | 15 | 185 | 22 | 950 | 30 | 42 | 330 | 160 | 3800 | 3750 | 0.09 | 0.034 | 1.013333
2026-02-03 | 1124 | 2523 | 1440 | 7619 | 1490 | 4.08 | 4.08 | 4.097 | 4.02 | 2 | 12 | 179 | 22 | 955 | 35 | 48 | 330 | 160 | 3810 | 3750 | 0.083 | 0.032 | 1.016
2026-02-04 | 1124 | 2524 | 1440 | 7407 | 1429 | 4.08 | 4.088 | 4.108 | 4.02 | 2 | 19 | 172 | 22 | 953 | 30 | 43 | 340 | 160 | 3770 | 3750 | 0.079 | 0.032 | 1.005333
2026-02-05 | 1124 | 2525 | 1440 | 7387 | 1425 | 4.075 | 4.078 | 4.105 | 4.02 | 2 | 14 | 174 | 22 | 953 | 35 | 46 | 340 | 150 | 3800 | 3750 | 0.09 | 0.035 | 1.013333
2026-02-06 | 1124 | 2526 | 1440 | 7254 | 1399 | 4.07 | 4.074 | 4.096 | 4.02 | 2 | 15 | 179 | 22 | 954 | 35 | 51 | 340 | 150 | 3750 | 3750 | 0.084 | 0.034 | 1
2026-02-07 | 1124 | 2527 | 1440 | 7464 | 1440 | 4.093 | 4.1 | 4.122 | 4.02 | 2 | 15 | 185 | 22 | 958 | 32.5 | 36 | 340 | 150 | 3800 | 3750 | 0.085 | 0.034 | 1.013333
2026-02-08 | 1124 | 2528 | 1440 | 7311 | 1410 | 4.087 | 4.091 | 4.123 | 4.02 | 2 | 20 | 193 | 22 | 952 | 30 | 33 | 340 | 150 | 3770 | 3750 | 0.086 | 0.034 | 1.005333
2026-02-09 | 1124 | 2529 | 1440 | 7479 | 1443 | 4.08 | 4.084 | 4.116 | 4.02 | 2 | 22 | 187 | 22 | 953 | 25 | 43 | 340 | 160 | 3810 | 3750 | 0.084 | 0.034 | 1.016
2026-02-10 | 1124 | 2530 | 1440 | 7532 | 1473 | 4.08 | 4.08 | 4.111 | 4.02 | 2 | 18 | 200 | 22 | 954 | 30 | 40 | 340 | 150 | 3810 | 3750 | 0.092 | 0.036 | 1.016
2026-02-11 | 1124 | 2531 | 1440 | 7418 | 1431 | 4.08 | 4.084 | 4.093 | 4.02 | 2 | 19 | 181 | 22 | 953 | 30 | 43 | 340 | 150 | 3810 | 3750 | 0.082 | 0.034 | 1.016
2026-02-12 | 1124 | 2532 | 1440 | 7479 | 1443 | 4.08 | 4.085 | 4.111 | 4.02 | 2 | 20 | 173 | 22 | 956 | 25 | 39 | 340 | 150 | 3800 | 3750 | 0.088 | 0.035 | 1.013333
2026-02-13 | 1124 | 2533 | 1440 | 7545 | 1456 | 4.08 | 4.081 | 4.104 | 4.02 | 2 | 24 | 192 | 22 | 953 | 20 | 34 | 330 | 160 | 3800 | 3750 | 0.089 | 0.035 | 1.013333
2026-02-14 | 1124 | 2534 | 1440 | 7409 | 1449 | 4.096 | 4.096 | 4.121 | 4.02 | 2 | 21 | 190 | 22 | 955 | 30 | 42 | 330 | 170 | 3820 | 3750 | 0.089 | 0.036 | 1.018667
2026-02-15 | 1124 | 2535 | 1440 | 7086 | 1366 | 4.1 | 4.104 | 4.124 | 4.02 | 2 | 16 | 196 | 22 | 954 | 30 | 48 | 340 | 150 | 3800 | 3750 | 0.081 | 0.033 | 1.013333
2026-02-16 | 1124 | 2536 | 1440 | 7147 | 1378 | 4.12 | 4.131 | 4.14 | 4.02 | 2 | 19 | 191 | 22 | 957 | 10 | 27 | 340 | 160 | 3820 | 3690 | 0.082 | 0.033 | 1.03523
2026-02-17 | 1124 | 2537 | 1440 | 7285 | 1405 | 4.084 | 4.093 | 4.12 | 4.02 | 4 | 16 | 183 | 22 | 957 | 35 | 34 | 340 | 180 | 3800 | 3690 | 0.084 | 0.034 | 1.02981
2026-02-18 | 1124 | 2538 | 1440 | 7509 | 1449 | 4.08 | 4.085 | 4.114 | 4.02 | 2 | 17 | 187 | 22 | 957 | 30 | 49 | 340 | 170 | 3800 | 3690 | 0.086 | 0.035 | 1.02981
2026-02-19 | 1124 | 2539 | 1440 | 7688 | 1484 | 4.08 | 4.087 | 4.103 | 4.02 | 2 | 15 | 186 | 22 | 954 | 35 | 49 | 340 | 170 | 3830 | 3750 | 0.089 | 0.036 | 1.021333
2026-02-20 | 1124 | 2540 | 1440 | 7460 | 1459 | 4.08 | 4.08 | 4.093 | 4.02 | 2 | 14 | 185 | 22 | 952 | 30 | 49 | 340 | 170 | 3840 | 3750 | 0.095 | 0.036 | 1.024
2026-02-21 | 1124 | 2541 | 1440 | 7550 | 1457 | 4.08 | 4.085 | 4.107 | 4.02 | 2 | 18 | 187 | 22 | 951 | 30 | 43 | 340 | 160 | 3850 | 3750 | 0.083 | 0.034 | 1.026667
2026-02-22 | 1124 | 2542 | 1440 | 7244 | 1397 | 4.094 | 4.105 | 4.14 | 4.02 | 2 | 18 | 205 | 22 | 955 | 35 | 43 | 340 | 160 | 3860 | 3750 | 0.083 | 0.035 | 1.029333
2026-02-23 | 1124 | 2543 | 1440 | 7254 | 1399 | 4.09 | 4.095 | 4.128 | 4.02 | 2 | 16 | 199 | 22 | 955 | 35 | 46 | 330 | 160 | 3850 | 3750 | 0.084 | 0.034 | 1.026667
2026-02-24 | 1124 | 2544 | 1440 | 7525 | 1452 | 4.099 | 4.102 | 4.131 | 4.02 | 2 | 17 | 209 | 22 | 951 | 30 | 51 | 340 | 160 | 3750 | 3750 | 0.086 | 0.035 | 1
2026-02-25 | 1124 | 2545 | 1439 | 7369 | 1441 | 4.094 | 4.094 | 4.123 | 4.02 | 2 | 11 | 190 | 22 | 957 | 30 | 45 | 340 | 160 | 3820 | 3750 | 0.083 | 0.034 | 1.018667
2026-02-26 | 1124 | 2546 | 1440 | 7453 | 1438 | 4.09 | 4.098 | 4.123 | 4.02 | 2 | 16 | 177 | 22 | 955 | 30 | 40 | 340 | 170 | 3820 | 3750 | 0.085 | 0.033 | 1.018667
2026-02-27 | 1124 | 2547 | 1440 | 7540 | 1455 | 4.078 | 4.081 | 4.103 | 4.02 | 2 | 13 | 170 | 22 | 955 | 30 | 42 | 330 | 160 | 3800 | 3750 | 0.084 | 0.034 | 1.013333
2026-02-28 | 1124 | 2548 | 1440 | 7198 | 1388 | 4.076 | 4.085 | 4.127 | 4.02 | 2 | 19 | 199 | 22 | 951 | 27.5 | 33 | 340 | 150 | 3830 | 3750 | 0.08 | 0.033 | 1.021333
2026-03-01 | 1124 | 2549 | 1440 | 7331 | 1414 | 4.072 | 4.076 | 4.105 | 4.02 | 2 | 15 | 185 | 22 | 952 | 25 | 36 | 340 | 160 | 3840 | 3690 | 0.083 | 0.034 | 1.04065
2026-03-02 | 1124 | 2550 | 1440 | 7709 | 1492 | 4.101 | 4.126 | 4.14 | 4.02 | 1 | 17 | 207 | 22 | 952 | 25 | 19 | 340 | 160 | 3860 | 3750 | 0.089 | 0.036 | 1.029333
2026-03-03 | 1124 | 2551 | 1440 | 7460 | 1459 | 4.091 | 4.091 | 4.117 | 4.02 | 2 | 16 | 183 | 22 | 950 | 20 | 31 | 340 | 170 | 3820 | 3750 | 0.087 | 0.035 | 1.018667
2026-03-04 | 1124 | 2552 | 1440 | 7484 | 1444 | 4.112 | 4.116 | 4.14 | 4.02 | 2 | 14 | 180 | 22 | 953 | 35 | 37 | 330 | 160 | 3800 | 3750 | 0.085 | 0.035 | 1.013333
2026-03-05 | 1124 | 2553 | 1440 | 7221 | 1412 | 4.086 | 4.087 | 4.113 | 4.02 | 2 | 11 | 159 | 22 | 958 | 35 | 57 | 340 | 170 | 3770 | 3750 | 0.083 | 0.035 | 1.005333
2026-03-06 | 1124 | 2554 | 1440 | 7566 | 1460 | 4.079 | 4.082 | 4.114 | 4.02 | 2 | 12 | 181 | 22 | 957 | 35 | 49 | 340 | 170 | 3780 | 3690 | 0.083 | 0.035 | 1.02439
2026-03-07 | 1124 | 2555 | 1440 | 7398 | 1431 | 4.086 | 4.091 | 4.125 | 4.02 | 3 | 13 | 187 | 22 | 955 | 35 | 49 | 330 | 160 | 3830 | 3750 | 0.082 | 0.035 | 1.021333
2026-03-08 | 1124 | 2556 | 1440 | 7438 | 1435 | 4.092 | 4.098 | 4.116 | 4.02 | 2 | 13 | 196 | 22 | 952 | 35 | 46 | 320 | 160 | 3840 | 3750 | 0.085 | 0.037 | 1.024
2026-03-09 | 1124 | 2557 | 1440 | 7647 | 1476 | 4.088 | 4.092 | 4.11 | 4.02 | 2 | 15 | 182 | 22 | 955 | 35 | 51 | 340 | 160 | 3780 | 3750 | 0.08 | 0.036 | 1.008
2026-03-10 | 1124 | 2558 | 1440 | 7573 | 1481 | 4.08 | 4.08 | 4.112 | 4.02 | 2 | 15 | 193 | 22 | 955 | 35 | 51 | 340 | 170 | 3860 | 3750 | 0.081 | 0.035 | 1.029333
2026-03-11 | 1124 | 2559 | 1440 | 7397 | 1427 | 4.08 | 4.085 | 4.115 | 4.02 | 2 | 14 | 185 | 22 | 957 | 35 | 55 | 330 | 160 | 3830 | 3750 | 0.086 | 0.038 | 1.021333
2026-03-12 | 1124 | 2560 | 1440 | 7504 | 1448 | 4.08 | 4.089 | 4.128 | 4.02 | 2 | 19 | 196 | 22 | 953 | 35 | 52 | 340 | 170 | 3810 | 3750 | 0.076 | 0.037 | 1.016
2026-03-13 | 1124 | 2561 | 1440 | 7351 | 1418 | 4.08 | 4.086 | 4.11 | 4.02 | 2 | 19 | 181 | 22 | 953 | 25 | 42 | 330 | 150 | 3770 | 3750 | 0.08 | 0.039 | 1.005333
2026-03-14 | 1124 | 2562 | 1440 | 7372 | 1422 | 4.08 | 4.084 | 4.121 | 4.02 | 2 | 19 | 184 | 22 | 951 | 25 | 37 | 320 | 160 | 3780 | 3750 | 0.079 | 0.038 | 1.008
2026-03-15 | 1124 | 2563 | 1440 | 7234 | 1395 | 4.076 | 4.083 | 4.098 | 4.02 | 2 | 18 | 188 | 22 | 956 | 40 | 51 | 330 | 180 | 3780 | 3750 | 0.085 | 0.04 | 1.008
2026-03-16 | 1124 | 2564 | 1440 | 7188 | 1386 | 4.07 | 4.074 | 4.102 | 4.02 | 2 | 21 | 208 | 22 | 956 | 35 | 60 | 340 | 170 | 3800 | 3750 | 0.079 | 0.038 | 1.013333
2026-03-17 | 1124 | 2565 | 1440 | 7348 | 1437 | 4.07 | 4.07 | 4.092 | 4.02 | 2 | 20 | 193 | 22 | 953 | 30 | 46 | 330 | 180 | 3790 | 3690 | 0.079 | 0.038 | 1.0271
2026-03-18 | 1124 | 2566 | 1440 | 7250 | 1402 | 4.07 | 4.075 | 4.106 | 4.02 | 2 | 18 | 185 | 22 | 957 | 35 | 43 | 330 | 180 | 3770 | 3750 | 0.079 | 0.038 | 1.005333
2026-03-19 | 1124 | 2567 | 1440 | 7438 | 1440 | 4.097 | 4.098 | 4.14 | 4.02 | 2 | 15 | 172 | 22 | 961 | 38 | 52 | 330 | 170 | 3760 | 3750 | 0.098 | 0.04 | 1.002667
2026-03-20 | 1124 | 2568 | 1440 | 7331 | 1414 | 4.08 | 4.085 | 4.119 | 4.02 | 2 | 21 | 175 | 22 | 957 | 38 | 55 | 340 | 170 | 3790 | 3660 | 0.098 | 0.04 | 1.035519
2026-03-21 | 1124 | 2569 | 1440 | 7374 | 1442 | 4.08 | 4.096 | 4.123 | 4.02 | 1 | 18 | 200 | 22 | 953 | 38 | 51 | 340 | 160 | 3810 | 3750 | 0.096 | 0.039 | 1.016
2026-03-22 | 1124 | 2570 | 1440 | 7515 | 1450 | 4.08 | 4.084 | 4.107 | 4.02 | 5 | 18 | 205 | 22 | 953 | 38 | 51 | 340 | 150 | 3810 | 3750 | 0.095 | 0.038 | 1.016
2026-03-23 | 1124 | 2571 | 1440 | 7494 | 1446 | 4.08 | 4.097 | 4.126 | 4.02 | 1 | 16 | 187 | 22 | 953 | 35 | 46 | 330 | 160 | 3790 | 3750 | 0.096 | 0.038 | 1.010667
2026-03-24 | 1124 | 2572 | 1440 | 7367 | 1421 | 4.08 | 4.089 | 4.132 | 4.02 | 2 | 16 | 183 | 22 | 953 | 25 | 40 | 340 | 170 | 3790 | 3750 | 0.095 | 0.039 | 1.010667
2026-03-25 | 1124 | 2573 | 1440 | 7479 | 1443 | 4.083 | 4.089 | 4.124 | 4.02 | 2 | 14 | 203 | 22 | 953 | 25 | 37 | 330 | 180 | 3800 | 3750 | 0.096 | 0.038 | 1.013333
2026-03-26 | 1124 | 2574 | 1440 | 7382 | 1424 | 4.113 | 4.124 | 4.14 | 4.02 | 2 | 16 | 187 | 22 | 953 | 20 | 28 | 330 | 150 | 3770 | 3750 | 0.095 | 0.038 | 1.005333
2026-03-27 | 1124 | 2575 | 1406 | 7438 | 1440 | 4.154 | 4.154 | 4.14 | 4.02 | 2 | 12 | 187 | 22 | 957 | 22.5 | 15 | 340 | 150 | 3770 | 3750 | 0.092 | 0.04 | 1.005333
2026-03-28 | 1124 | 2576 | 1441 | 7413 | 1430 | 4.119 | 4.121 | 4.14 | 4.02 | 2 | 12 | 193 | 22 | 958 | 25 | 19 | 340 | 170 | 3870 | 3720 | 0.093 | 0.039 | 1.040323
2026-03-29 | 1124 | 2577 | 1440 | 7372 | 1426 | 4.1 | 4.102 | 4.121 | 4.02 | 2 | 15 | 182 | 22 | 957 | 25 | 37 | 330 | 170 | 3790 | 3750 | 0.095 | 0.039 | 1.010667
2026-03-30 | 1124 | 2578 | 1440 | 7224 | 1397 | 4.1 | 4.103 | 4.123 | 4.02 | 2 | 15 | 194 | 22 | 957 | 30 | 43 | 340 | 160 | 3790 | 3750 | 0.091 | 0.039 | 1.010667
2026-03-31 | 1124 | 2579 | 1440 | 7438 | 1435 | 4.1 | 4.103 | 4.131 | 4.02 | 2 | 16 | 193 | 22 | 956 | 30 | 45 | 330 | 170 | 3770 | 3690 | 0.091 | 0.04 | 1.02168
2026-04-01 | 1124 | 2580 | 1439 | 7629 | 1492 | 4.1 | 4.1 | 4.126 | 4.02 | 2 | 15 | 196 | 22 | 956 | 30 | 45 | 330 | 180 | 3780 | 3750 | 0.09 | 0.039 | 1.008
2026-04-02 | 1124 | 2581 | 1441 | 7305 | 1409 | 4.109 | 4.114 | 4.14 | 4.02 | 2 | 15 | 175 | 22 | 956 | 30 | 42 | 330 | 160 | 3770 | 3750 | 0.094 | 0.04 | 1.005333
2026-04-03 | 1124 | 2582 | 1440 | 7591 | 1465 | 4.105 | 4.115 | 4.138 | 4.02 | 2 | 17 | 171 | 22 | 953 | 25 | 36 | 330 | 170 | 3760 | 3750 | 0.092 | 0.041 | 1.002667
2026-04-04 | 1124 | 2583 | 1440 | 7815 | 1509 | 4.1 | 4.104 | 4.14 | 4.02 | 2 | 17 | 186 | 22 | 956 | 30 | 37 | 330 | 160 | 3770 | 3750 | 0.091 | 0.04 | 1.005333
2026-04-05 | 1124 | 2584 | 1440 | 7602 | 1471 | 4.1 | 4.103 | 4.14 | 4.02 | 2 | 13 | 183 | 22 | 956 | 30 | 48 | 330 | 150 | 3760 | 3750 | 0.089 | 0.041 | 1.002667
2026-04-06 | 1124 | 2585 | 1439 | 7438 | 1435 | 4.1 | 4.104 | 4.136 | 4.02 | 2 | 17 | 210 | 22 | 953 | 30 | 45 | 330 | 150 | 3780 | 3750 | 0.09 | 0.043 | 1.008
2026-04-07 | 1124 | 2586 | 1441 | 7568 | 1480 | 4.094 | 4.095 | 4.135 | 4.02 | 13 | 15 | 192 | 22 | 952 | 25 | 39 | 330 | 160 | 3770 | 3750 | 0.088 | 0.042 | 1.005333
2026-04-08 | 1124 | 2587 | 1440 | 7413 | 1430 | 4.09 | 4.1 | 4.135 | 4.02 | 8 | 17 | 196 | 22 | 955 | 25 | 36 | 330 | 160 | 3770 | 3750 | 0.087 | 0.04 | 1.005333
2026-04-09 | 1124 | 2588 | 1440 | 7384 | 1444 | 4.09 | 4.09 | 4.11 | 4.02 | 2 | 15 | 168 | 22 | 953 | 25 | 37 | 330 | 160 | 3760 | 3750 | 0.092 | 0.041 | 1.002667
2026-04-10 | 1124 | 2589 | 1439 | 7362 | 1420 | 4.09 | 4.096 | 4.125 | 4.02 | 2 | 16 | 188 | 22 | 956 | 25 | 37 | 330 | 150 | 3780 | 3750 | 0.092 | 0.043 | 1.008
2026-04-11 | 1124 | 2590 | 1440 | 7163 | 1385 | 4.09 | 4.098 | 4.125 | 4.02 | 2 | 14 | 200 | 22 | 949 | 20 | 24 | 330 | 180 | 3750 | 3750 | 0.094 | 0.041 | 1
2026-04-12 | 1124 | 2591 | 1440 | 7586 | 1464 | 4.09 | 4.096 | 4.127 | 4.02 | 2 | 15 | 182 | 22 | 953 | 20 | 24 | 330 | 160 | 3750 | 3750 | 0.094 | 0.039 | 1
2026-04-13 | 1124 | 2592 | 1440 | 7458 | 1439 | 4.09 | 4.094 | 4.121 | 4.02 | 2 | 14 | 204 | 22 | 953 | 25 | 31 | 340 | 170 | 3780 | 3750 | 0.098 | 0.04 | 1.008
2026-04-14 | 1124 | 2593 | 1440 | 7593 | 1485 | 4.09 | 4.091 | 4.113 | 4.02 | 2 | 19 | 195 | 22 | 950 | 25 | 37 | 330 | 150 | 3780 | 3750 | 0.1 | 0.041 | 1.008
2026-04-15 | 1124 | 2594 | 1439 | 7240 | 1400 | 4.09 | 4.102 | 4.128 | 4.02 | 2 | 18 | 217 | 22 | 952 | 25 | 34 | 330 | 160 | 3780 | 3750 | 0.095 | 0.039 | 1.008
2026-04-16 | 1124 | 2595 | 1440 | 7398 | 1431 | 4.09 | 4.096 | 4.124 | 4.02 | 2 | 16 | 192 | 22 | 953 | 25 | 34 | 330 | 170 | 3780 | 3750 | 0.099 | 0.041 | 1.008
2026-04-17 | 1124 | 2596 | 1441 | 7520 | 1451 | 4.09 | 4.097 | 4.13 | 4.02 | 2 | 16 | 181 | 22 | 951 | 25 | 36 | 330 | 170 | 3780 | 3750 | 0.096 | 0.04 | 1.008
2026-04-18 | 1124 | 2597 | 1440 | 7397 | 1427 | 4.09 | 4.097 | 4.13 | 4.02 | 2 | 16 | 200 | 22 | 953 | 25 | 33 | 330 | 170 | 3770 | 3750 | 0.095 | 0.04 | 1.005333
2026-04-19 | 1124 | 2598 | 1440 | 7066 | 1362 | 4.102 | 4.108 | 4.14 | 4.02 | 2 | 17 | 186 | 22 | 955 | 25 | 34 | 330 | 170 | 3770 | 3750 | 0.094 | 0.039 | 1.005333
2026-04-20 | 1124 | 2599 | 1439 | 7275 | 1403 | 4.122 | 4.132 | 4.14 | 4.02 | 2 | 13 | 168 | 22 | 957 | 30 | 42 | 330 | 170 | 3770 | 3690 | 0.089 | 0.039 | 1.02168
2026-04-21 | 1124 | 2600 | 1440 | 7359 | 1443 | 4.117 | 4.117 | 4.138 | 4.02 | 2 | 14 | 199 | 22 | 957 | 35 | 52 | 330 | 170 | 3770 | 3750 | 0.097 | 0.04 | 1.005333
2026-04-22 | 1124 | 2601 | 1441 | 7301 | 1412 | 4.1 | 4.104 | 4.127 | 4.02 | 2 | 13 | 195 | 22 | 958 | 35 | 55 | 340 | 170 | 3780 | 3750 | 0.09 | 0.039 | 1.008
2026-04-23 | 1124 | 2602 | 1440 | 7418 | 1435 | 4.1 | 4.105 | 4.119 | 4.02 | 2 | 16 | 182 | 22 | 957 | 35 | 46 | 340 | 170 | 3780 | 3750 | 0.085 | 0.039 | 1.008
2026-04-24 | 1124 | 2603 | 1440 | 7515 | 1454 | 4.1 | 4.104 | 4.132 | 4.02 | 2 | 13 | 194 | 22 | 956 | 35 | 61 | 340 | 170 | 3780 | 3750 | 0.084 | 0.038 | 1.008
2026-04-25 | 1124 | 2604 | 1439 | 7894 | 1440 | 4.1 | 4.1 | 4.134 | 4.02 | 2 | 18 | 186 | 22 | 953 | 25 | 48 | 340 | 170 | 3920 | 3750 | 0.086 | 0.038 | 1.045333
2026-04-27 | 1124 | 2605 | 1440 | 7658 | 1482 | 4.093 | 4.101 | 4.128 | 4.02 | 1 | 15 | 183 | 22 | 957 | 30 | 36 | 340 | 170 | 3820 | 3750 | 0.086 | 0.038 | 1.018667
2026-04-28 | 1124 | 2607 | 1440 | 7504 | 1448 | 4.103 | 4.13 | 4.14 | 4.02 | 2 | 16 | 169 | 22 | 954 | 20 | 31 | 330 | 170 | 3800 | 3690 | 0.081 | 0.037 | 1.02981
2025-10-01 | 1125 | 2389 | 1440 | 7513 | 1434 | 4.07 | 4.077 | 4.105 | 4.02 | 2 | 19 | 183 | 22 | 953 | 40 | 55 | 330 | 180 | 3750 | 3750 | 0.074 | 0.033 | 1
2025-10-02 | 1125 | 2390 | 1440 | 7522 | 1471 | 4.07 | 4.074 | 4.105 | 4.02 | 2 | 21 | 197 | 22 | 951 | 35 | 55 | 330 | 190 | 3860 | 3750 | 0.077 | 0.033 | 1.029333
2025-10-03 | 1125 | 2391 | 1440 | 7525 | 1452 | 4.07 | 4.083 | 4.102 | 4.02 | 3 | 16 | 179 | 22 | 950 | 30 | 48 | 330 | 180 | 3760 | 3750 | 0.07 | 0.032 | 1.002667
2025-10-04 | 1125 | 2392 | 1440 | 7657 | 1478 | 4.07 | 4.079 | 4.098 | 4.02 | 2 | 20 | 200 | 22 | 947 | 35 | 51 | 330 | 190 | 3870 | 3750 | 0.071 | 0.033 | 1.032
2025-10-05 | 1125 | 2393 | 1440 | 7466 | 1460 | 4.07 | 4.07 | 4.089 | 4.02 | 2 | 19 | 190 | 22 | 951 | 35 | 48 | 330 | 180 | 3800 | 3750 | 0.071 | 0.033 | 1.013333
2025-10-06 | 1125 | 2394 | 1440 | 7525 | 1452 | 4.07 | 4.085 | 4.112 | 4.02 | 2 | 21 | 189 | 22 | 953 | 35 | 45 | 330 | 180 | 3830 | 3750 | 0.063 | 0.031 | 1.021333
2025-10-07 | 1125 | 2395 | 1440 | 7499 | 1447 | 4.07 | 4.074 | 4.1 | 4.02 | 2 | 21 | 208 | 22 | 953 | 30 | 45 | 330 | 180 | 3830 | 3750 | 0.064 | 0.031 | 1.021333
2025-10-08 | 1125 | 2396 | 1440 | 7951 | 1516 | 4.07 | 4.078 | 4.112 | 4.02 | 2 | 23 | 187 | 22 | 953 | 30 | 40 | 330 | 180 | 3800 | 3750 | 0.066 | 0.031 | 1.013333
2025-10-09 | 1125 | 2397 | 1440 | 7338 | 1435 | 4.07 | 4.073 | 4.091 | 4.02 | 1 | 18 | 177 | 22 | 953 | 35 | 51 | 330 | 180 | 3840 | 3750 | 0.065 | 0.031 | 1.024
2025-10-10 | 1125 | 2398 | 1439 | 7455 | 1458 | 4.07 | 4.07 | 4.097 | 4.02 | 2 | 16 | 191 | 22 | 953 | 40 | 67 | 330 | 180 | 3860 | 3750 | 0.06 | 0.031 | 1.029333
2025-10-11 | 1125 | 2399 | 1440 | 7244 | 1397 | 4.07 | 4.078 | 4.101 | 4.02 | 2 | 18 | 168 | 22 | 953 | 35 | 61 | 330 | 180 | 3830 | 3750 | 0.061 | 0.031 | 1.021333
2025-10-12 | 1125 | 2400 | 1440 | 7458 | 1439 | 4.07 | 4.074 | 4.094 | 4.02 | 2 | 21 | 181 | 22 | 953 | 40 | 55 | 330 | 180 | 3840 | 3750 | 0.07 | 0.033 | 1.024
2025-10-13 | 1125 | 2401 | 1440 | 7287 | 1425 | 4.07 | 4.07 | 4.089 | 4.02 | 2 | 20 | 177 | 22 | 953 | 40 | 66 | 330 | 180 | 3820 | 3750 | 0.066 | 0.032 | 1.018667
2025-10-14 | 1125 | 2402 | 1440 | 7365 | 1401 | 4.07 | 4.075 | 4.093 | 4.02 | 2 | 13 | 180 | 22 | 953 | 45 | 64 | 330 | 180 | 3820 | 3750 | 0.051 | 0.028 | 1.018667
2025-10-15 | 1125 | 2403 | 1440 | 7555 | 1458 | 4.07 | 4.076 | 4.097 | 4.02 | 2 | 11 | 188 | 22 | 953 | 45 | 67 | 330 | 180 | 3840 | 3750 | 0.062 | 0.03 | 1.024
2025-10-16 | 1125 | 2404 | 1440 | 7476 | 1466 | 4.07 | 4.077 | 4.094 | 4.02 | 2 | 13 | 192 | 22 | 951 | 40 | 63 | 330 | 180 | 3700 | 3750 | 0.06 | 0.03 | 0.9866667
2025-10-17 | 1125 | 2405 | 1440 | 7683 | 1483 | 4.07 | 4.074 | 4.098 | 4.02 | 2 | 12 | 176 | 22 | 953 | 40 | 55 | 330 | 180 | 3710 | 3750 | 0.058 | 0.029 | 0.9893333
2025-10-18 | 1125 | 2406 | 1440 | 7333 | 1434 | 4.07 | 4.07 | 4.085 | 4.02 | 2 | 12 | 191 | 22 | 953 | 35 | 54 | 330 | 180 | 3800 | 3750 | 0.062 | 0.03 | 1.013333
2025-10-19 | 1125 | 2407 | 1440 | 7622 | 1471 | 4.07 | 4.071 | 4.098 | 4.02 | 2 | 16 | 189 | 22 | 953 | 40 | 55 | 330 | 180 | 3820 | 3750 | 0.063 | 0.03 | 1.018667
2025-10-20 | 1125 | 2408 | 1440 | 7318 | 1431 | 4.07 | 4.077 | 4.095 | 4.02 | 2 | 15 | 189 | 22 | 953 | 40 | 63 | 330 | 180 | 3820 | 3750 | 0.06 | 0.029 | 1.018667
2025-10-21 | 1125 | 2409 | 1440 | 7229 | 1394 | 4.07 | 4.078 | 4.107 | 4.02 | 17 | 15 | 189 | 22 | 953 | 45 | 64 | 330 | 180 | 3810 | 3750 | 0.064 | 0.03 | 1.016
2025-10-22 | 1125 | 2410 | 1440 | 7620 | 1451 | 4.07 | 4.08 | 4.094 | 4.02 | 2 | 18 | 174 | 22 | 952 | 30 | 51 | 330 | 180 | 3790 | 3750 | 0.065 | 0.03 | 1.010667
2025-10-23 | 1125 | 2411 | 1440 | 7552 | 1477 | 4.07 | 4.07 | 4.087 | 4.02 | 2 | 18 | 189 | 22 | 952 | 30 | 49 | 330 | 180 | 3850 | 3750 | 0.095 | 0.03 | 1.026667
2025-10-24 | 1125 | 2412 | 1440 | 7476 | 1462 | 4.07 | 4.07 | 4.092 | 4.02 | 2 | 13 | 200 | 22 | 952 | 35 | 52 | 330 | 180 | 3850 | 3750 | 0.068 | 0.028 | 1.026667
2025-10-25 | 1125 | 2413 | 1440 | 6990 | 1351 | 4.07 | 4.072 | 4.093 | 4.02 | 2 | 10 | 172 | 22 | 953 | 50 | 67 | 330 | 180 | 3530 | 3750 | 0.065 | 0.028 | 0.9413333
2025-10-26 | 1125 | 2414 | 1440 | 7244 | 1397 | 4.07 | 4.074 | 4.096 | 4.02 | 2 | 15 | 194 | 22 | 953 | 40 | 73 | 330 | 180 | 3820 | 3690 | 0.071 | 0.029 | 1.03523
2025-10-27 | 1125 | 2415 | 1440 | 7530 | 1453 | 4.07 | 4.074 | 4.095 | 4.02 | 2 | 12 | 180 | 22 | 953 | 40 | 64 | 330 | 180 | 3810 | 3750 | 0.066 | 0.028 | 1.016
2025-10-28 | 1125 | 2416 | 1440 | 7752 | 1477 | 4.07 | 4.075 | 4.11 | 4.02 | 1 | 15 | 189 | 22 | 953 | 35 | 55 | 330 | 180 | 3810 | 3750 | 0.075 | 0.031 | 1.016
2025-10-29 | 1125 | 2417 | 1440 | 7313 | 1430 | 4.07 | 4.075 | 4.103 | 4.02 | 2 | 25 | 195 | 22 | 950 | 30 | 46 | 330 | 180 | 3860 | 3750 | 0.07 | 0.029 | 1.029333
2025-10-30 | 1125 | 2418 | 1440 | 7413 | 1430 | 4.07 | 4.075 | 4.088 | 4.02 | 2 | 18 | 197 | 22 | 950 | 35 | 46 | 330 | 180 | 3870 | 3750 | 0.071 | 0.029 | 1.032
2025-10-31 | 1125 | 2419 | 1440 | 7527 | 1472 | 4.07 | 4.07 | 4.091 | 4.02 | 2 | 19 | 179 | 22 | 951 | 35 | 49 | 330 | 180 | 3830 | 3750 | 0.074 | 0.03 | 1.021333
2025-11-01 | 1125 | 2420 | 1440 | 7850 | 1500 | 4.07 | 4.078 | 4.106 | 4.02 | 2 | 20 | 194 | 22 | 950 | 30 | 46 | 330 | 180 | 3850 | 3750 | 0.067 | 0.027 | 1.026667
2025-11-02 | 1125 | 2421 | 1440 | 7812 | 1528 | 4.07 | 4.07 | 4.106 | 4.02 | 2 | 19 | 181 | 22 | 950 | 30 | 42 | 330 | 180 | 3840 | 3750 | 0.071 | 0.029 | 1.024
2025-11-03 | 1125 | 2422 | 1440 | 7576 | 1462 | 4.07 | 4.072 | 4.118 | 4.02 | 2 | 17 | 180 | 22 | 953 | 35 | 48 | 330 | 180 | 3720 | 3750 | 0.067 | 0.028 | 0.992
2025-11-04 | 1125 | 2423 | 1440 | 7724 | 1491 | 4.07 | 4.078 | 4.114 | 4.02 | 2 | 16 | 199 | 22 | 953 | 35 | 49 | 330 | 180 | 3730 | 3750 | 0.067 | 0.028 | 0.9946667
2025-11-05 | 1125 | 2424 | 1439 | 7681 | 1467 | 4.07 | 4.083 | 4.11 | 4.02 | 2 | 17 | 187 | 22 | 953 | 35 | 51 | 330 | 180 | 3810 | 3750 | 0.069 | 0.028 | 1.016
2025-11-06 | 1125 | 2425 | 1440 | 7397 | 1427 | 4.07 | 4.07 | 4.097 | 4.02 | 2 | 18 | 175 | 22 | 953 | 35 | 54 | 330 | 180 | 3800 | 3750 | 0.064 | 0.027 | 1.013333
2025-11-07 | 1125 | 2426 | 1440 | 7484 | 1440 | 4.07 | 4.084 | 4.11 | 4.02 | 2 | 22 | 188 | 22 | 952 | 35 | 49 | 330 | 180 | 3840 | 3750 | 0.071 | 0.029 | 1.024
2025-11-08 | 1125 | 2427 | 1440 | 7522 | 1471 | 4.07 | 4.07 | 4.092 | 4.02 | 2 | 21 | 175 | 22 | 953 | 35 | 55 | 330 | 180 | 3850 | 3750 | 0.067 | 0.028 | 1.026667
2025-11-09 | 1125 | 2428 | 1440 | 7435 | 1458 | 4.07 | 4.07 | 4.095 | 4.02 | 2 | 21 | 196 | 22 | 953 | 35 | 55 | 330 | 180 | 3910 | 3750 | 0.068 | 0.028 | 1.042667
2025-11-10 | 1125 | 2429 | 1440 | 7362 | 1420 | 4.07 | 4.075 | 4.109 | 4.02 | 2 | 15 | 183 | 22 | 950 | 30 | 43 | 330 | 180 | 3830 | 3750 | 0.064 | 0.027 | 1.021333
2025-11-11 | 1125 | 2430 | 1440 | 7229 | 1394 | 4.07 | 4.075 | 4.115 | 4.02 | 2 | 19 | 196 | 22 | 953 | 35 | 46 | 330 | 180 | 3830 | 3750 | 0.064 | 0.028 | 1.021333
2025-11-12 | 1125 | 2431 | 1440 | 7645 | 1456 | 4.07 | 4.08 | 4.114 | 4.02 | 2 | 14 | 218 | 22 | 953 | 35 | 51 | 330 | 180 | 3820 | 3750 | 0.071 | 0.029 | 1.018667
2025-11-13 | 1125 | 2432 | 1440 | 7578 | 1482 | 4.07 | 4.07 | 4.098 | 4.02 | 1 | 19 | 195 | 22 | 951 | 35 | 55 | 330 | 180 | 3830 | 3750 | 0.067 | 0.027 | 1.021333
2025-11-14 | 1125 | 2433 | 1440 | 7619 | 1490 | 4.07 | 4.07 | 4.094 | 4.02 | 2 | 17 | 175 | 22 | 950 | 35 | 48 | 330 | 180 | 3300 | 3750 | 0.07 | 0.028 | 0.88
2025-11-15 | 1125 | 2434 | 1439 | 7451 | 1418 | 4.07 | 4.078 | 4.1 | 4.02 | 2 | 17 | 188 | 22 | 952 | 40 | 52 | 330 | 180 | 3820 | 3750 | 0.067 | 0.028 | 1.018667
2025-11-16 | 1125 | 2435 | 1440 | 7613 | 1489 | 4.07 | 4.072 | 4.098 | 4.02 | 2 | 22 | 188 | 22 | 953 | 35 | 58 | 330 | 180 | 3850 | 3750 | 0.08 | 0.029 | 1.026667
2025-11-17 | 1125 | 2436 | 1440 | 7535 | 1454 | 4.07 | 4.07 | 4.089 | 4.02 | 2 | 20 | 210 | 22 | 953 | 35 | 49 | 330 | 180 | 3810 | 3750 | 0.065 | 0.027 | 1.016
2025-11-18 | 1125 | 2437 | 1440 | 7358 | 1439 | 4.07 | 4.073 | 4.106 | 4.02 | 2 | 21 | 190 | 22 | 953 | 35 | 51 | 330 | 180 | 3800 | 3750 | 0.061 | 0.026 | 1.013333
2025-11-19 | 1125 | 2438 | 1440 | 7502 | 1428 | 4.07 | 4.075 | 4.113 | 4.02 | 2 | 14 | 183 | 22 | 953 | 35 | 51 | 330 | 180 | 3780 | 3750 | 0.065 | 0.026 | 1.008
2025-11-20 | 1125 | 2439 | 1440 | 7517 | 1470 | 4.07 | 4.077 | 4.119 | 4.02 | 2 | 17 | 208 | 22 | 953 | 35 | 52 | 330 | 180 | 3830 | 3750 | 0.065 | 0.027 | 1.021333
2025-11-21 | 1125 | 2440 | 1440 | 7611 | 1469 | 4.07 | 4.074 | 4.102 | 4.02 | 2 | 15 | 197 | 22 | 952 | 35 | 54 | 330 | 180 | 3820 | 3750 | 0.067 | 0.027 | 1.018667
2025-11-22 | 1125 | 2441 | 1440 | 7466 | 1460 | 4.07 | 4.07 | 4.09 | 4.02 | 2 | 15 | 190 | 22 | 953 | 35 | 51 | 330 | 180 | 3830 | 3750 | 0.064 | 0.027 | 1.021333
2025-11-23 | 1125 | 2442 | 1440 | 7285 | 1409 | 4.07 | 4.07 | 4.089 | 4.02 | 2 | 15 | 184 | 22 | 953 | 40 | 52 | 330 | 180 | 3820 | 3750 | 0.061 | 0.026 | 1.018667
2025-11-24 | 1125 | 2443 | 1440 | 7303 | 1432 | 4.07 | 4.074 | 4.088 | 4.02 | 2 | 13 | 197 | 22 | 949 | 35 | 52 | 330 | 180 | 3820 | 3750 | 0.066 | 0.026 | 1.018667
2025-11-25 | 1125 | 2444 | 1440 | 7530 | 1457 | 4.07 | 4.072 | 4.095 | 4.02 | 2 | 16 | 197 | 22 | 951 | 35 | 52 | 330 | 180 | 3800 | 3750 | 0.065 | 0.026 | 1.013333
2025-11-26 | 1125 | 2445 | 1440 | 7808 | 1488 | 4.07 | 4.074 | 4.097 | 4.02 | 2 | 15 | 188 | 22 | 951 | 35 | 52 | 330 | 180 | 3860 | 3750 | 0.064 | 0.026 | 1.029333
2025-11-27 | 1125 | 2446 | 1440 | 7578 | 1482 | 4.07 | 4.072 | 4.102 | 4.02 | 2 | 14 | 206 | 22 | 951 | 35 | 54 | 330 | 180 | 3810 | 3750 | 0.073 | 0.027 | 1.016
2025-11-28 | 1125 | 2447 | 1440 | 7430 | 1457 | 4.07 | 4.071 | 4.097 | 4.02 | 2 | 16 | 183 | 22 | 951 | 35 | 51 | 330 | 180 | 3830 | 3750 | 0.071 | 0.027 | 1.021333
2025-11-29 | 1125 | 2448 | 1440 | 7145 | 1358 | 4.07 | 4.084 | 4.102 | 4.02 | 2 | 21 | 202 | 22 | 953 | 35 | 45 | 330 | 180 | 3810 | 3750 | 0.067 | 0.026 | 1.016
2025-11-30 | 1125 | 2449 | 1440 | 7262 | 1420 | 4.07 | 4.07 | 4.079 | 4.02 | 2 | 18 | 187 | 22 | 951 | 35 | 54 | 330 | 180 | 3810 | 3690 | 0.067 | 0.026 | 1.03252
2025-12-01 | 1125 | 2450 | 1440 | 7507 | 1429 | 4.07 | 4.082 | 4.112 | 4.02 | 1 | 20 | 210 | 22 | 950 | 20 | 39 | 350 | 130 | 3800 | 3750 | 0.068 | 0.027 | 1.013333
2025-12-02 | 1125 | 2451 | 1440 | 7387 | 1425 | 4.07 | 4.07 | 4.09 | 4.02 | 2 | 19 | 200 | 22 | 950 | 25 | 28 | 360 | 130 | 3820 | 3750 | 0.074 | 0.027 | 1.018667
2025-12-03 | 1125 | 2452 | 1440 | 7561 | 1463 | 4.07 | 4.081 | 4.108 | 4.02 | 2 | 25 | 191 | 22 | 950 | 25 | 33 | 360 | 110 | 3810 | 3750 | 0.073 | 0.028 | 1.016
2025-12-04 | 1125 | 2453 | 1440 | 7216 | 1415 | 4.07 | 4.07 | 4.091 | 4.02 | 2 | 19 | 186 | 22 | 950 | 25 | 21 | 360 | 160 | 3800 | 3750 | 0.07 | 0.027 | 1.013333
2025-12-05 | 1125 | 2454 | 1440 | 7078 | 1384 | 4.07 | 4.07 | 4.107 | 4.02 | 2 | 15 | 181 | 22 | 955 | 35 | 36 | 350 | 160 | 3830 | 3690 | 0.072 | 0.023 | 1.03794
2025-12-06 | 1125 | 2455 | 1440 | 7176 | 1364 | 4.07 | 4.083 | 4.126 | 4.02 | 2 | 15 | 194 | 22 | 954 | 35 | 49 | 350 | 170 | 3830 | 3690 | 0.08 | 0.028 | 1.03794
2025-12-07 | 1125 | 2456 | 1440 | 7573 | 1481 | 4.07 | 4.07 | 4.095 | 4.02 | 2 | 15 | 183 | 22 | 954 | 35 | 55 | 350 | 160 | 3800 | 3690 | 0.082 | 0.027 | 1.02981
2025-12-08 | 1125 | 2457 | 1440 | 7492 | 1426 | 4.07 | 4.08 | 4.112 | 4.02 | 2 | 14 | 184 | 22 | 953 | 35 | 51 | 350 | 150 | 3830 | 3750 | 0.079 | 0.027 | 1.021333
2025-12-09 | 1125 | 2458 | 1440 | 7408 | 1433 | 4.07 | 4.073 | 4.089 | 4.02 | 2 | 14 | 190 | 22 | 950 | 35 | 52 | 350 | 160 | 3810 | 3750 | 0.081 | 0.028 | 1.016
2025-12-10 | 1125 | 2459 | 1440 | 7474 | 1442 | 4.07 | 4.079 | 4.105 | 4.02 | 2 | 14 | 200 | 22 | 953 | 35 | 46 | 360 | 160 | 3820 | 3750 | 0.078 | 0.027 | 1.018667
2025-12-11 | 1125 | 2460 | 1440 | 7471 | 1461 | 4.07 | 4.07 | 4.099 | 4.02 | 2 | 13 | 188 | 22 | 950 | 35 | 51 | 350 | 140 | 3750 | 3750 | 0.08 | 0.028 | 1
2025-12-12 | 1125 | 2461 | 1440 | 7219 | 1392 | 4.07 | 4.073 | 4.093 | 4.02 | 2 | 16 | 188 | 22 | 950 | 35 | 48 | 360 | 150 | 3770 | 3750 | 0.075 | 0.027 | 1.005333
2025-12-13 | 1125 | 2462 | 1440 | 7489 | 1449 | 4.07 | 4.074 | 4.121 | 4.02 | 2 | 16 | 169 | 22 | 953 | 40 | 55 | 340 | 160 | 3820 | 3690 | 0.077 | 0.028 | 1.03523
2025-12-14 | 1125 | 2463 | 1440 | 7265 | 1401 | 4.07 | 4.07 | 4.089 | 4.02 | 2 | 12 | 194 | 22 | 957 | 40 | 66 | 340 | 160 | 3700 | 3750 | 0.075 | 0.027 | 0.9866667
2025-12-15 | 1125 | 2464 | 1440 | 7173 | 1383 | 4.07 | 4.071 | 4.101 | 4.02 | 2 | 23 | 205 | 22 | 956 | 35 | 60 | 340 | 180 | 3780 | 3750 | 0.079 | 0.028 | 1.008
2025-12-16 | 1125 | 2465 | 1440 | 7404 | 1448 | 4.07 | 4.077 | 4.1 | 4.02 | 1 | 20 | 174 | 22 | 955 | 30 | 51 | 340 | 180 | 3700 | 3690 | 0.077 | 0.028 | 1.00271
2025-12-17 | 1125 | 2466 | 1440 | 7645 | 1456 | 4.07 | 4.083 | 4.109 | 4.02 | 2 | 22 | 205 | 22 | 951 | 30 | 42 | 340 | 170 | 3880 | 3750 | 0.081 | 0.029 | 1.034667
2025-12-18 | 1125 | 2467 | 1440 | 7598 | 1486 | 4.07 | 4.07 | 4.093 | 4.02 | 2 | 21 | 193 | 22 | 947 | 35 | 46 | 330 | 150 | 3790 | 3750 | 0.071 | 0.027 | 1.010667
2025-12-19 | 1125 | 2468 | 1440 | 7297 | 1427 | 4.07 | 4.07 | 4.082 | 4.02 | 2 | 20 | 169 | 22 | 953 | 35 | 45 | 340 | 150 | 3820 | 3750 | 0.074 | 0.027 | 1.018667
2025-12-20 | 1125 | 2469 | 1440 | 7377 | 1423 | 4.07 | 4.076 | 4.106 | 4.02 | 2 | 14 | 186 | 22 | 957 | 35 | 48 | 340 | 150 | 3760 | 3750 | 0.071 | 0.026 | 1.002667
2025-12-21 | 1125 | 2470 | 1440 | 7321 | 1412 | 4.07 | 4.073 | 4.121 | 4.02 | 2 | 18 | 196 | 22 | 953 | 40 | 58 | 340 | 150 | 3730 | 3750 | 0.091 | 0.03 | 0.9946667
2025-12-22 | 1125 | 2471 | 1440 | 7399 | 1447 | 4.07 | 4.07 | 4.093 | 4.02 | 2 | 18 | 160 | 22 | 951 | 35 | 60 | 330 | 160 | 3710 | 3750 | 0.07 | 0.026 | 0.9893333
2025-12-23 | 1125 | 2472 | 1440 | 7064 | 1342 | 4.07 | 4.077 | 4.1 | 4.02 | 2 | 16 | 185 | 22 | 953 | 35 | 52 | 340 | 180 | 3730 | 3750 | 0.072 | 0.027 | 0.9946667
2025-12-24 | 1125 | 2473 | 1440 | 7647 | 1476 | 4.07 | 4.072 | 4.104 | 4.02 | 2 | 12 | 188 | 22 | 952 | 35 | 51 | 340 | 160 | 3700 | 3690 | 0.074 | 0.028 | 1.00271
2025-12-25 | 1125 | 2474 | 1440 | 7404 | 1448 | 4.07 | 4.075 | 4.097 | 4.02 | 2 | 16 | 196 | 22 | 952 | 35 | 46 | 340 | 170 | 3770 | 3750 | 0.075 | 0.028 | 1.005333
2025-12-26 | 1125 | 2475 | 1440 | 7423 | 1432 | 4.07 | 4.075 | 4.095 | 4.02 | 2 | 21 | 190 | 22 | 952 | 35 | 51 | 340 | 160 | 3770 | 3750 | 0.075 | 0.027 | 1.005333
2025-12-27 | 1125 | 2476 | 1440 | 7409 | 1449 | 4.07 | 4.073 | 4.096 | 4.02 | 2 | 18 | 191 | 22 | 953 | 20 | 43 | 330 | 180 | 3730 | 3750 | 0.069 | 0.027 | 0.9946667
2025-12-28 | 1125 | 2477 | 1440 | 7292 | 1426 | 4.07 | 4.07 | 4.099 | 4.02 | 2 | 19 | 167 | 22 | 953 | 30 | 37 | 340 | 190 | 3750 | 3750 | 0.069 | 0.027 | 1
2025-12-29 | 1125 | 2478 | 1440 | 7140 | 1357 | 4.074 | 4.077 | 4.105 | 4.02 | 2 | 18 | 190 | 22 | 954 | 35 | 43 | 330 | 170 | 3610 | 3750 | 0.068 | 0.027 | 0.9626667
2025-12-30 | 1125 | 2479 | 1440 | 7657 | 1478 | 4.07 | 4.07 | 4.095 | 4.02 | 2 | 14 | 189 | 22 | 952 | 35 | 54 | 330 | 170 | 3600 | 3690 | 0.074 | 0.027 | 0.9756098
2025-12-31 | 1125 | 2480 | 1440 | 7489 | 1445 | 4.07 | 4.078 | 4.104 | 4.02 | 2 | 14 | 180 | 22 | 953 | 30 | 55 | 340 | 170 | 3620 | 3750 | 0.069 | 0.026 | 0.9653333
2026-01-01 | 1125 | 2481 | 1440 | 7063 | 1385 | 4.07 | 4.07 | 4.09 | 4.02 | 2 | 13 | 190 | 22 | 955 | 35 | 52 | 340 | 150 | 3770 | 3750 | 0.089 | 0.029 | 1.005333
2026-01-02 | 1125 | 2482 | 1440 | 7527 | 1472 | 4.07 | 4.07 | 4.093 | 4.02 | 2 | 12 | 194 | 22 | 955 | 35 | 49 | 330 | 150 | 3730 | 3690 | 0.084 | 0.028 | 1.01084
2026-01-03 | 1125 | 2483 | 1440 | 7125 | 1354 | 4.07 | 4.079 | 4.094 | 4.02 | 2 | 12 | 187 | 22 | 953 | 35 | 46 | 320 | 150 | 3710 | 3750 | 0.085 | 0.027 | 0.9893333
2026-01-04 | 1125 | 2484 | 1440 | 7341 | 1416 | 4.07 | 4.07 | 4.094 | 4.02 | 2 | 16 | 182 | 22 | 953 | 35 | 54 | 330 | 160 | 3770 | 3690 | 0.079 | 0.026 | 1.02168
2026-01-05 | 1125 | 2485 | 1440 | 7509 | 1449 | 4.07 | 4.077 | 4.108 | 4.02 | 2 | 19 | 195 | 22 | 948 | 20 | 39 | 340 | 150 | 3700 | 3750 | 0.082 | 0.028 | 0.9866667
2026-01-06 | 1125 | 2486 | 1439 | 7295 | 1407 | 4.07 | 4.073 | 4.115 | 4.02 | 2 | 21 | 167 | 22 | 950 | 20 | 22 | 340 | 150 | 3780 | 3750 | 0.076 | 0.026 | 1.008
2026-01-07 | 1125 | 2487 | 1440 | 7489 | 1445 | 4.07 | 4.074 | 4.117 | 4.02 | 3 | 24 | 217 | 22 | 950 | 20 | 21 | 330 | 150 | 3750 | 3750 | 0.078 | 0.027 | 1
2026-01-08 | 1125 | 2488 | 1440 | 7506 | 1468 | 4.07 | 4.07 | 4.091 | 4.02 | 2 | 22 | 193 | 22 | 947 | 25 | 28 | 330 | 160 | 3730 | 3750 | 0.075 | 0.027 | 0.9946667
2026-01-09 | 1125 | 2489 | 1440 | 7566 | 1460 | 4.07 | 4.071 | 4.078 | 4.02 | 2 | 26 | 220 | 22 | 949 | 20 | 25 | 330 | 150 | 3720 | 3810 | 0.085 | 0.03 | 0.976378
2026-01-10 | 1125 | 2490 | 1440 | 7107 | 1370 | 4.07 | 4.098 | 4.12 | 4.02 | 2 | 28 | 192 | 22 | 951 | 25 | 13 | 340 | 160 | 3810 | 3810 | 0.085 | 0.029 | 1
2026-01-11 | 1125 | 2491 | 1440 | 7720 | 1506 | 4.07 | 4.07 | 4.092 | 4.02 | 2 | 27 | 199 | 22 | 946 | 30 | 30 | 340 | 160 | 3850 | 3750 | 0.076 | 0.028 | 1.026667
2026-01-12 | 1125 | 2492 | 1440 | 7737 | 1474 | 4.07 | 4.097 | 4.139 | 4.02 | 6 | 30 | 174 | 22 | 950 | 10 | 16 | 330 | 160 | 3500 | 3810 | 0.079 | 0.027 | 0.9186352
2026-01-13 | 1125 | 2493 | 1440 | 7719 | 1490 | 4.07 | 4.071 | 4.101 | 4.02 | 2 | 21 | 176 | 22 | 950 | 25 | 27 | 330 | 160 | 3760 | 3750 | 0.076 | 0.028 | 1.002667
2026-01-14 | 1125 | 2494 | 1440 | 7566 | 1460 | 4.07 | 4.078 | 4.13 | 4.02 | 1 | 25 | 188 | 22 | 950 | 15 | 25 | 330 | 160 | 3760 | 3750 | 0.079 | 0.029 | 1.002667
2026-01-15 | 1125 | 2495 | 1440 | 7481 | 1463 | 4.078 | 4.078 | 4.108 | 4.02 | 2 | 22 | 174 | 22 | 953 | 20 | 28 | 320 | 150 | 3750 | 3750 | 0.078 | 0.031 | 1
2026-01-16 | 1125 | 2496 | 1440 | 7513 | 1430 | 4.093 | 4.108 | 4.134 | 4.02 | 2 | 22 | 186 | 22 | 950 | 20 | 27 | 330 | 160 | 3890 | 3750 | 0.07 | 0.028 | 1.037333
2026-01-17 | 1125 | 2497 | 1440 | 7353 | 1438 | 4.085 | 4.086 | 4.094 | 4.02 | 2 | 14 | 176 | 22 | 955 | 35 | 40 | 320 | 160 | 3720 | 3750 | 0.074 | 0.029 | 0.992
2026-01-18 | 1125 | 2498 | 1440 | 7277 | 1423 | 4.074 | 4.075 | 4.087 | 4.02 | 7 | 15 | 196 | 22 | 957 | 35 | 54 | 330 | 160 | 3750 | 3750 | 0.07 | 0.029 | 1
2026-01-19 | 1125 | 2499 | 1440 | 7064 | 1342 | 4.07 | 4.08 | 4.097 | 4.02 | 2 | 21 | 185 | 22 | 958 | 35 | 46 | 330 | 150 | 3870 | 3750 | 0.08 | 0.031 | 1.032
2026-01-20 | 1125 | 2500 | 1440 | 7418 | 1435 | 4.07 | 4.07 | 4.09 | 4.02 | 2 | 17 | 204 | 22 | 957 | 35 | 49 | 330 | 150 | 3800 | 3690 | 0.081 | 0.033 | 1.02981
2026-01-21 | 1125 | 2501 | 1440 | 7673 | 1481 | 4.07 | 4.08 | 4.104 | 4.02 | 2 | 15 | 188 | 22 | 955 | 20 | 39 | 330 | 160 | 3760 | 3750 | 0.075 | 0.032 | 1.002667
2026-01-22 | 1125 | 2502 | 1440 | 7598 | 1486 | 4.07 | 4.07 | 4.097 | 4.02 | 2 | 11 | 193 | 22 | 958 | 35 | 46 | 330 | 160 | 3800 | 3750 | 0.071 | 0.031 | 1.013333
2026-01-23 | 1125 | 2503 | 1440 | 7117 | 1376 | 4.07 | 4.072 | 4.091 | 4.02 | 2 | 10 | 164 | 22 | 956 | 35 | 54 | 330 | 160 | 3700 | 3750 | 0.074 | 0.031 | 0.9866667
2026-01-24 | 1125 | 2504 | 1440 | 7423 | 1432 | 4.07 | 4.072 | 4.092 | 4.02 | 2 | 14 | 193 | 22 | 958 | 35 | 52 | 330 | 160 | 3760 | 3690 | 0.074 | 0.032 | 1.01897
2026-01-25 | 1125 | 2505 | 1440 | 7374 | 1442 | 4.07 | 4.07 | 4.089 | 4.02 | 2 | 18 | 176 | 22 | 952 | 35 | 49 | 330 | 160 | 3800 | 3750 | 0.078 | 0.033 | 1.013333
2026-01-26 | 1125 | 2506 | 1440 | 7193 | 1387 | 4.07 | 4.075 | 4.093 | 4.02 | 5 | 14 | 190 | 22 | 958 | 35 | 48 | 330 | 150 | 3770 | 3750 | 0.073 | 0.032 | 1.005333
2026-01-27 | 1125 | 2507 | 1440 | 7372 | 1422 | 4.07 | 4.073 | 4.085 | 4.02 | 2 | 15 | 197 | 22 | 953 | 35 | 48 | 340 | 160 | 3800 | 3690 | 0.07 | 0.031 | 1.02981
2026-01-28 | 1125 | 2508 | 1440 | 7311 | 1414 | 4.07 | 4.078 | 4.1 | 4.02 | 2 | 15 | 180 | 22 | 953 | 35 | 51 | 320 | 160 | 3670 | 3750 | 0.066 | 0.031 | 0.9786667
2026-01-29 | 1125 | 2509 | 1440 | 7613 | 1489 | 4.07 | 4.07 | 4.09 | 4.02 | 2 | 10 | 186 | 22 | 953 | 35 | 54 | 320 | 160 | 3730 | 3750 | 0.076 | 0.034 | 0.9946667
2026-01-30 | 1125 | 2510 | 1440 | 7316 | 1411 | 4.07 | 4.074 | 4.104 | 4.02 | 2 | 13 | 186 | 22 | 953 | 35 | 52 | 330 | 150 | 3780 | 3750 | 0.075 | 0.033 | 1.008
2026-01-31 | 1125 | 2511 | 1440 | 7415 | 1450 | 4.07 | 4.07 | 4.084 | 4.02 | 2 | 11 | 190 | 22 | 951 | 30 | 49 | 320 | 180 | 3720 | 3750 | 0.065 | 0.031 | 0.992
2026-02-01 | 1125 | 2512 | 1440 | 7657 | 1478 | 4.07 | 4.074 | 4.089 | 4.02 | 2 | 14 | 185 | 22 | 953 | 30 | 42 | 320 | 150 | 3720 | 3750 | 0.077 | 0.034 | 0.992
2026-02-02 | 1125 | 2513 | 1440 | 7280 | 1404 | 4.07 | 4.081 | 4.101 | 4.02 | 2 | 16 | 167 | 22 | 953 | 35 | 46 | 320 | 150 | 3800 | 3750 | 0.075 | 0.034 | 1.013333
2026-02-03 | 1125 | 2514 | 1440 | 7214 | 1391 | 4.07 | 4.074 | 4.088 | 4.02 | 2 | 12 | 190 | 22 | 955 | 35 | 48 | 330 | 150 | 3780 | 3750 | 0.07 | 0.032 | 1.008
2026-02-04 | 1125 | 2515 | 1440 | 7326 | 1413 | 4.07 | 4.074 | 4.088 | 4.02 | 4 | 14 | 185 | 22 | 953 | 35 | 52 | 330 | 160 | 3730 | 3690 | 0.074 | 0.034 | 1.01084
2026-02-05 | 1125 | 2516 | 1440 | 7777 | 1521 | 4.07 | 4.073 | 4.095 | 4.02 | 2 | 14 | 206 | 22 | 952 | 25 | 46 | 320 | 160 | 3750 | 3750 | 0.076 | 0.034 | 1
2026-02-06 | 1125 | 2517 | 1440 | 7780 | 1502 | 4.07 | 4.074 | 4.098 | 4.02 | 2 | 16 | 174 | 22 | 951 | 30 | 36 | 320 | 160 | 3790 | 3750 | 0.077 | 0.034 | 1.010667
2026-02-07 | 1125 | 2518 | 1440 | 7418 | 1431 | 4.07 | 4.075 | 4.111 | 4.02 | 2 | 18 | 205 | 22 | 955 | 30 | 43 | 320 | 150 | 3750 | 3750 | 0.073 | 0.034 | 1
2026-02-08 | 1125 | 2519 | 1440 | 7917 | 1529 | 4.07 | 4.076 | 4.111 | 4.02 | 2 | 19 | 205 | 22 | 956 | 35 | 45 | 320 | 150 | 3750 | 3750 | 0.068 | 0.033 | 1
2026-02-09 | 1125 | 2520 | 1440 | 7724 | 1491 | 4.07 | 4.073 | 4.093 | 4.02 | 2 | 18 | 175 | 22 | 956 | 30 | 45 | 320 | 150 | 3530 | 3750 | 0.071 | 0.034 | 0.9413333
2026-02-10 | 1125 | 2521 | 1440 | 7413 | 1434 | 4.07 | 4.074 | 4.102 | 4.02 | 5 | 12 | 180 | 22 | 949 | 30 | 43 | 330 | 150 | 3750 | 3750 | 0.066 | 0.031 | 1
2026-02-11 | 1125 | 2522 | 1440 | 7596 | 1466 | 4.07 | 4.074 | 4.089 | 4.02 | 2 | 17 | 182 | 22 | 953 | 30 | 42 | 320 | 150 | 3660 | 3750 | 0.072 | 0.034 | 0.976
2026-02-12 | 1125 | 2523 | 1440 | 7241 | 1416 | 4.07 | 4.07 | 4.082 | 4.02 | 2 | 25 | 175 | 22 | 954 | 30 | 45 | 320 | 160 | 3660 | 3750 | 0.072 | 0.033 | 0.976
2026-02-13 | 1125 | 2524 | 1440 | 7517 | 1474 | 4.07 | 4.07 | 4.089 | 4.02 | 2 | 19 | 179 | 22 | 954 | 30 | 43 | 320 | 150 | 3700 | 3750 | 0.078 | 0.035 | 0.9866667
2026-02-14 | 1125 | 2525 | 1440 | 7217 | 1372 | 4.07 | 4.079 | 4.114 | 4.02 | 2 | 22 | 208 | 22 | 957 | 35 | 45 | 320 | 150 | 3780 | 3750 | 0.07 | 0.032 | 1.008
2026-02-15 | 1125 | 2526 | 1440 | 7311 | 1410 | 4.07 | 4.074 | 4.112 | 4.02 | 2 | 18 | 188 | 22 | 952 | 25 | 46 | 330 | 180 | 3750 | 3690 | 0.073 | 0.033 | 1.01626
2026-02-16 | 1125 | 2527 | 1440 | 7550 | 1457 | 4.07 | 4.076 | 4.111 | 4.02 | 2 | 21 | 192 | 22 | 952 | 20 | 33 | 320 | 170 | 3720 | 3750 | 0.081 | 0.036 | 0.992
2026-02-17 | 1125 | 2528 | 1440 | 7382 | 1428 | 4.07 | 4.078 | 4.11 | 4.02 | 2 | 19 | 190 | 22 | 954 | 30 | 37 | 320 | 150 | 3730 | 3750 | 0.076 | 0.034 | 0.9946667
2026-02-18 | 1125 | 2529 | 1440 | 7275 | 1407 | 4.07 | 4.075 | 4.1 | 4.02 | 2 | 26 | 222 | 22 | 951 | 35 | 51 | 340 | 170 | 3790 | 3750 | 0.075 | 0.033 | 1.010667
2026-02-19 | 1125 | 2530 | 1440 | 7632 | 1473 | 4.07 | 4.072 | 4.1 | 4.02 | 2 | 19 | 183 | 22 | 950 | 25 | 43 | 340 | 150 | 3800 | 3750 | 0.073 | 0.033 | 1.013333
2026-02-20 | 1125 | 2531 | 1440 | 7627 | 1472 | 4.07 | 4.073 | 4.095 | 4.02 | 1 | 23 | 188 | 22 | 948 | 20 | 33 | 340 | 150 | 3840 | 3750 | 0.079 | 0.036 | 1.024
2026-02-21 | 1125 | 2532 | 1440 | 7603 | 1487 | 4.07 | 4.07 | 4.095 | 4.02 | 2 | 21 | 213 | 22 | 951 | 25 | 31 | 340 | 160 | 3940 | 3750 | 0.075 | 0.034 | 1.050667
2026-02-22 | 1125 | 2533 | 1440 | 7362 | 1420 | 4.07 | 4.078 | 4.106 | 4.02 | 2 | 20 | 195 | 22 | 953 | 30 | 39 | 340 | 160 | 3810 | 3750 | 0.071 | 0.034 | 1.016
2026-02-23 | 1125 | 2534 | 1440 | 7520 | 1455 | 4.07 | 4.075 | 4.109 | 4.02 | 2 | 17 | 196 | 22 | 955 | 35 | 45 | 330 | 150 | 3800 | 3750 | 0.073 | 0.034 | 1.013333
2026-02-24 | 1125 | 2535 | 1440 | 7372 | 1422 | 4.07 | 4.072 | 4.087 | 4.02 | 2 | 16 | 183 | 22 | 951 | 30 | 46 | 330 | 150 | 3750 | 3750 | 0.071 | 0.033 | 1
2026-02-25 | 1125 | 2536 | 1439 | 7540 | 1455 | 4.07 | 4.076 | 4.098 | 4.02 | 2 | 19 | 201 | 22 | 953 | 25 | 39 | 340 | 150 | 3820 | 3750 | 0.07 | 0.033 | 1.018667
2026-02-26 | 1125 | 2537 | 1439 | 7282 | 1424 | 4.07 | 4.07 | 4.093 | 4.02 | 2 | 19 | 220 | 22 | 957 | 35 | 40 | 330 | 150 | 3820 | 3750 | 0.069 | 0.032 | 1.018667
2026-02-27 | 1125 | 2538 | 1440 | 6918 | 1337 | 4.07 | 4.073 | 4.087 | 4.02 | 2 | 18 | 179 | 22 | 958 | 35 | 49 | 340 | 150 | 3790 | 3750 | 0.072 | 0.034 | 1.010667
2026-02-28 | 1125 | 2539 | 1440 | 6954 | 1340 | 4.07 | 4.074 | 4.094 | 4.02 | 2 | 19 | 183 | 22 | 956 | 30 | 45 | 330 | 170 | 3720 | 3690 | 0.069 | 0.033 | 1.00813
2026-03-01 | 1125 | 2540 | 1440 | 7272 | 1422 | 4.07 | 4.07 | 4.083 | 4.02 | 2 | 19 | 181 | 22 | 958 | 35 | 51 | 330 | 160 | 3720 | 3690 | 0.072 | 0.034 | 1.00813
2026-03-02 | 1125 | 2541 | 1440 | 7479 | 1443 | 4.07 | 4.072 | 4.094 | 4.02 | 2 | 17 | 194 | 22 | 958 | 35 | 54 | 330 | 150 | 3750 | 3690 | 0.072 | 0.034 | 1.01626
2026-03-03 | 1125 | 2542 | 1440 | 6984 | 1346 | 4.07 | 4.076 | 4.086 | 4.02 | 2 | 13 | 177 | 22 | 956 | 35 | 54 | 330 | 170 | 3760 | 3750 | 0.067 | 0.033 | 1.002667
2026-03-04 | 1125 | 2543 | 1440 | 7071 | 1363 | 4.07 | 4.073 | 4.1 | 4.02 | 2 | 14 | 172 | 22 | 957 | 35 | 52 | 320 | 170 | 3780 | 3690 | 0.072 | 0.034 | 1.02439
2026-03-05 | 1125 | 2544 | 1440 | 7144 | 1397 | 4.07 | 4.07 | 4.085 | 4.02 | 2 | 13 | 177 | 22 | 958 | 35 | 55 | 320 | 170 | 3710 | 3690 | 0.073 | 0.034 | 1.00542
2026-03-06 | 1125 | 2545 | 1440 | 7147 | 1378 | 4.07 | 4.076 | 4.086 | 4.02 | 2 | 16 | 175 | 22 | 958 | 35 | 57 | 320 | 170 | 3710 | 3690 | 0.072 | 0.034 | 1.00542
2026-03-07 | 1125 | 2546 | 1440 | 7139 | 1396 | 4.07 | 4.07 | 4.082 | 4.02 | 2 | 10 | 199 | 22 | 958 | 35 | 49 | 330 | 170 | 3740 | 3690 | 0.074 | 0.035 | 1.01355
2026-03-08 | 1125 | 2547 | 1440 | 7407 | 1429 | 4.07 | 4.075 | 4.091 | 4.02 | 2 | 12 | 187 | 22 | 951 | 35 | 52 | 330 | 170 | 3830 | 3690 | 0.072 | 0.035 | 1.03794
2026-03-09 | 1125 | 2548 | 1440 | 7056 | 1360 | 4.07 | 4.072 | 4.081 | 4.02 | 2 | 13 | 177 | 22 | 957 | 40 | 57 | 320 | 160 | 3740 | 3690 | 0.07 | 0.035 | 1.01355
2026-03-10 | 1125 | 2549 | 1440 | 7275 | 1403 | 4.07 | 4.071 | 4.094 | 4.02 | 2 | 14 | 199 | 22 | 957 | 35 | 58 | 320 | 170 | 3710 | 3690 | 0.071 | 0.035 | 1.00542
2026-03-11 | 1125 | 2550 | 1440 | 7484 | 1444 | 4.07 | 4.073 | 4.1 | 4.02 | 2 | 11 | 195 | 22 | 958 | 35 | 54 | 330 | 170 | 3740 | 3750 | 0.069 | 0.035 | 0.9973333
2026-03-12 | 1125 | 2551 | 1440 | 7400 | 1451 | 4.07 | 4.07 | 4.093 | 4.02 | 2 | 11 | 194 | 22 | 957 | 40 | 61 | 330 | 170 | 3750 | 3750 | 0.075 | 0.038 | 1
2026-03-13 | 1125 | 2552 | 1440 | 7540 | 1455 | 4.07 | 4.075 | 4.092 | 4.02 | 2 | 14 | 185 | 22 | 952 | 35 | 51 | 320 | 170 | 3710 | 3750 | 0.07 | 0.037 | 0.9893333
2026-03-14 | 1125 | 2553 | 1440 | 7260 | 1400 | 4.07 | 4.076 | 4.092 | 4.02 | 2 | 20 | 205 | 22 | 950 | 25 | 37 | 320 | 180 | 3770 | 3750 | 0.069 | 0.037 | 1.005333
2026-03-15 | 1125 | 2554 | 1440 | 7576 | 1462 | 4.07 | 4.072 | 4.099 | 4.02 | 2 | 19 | 185 | 22 | 953 | 30 | 40 | 320 | 170 | 3760 | 3750 | 0.075 | 0.038 | 1.002667
2026-03-16 | 1125 | 2555 | 1440 | 7362 | 1420 | 4.07 | 4.073 | 4.088 | 4.02 | 2 | 17 | 192 | 22 | 952 | 30 | 48 | 320 | 170 | 3770 | 3750 | 0.069 | 0.037 | 1.005333
2026-03-17 | 1125 | 2556 | 1440 | 7407 | 1429 | 4.07 | 4.076 | 4.106 | 4.02 | 2 | 12 | 198 | 22 | 953 | 30 | 46 | 330 | 170 | 3770 | 3750 | 0.068 | 0.037 | 1.005333
2026-03-18 | 1125 | 2557 | 1440 | 7122 | 1373 | 4.07 | 4.075 | 4.095 | 4.02 | 2 | 16 | 193 | 22 | 952 | 30 | 43 | 330 | 180 | 3790 | 3750 | 0.074 | 0.039 | 1.010667
2026-03-19 | 1125 | 2558 | 1440 | 7343 | 1436 | 4.07 | 4.07 | 4.105 | 4.02 | 2 | 17 | 182 | 22 | 955 | 38 | 51 | 330 | 150 | 3800 | 3690 | 0.068 | 0.037 | 1.02981
2026-03-20 | 1125 | 2559 | 1440 | 7341 | 1416 | 4.07 | 4.07 | 4.101 | 4.02 | 2 | 16 | 163 | 22 | 957 | 40 | 52 | 330 | 170 | 3770 | 3750 | 0.07 | 0.037 | 1.005333
2026-03-21 | 1125 | 2560 | 1440 | 7224 | 1393 | 4.07 | 4.073 | 4.112 | 4.02 | 2 | 21 | 191 | 22 | 955 | 38 | 58 | 330 | 170 | 3820 | 3750 | 0.07 | 0.036 | 1.018667
2026-03-22 | 1125 | 2561 | 1440 | 7198 | 1388 | 4.07 | 4.075 | 4.099 | 4.02 | 2 | 18 | 186 | 22 | 950 | 38 | 54 | 330 | 150 | 3790 | 3690 | 0.07 | 0.036 | 1.0271
2026-03-23 | 1125 | 2562 | 1440 | 7601 | 1467 | 4.07 | 4.074 | 4.106 | 4.02 | 2 | 19 | 194 | 22 | 946 | 25 | 36 | 320 | 160 | 3800 | 3690 | 0.073 | 0.037 | 1.02981
2026-03-24 | 1125 | 2563 | 1440 | 7458 | 1439 | 4.07 | 4.076 | 4.106 | 4.02 | 2 | 20 | 200 | 22 | 947 | 25 | 22 | 330 | 170 | 3800 | 3750 | 0.073 | 0.038 | 1.013333
2026-03-25 | 1125 | 2564 | 1440 | 7678 | 1486 | 4.078 | 4.085 | 4.123 | 4.02 | 2 | 18 | 204 | 22 | 948 | 25 | 31 | 320 | 180 | 3800 | 3810 | 0.073 | 0.036 | 0.9973753
2026-03-26 | 1125 | 2565 | 1440 | 7724 | 1491 | 4.097 | 4.104 | 4.14 | 4.02 | 2 | 16 | 208 | 22 | 949 | 25 | 30 | 330 | 160 | 3770 | 3810 | 0.069 | 0.036 | 0.9895013
2026-03-27 | 1125 | 2566 | 1407 | 7464 | 1444 | 4.1 | 4.121 | 4.14 | 4.02 | 2 | 19 | 188 | 22 | 948 | 25 | 3 | 320 | 170 | 3770 | 3750 | 0.084 | 0.04 | 1.005333
2026-03-28 | 1125 | 2567 | 1440 | 7746 | 1515 | 4.091 | 4.091 | 4.128 | 4.02 | 2 | 19 | 174 | 22 | 948 | 25 | 12 | 320 | 160 | 3760 | 3750 | 0.076 | 0.039 | 1.002667
2026-03-29 | 1125 | 2568 | 1440 | 7555 | 1458 | 4.1 | 4.108 | 4.14 | 4.02 | 2 | 18 | 167 | 22 | 952 | 25 | 34 | 320 | 170 | 3780 | 3810 | 0.077 | 0.039 | 0.992126
2026-03-30 | 1125 | 2569 | 1441 | 7397 | 1427 | 4.1 | 4.109 | 4.139 | 4.02 | 2 | 13 | 182 | 22 | 955 | 30 | 36 | 320 | 180 | 3780 | 3810 | 0.08 | 0.039 | 0.992126
2026-03-31 | 1125 | 2570 | 1440 | 7295 | 1407 | 4.1 | 4.105 | 4.126 | 4.02 | 2 | 14 | 185 | 22 | 953 | 30 | 42 | 330 | 180 | 3780 | 3750 | 0.073 | 0.038 | 1.008
2026-04-01 | 1125 | 2571 | 1439 | 7688 | 1488 | 4.1 | 4.106 | 4.139 | 4.02 | 2 | 14 | 174 | 22 | 955 | 30 | 45 | 330 | 160 | 3780 | 3750 | 0.085 | 0.04 | 1.008
2026-04-02 | 1125 | 2572 | 1440 | 7435 | 1454 | 4.094 | 4.094 | 4.125 | 4.02 | 2 | 16 | 161 | 22 | 958 | 30 | 45 | 330 | 170 | 3770 | 3750 | 0.08 | 0.039 | 1.005333
2026-04-03 | 1125 | 2573 | 1440 | 7703 | 1487 | 4.09 | 4.098 | 4.118 | 4.02 | 2 | 14 | 185 | 22 | 952 | 25 | 39 | 330 | 170 | 3770 | 3750 | 0.088 | 0.04 | 1.005333
2026-04-04 | 1125 | 2574 | 1441 | 7484 | 1444 | 4.09 | 4.092 | 4.123 | 4.02 | 7 | 11 | 187 | 22 | 958 | 30 | 37 | 330 | 160 | 3780 | 3750 | 0.086 | 0.038 | 1.008
2026-04-05 | 1125 | 2575 | 1440 | 7731 | 1516 | 4.09 | 4.09 | 4.113 | 4.02 | 1 | 12 | 187 | 22 | 956 | 30 | 51 | 330 | 150 | 3800 | 3750 | 0.087 | 0.04 | 1.013333
2026-04-06 | 1125 | 2576 | 1439 | 7191 | 1367 | 4.09 | 4.106 | 4.13 | 4.02 | 3 | 14 | 182 | 22 | 956 | 30 | 43 | 330 | 150 | 3750 | 3750 | 0.093 | 0.039 | 1
2026-04-07 | 1125 | 2577 | 1440 | 6923 | 1334 | 4.09 | 4.104 | 4.127 | 4.02 | 2 | 12 | 188 | 22 | 955 | 30 | 43 | 320 | 180 | 3800 | 3690 | 0.096 | 0.042 | 1.02981
2026-04-08 | 1125 | 2578 | 1440 | 7430 | 1440 | 4.129 | 4.138 | 4.14 | 4.02 | 3 | 11 | 182 | 22 | 953 | 25 | 39 | 330 | 170 | 3780 | 3690 | 0.116 | 0.042 | 1.02439
2026-04-09 | 1125 | 2579 | 1441 | 7005 | 1350 | 4.118 | 4.126 | 4.14 | 4.02 | 2 | 10 | 170 | 22 | 957 | 30 | 40 | 330 | 170 | 3730 | 3690 | 0.124 | 0.043 | 1.01084
2026-04-10 | 1125 | 2580 | 1439 | 7204 | 1393 | 4.1 | 4.109 | 4.137 | 4.02 | 2 | 10 | 177 | 22 | 955 | 25 | 40 | 320 | 170 | 3740 | 3690 | 0.124 | 0.043 | 1.01355
2026-04-11 | 1125 | 2581 | 1440 | 7173 | 1387 | 4.1 | 4.119 | 4.137 | 4.02 | 2 | 10 | 186 | 22 | 953 | 20 | 28 | 320 | 180 | 3700 | 3690 | 0.127 | 0.043 | 1.00271
2026-04-12 | 1125 | 2582 | 1440 | 7255 | 1403 | 4.1 | 4.112 | 4.14 | 4.02 | 2 | 11 | 188 | 22 | 955 | 25 | 31 | 320 | 170 | 3750 | 3690 | 0.132 | 0.043 | 1.01626
2026-04-13 | 1125 | 2583 | 1440 | 7325 | 1409 | 4.1 | 4.111 | 4.14 | 4.02 | 2 | 14 | 188 | 22 | 952 | 25 | 36 | 320 | 150 | 3720 | 3750 | 0.132 | 0.043 | 0.992
2026-04-14 | 1125 | 2584 | 1441 | 7265 | 1401 | 4.1 | 4.109 | 4.14 | 4.02 | 2 | 14 | 205 | 22 | 953 | 25 | 37 | 320 | 170 | 3730 | 3750 | 0.131 | 0.044 | 0.9946667
2026-04-15 | 1125 | 2585 | 1439 | 7494 | 1446 | 4.1 | 4.107 | 4.14 | 4.02 | 2 | 14 | 207 | 22 | 953 | 25 | 36 | 320 | 170 | 3730 | 3750 | 0.125 | 0.043 | 0.9946667
2026-04-16 | 1125 | 2586 | 1440 | 7415 | 1454 | 4.1 | 4.101 | 4.126 | 4.02 | 2 | 11 | 174 | 22 | 951 | 25 | 39 | 320 | 170 | 3800 | 3750 | 0.123 | 0.043 | 1.013333
2026-04-17 | 1125 | 2587 | 1440 | 7356 | 1419 | 4.098 | 4.107 | 4.137 | 4.02 | 2 | 13 | 180 | 22 | 948 | 20 | 30 | 320 | 180 | 3750 | 3750 | 0.119 | 0.042 | 1
2026-04-18 | 1125 | 2588 | 1440 | 7117 | 1372 | 4.09 | 4.101 | 4.123 | 4.02 | 1 | 17 | 181 | 22 | 950 | 20 | 25 | 320 | 170 | 3730 | 3810 | 0.119 | 0.042 | 0.9790026
2026-04-19 | 1125 | 2589 | 1440 | 7224 | 1393 | 4.09 | 4.093 | 4.133 | 4.02 | 2 | 12 | 174 | 22 | 955 | 25 | 33 | 320 | 170 | 3710 | 3690 | 0.116 | 0.042 | 1.00542
2026-04-20 | 1125 | 2590 | 1439 | 7673 | 1481 | 4.09 | 4.094 | 4.121 | 4.02 | 2 | 13 | 205 | 22 | 950 | 25 | 36 | 320 | 170 | 3750 | 3690 | 0.118 | 0.043 | 1.01626
2026-04-21 | 1125 | 2591 | 1440 | 7974 | 1540 | 4.09 | 4.097 | 4.14 | 4.02 | 2 | 15 | 175 | 22 | 950 | 25 | 33 | 320 | 170 | 3790 | 3750 | 0.11 | 0.041 | 1.010667
2026-04-22 | 1125 | 2592 | 1440 | 7979 | 1541 | 4.09 | 4.097 | 4.126 | 4.02 | 2 | 19 | 168 | 22 | 949 | 20 | 30 | 330 | 170 | 3830 | 3750 | 0.113 | 0.042 | 1.021333
2026-04-23 | 1125 | 2593 | 1440 | 7430 | 1440 | 4.09 | 4.09 | 4.127 | 4.02 | 2 | 15 | 185 | 22 | 952 | 25 | 31 | 330 | 170 | 3830 | 3750 | 0.1 | 0.044 | 1.021333
2026-04-24 | 1125 | 2594 | 1440 | 7963 | 1538 | 4.09 | 4.099 | 4.135 | 4.02 | 2 | 17 | 197 | 22 | 953 | 25 | 31 | 330 | 170 | 3810 | 3750 | 0.104 | 0.04 | 1.016
2026-04-25 | 1125 | 2595 | 1439 | 7642 | 1475 | 4.09 | 4.094 | 4.123 | 4.02 | 2 | 15 | 179 | 22 | 955 | 30 | 39 | 340 | 170 | 3940 | 3750 | 0.102 | 0.039 | 1.050667
2026-04-27 | 1125 | 2596 | 1440 | 7673 | 1481 | 4.09 | 4.096 | 4.133 | 4.02 | 2 | 13 | 180 | 22 | 956 | 30 | 46 | 320 | 170 | 3850 | 3750 | 0.104 | 0.04 | 1.026667
2026-04-28 | 1125 | 2598 | 1441 | 7305 | 1409 | 4.099 | 4.104 | 4.134 | 4.02 | 2 | 15 | 167 | 22 | 954 | 20 | 31 | 320 | 170 | 3730 | 3750 | 0.095 | 0.038 | 0.9946667
2025-10-01 | 1126 | 2398 | 1439 | 7734 | 1493 | 4.07 | 4.075 | 4.119 | 4.02 | 2 | 29 | 198 | 22 | 951 | 35 | 45 | 330 | 190 | 3920 | 3750 | 0.064 | 0.032 | 1.045333
2025-10-02 | 1126 | 2399 | 1440 | 7668 | 1480 | 4.08 | 4.087 | 4.135 | 4.02 | 3 | 26 | 196 | 22 | 952 | 30 | 45 | 330 | 180 | 3900 | 3750 | 0.066 | 0.035 | 1.04
2025-10-03 | 1126 | 2400 | 1440 | 7464 | 1444 | 4.075 | 4.1 | 4.129 | 4.02 | 7 | 20 | 161 | 22 | 951 | 30 | 43 | 330 | 180 | 3850 | 3750 | 0.066 | 0.031 | 1.026667
2025-10-04 | 1126 | 2401 | 1440 | 7734 | 1493 | 4.07 | 4.078 | 4.098 | 4.02 | 2 | 25 | 169 | 22 | 950 | 30 | 45 | 330 | 180 | 3850 | 3750 | 0.065 | 0.033 | 1.026667
2025-10-05 | 1126 | 2402 | 1440 | 7351 | 1418 | 4.07 | 4.077 | 4.091 | 4.02 | 2 | 23 | 183 | 22 | 948 | 35 | 43 | 330 | 180 | 3850 | 3750 | 0.071 | 0.031 | 1.026667
2025-10-06 | 1126 | 2403 | 1440 | 7430 | 1453 | 4.07 | 4.07 | 4.083 | 4.02 | 6 | 28 | 171 | 22 | 952 | 35 | 49 | 330 | 180 | 3920 | 3810 | 0.063 | 0.031 | 1.028871
2025-10-07 | 1126 | 2404 | 1440 | 7515 | 1450 | 4.07 | 4.074 | 4.09 | 4.02 | 2 | 22 | 200 | 22 | 953 | 35 | 52 | 330 | 180 | 3850 | 3750 | 0.064 | 0.031 | 1.026667
2025-10-08 | 1126 | 2405 | 1440 | 7724 | 1491 | 4.07 | 4.074 | 4.103 | 4.02 | 2 | 17 | 220 | 22 | 952 | 35 | 52 | 330 | 180 | 3860 | 3750 | 0.064 | 0.031 | 1.029333
2025-10-09 | 1126 | 2406 | 1440 | 7489 | 1445 | 4.07 | 4.074 | 4.09 | 4.02 | 2 | 22 | 173 | 22 | 948 | 35 | 48 | 330 | 180 | 3860 | 3750 | 0.061 | 0.03 | 1.029333
2025-10-10 | 1126 | 2407 | 1440 | 7377 | 1423 | 4.07 | 4.081 | 4.103 | 4.02 | 2 | 24 | 183 | 22 | 952 | 35 | 51 | 330 | 180 | 3850 | 3750 | 0.058 | 0.03 | 1.026667
2025-10-11 | 1126 | 2408 | 1440 | 7165 | 1401 | 4.07 | 4.07 | 4.082 | 4.02 | 2 | 23 | 187 | 22 | 953 | 35 | 61 | 330 | 180 | 3870 | 3750 | 0.061 | 0.031 | 1.032
2025-10-12 | 1126 | 2409 | 1440 | 7300 | 1408 | 4.07 | 4.073 | 4.091 | 4.02 | 2 | 22 | 181 | 22 | 953 | 40 | 58 | 330 | 180 | 3870 | 3690 | 0.062 | 0.031 | 1.04878
2025-10-13 | 1126 | 2410 | 1440 | 7418 | 1431 | 4.07 | 4.075 | 4.105 | 4.02 | 6 | 23 | 206 | 22 | 953 | 40 | 64 | 330 | 180 | 3880 | 3750 | 0.066 | 0.031 | 1.034667
2025-10-14 | 1126 | 2411 | 1440 | 7479 | 1443 | 4.07 | 4.071 | 4.08 | 4.02 | 2 | 14 | 169 | 22 | 953 | 45 | 66 | 330 | 180 | 3800 | 3750 | 0.055 | 0.029 | 1.013333
2025-10-15 | 1126 | 2412 | 1440 | 7277 | 1423 | 4.07 | 4.076 | 4.094 | 4.02 | 2 | 17 | 195 | 22 | 953 | 45 | 69 | 330 | 180 | 3820 | 3750 | 0.063 | 0.031 | 1.018667
2025-10-16 | 1126 | 2413 | 1440 | 7737 | 1474 | 4.07 | 4.073 | 4.093 | 4.02 | 2 | 13 | 185 | 22 | 953 | 40 | 66 | 330 | 180 | 3820 | 3750 | 0.058 | 0.03 | 1.018667
2025-10-17 | 1126 | 2414 | 1440 | 7399 | 1447 | 4.07 | 4.073 | 4.102 | 4.02 | 2 | 14 | 181 | 22 | 952 | 40 | 61 | 330 | 180 | 3810 | 3750 | 0.057 | 0.029 | 1.016
2025-10-18 | 1126 | 2415 | 1440 | 7466 | 1460 | 4.07 | 4.07 | 4.09 | 4.02 | 2 | 18 | 183 | 22 | 953 | 35 | 54 | 330 | 180 | 3800 | 3750 | 0.053 | 0.028 | 1.013333
2025-10-19 | 1126 | 2416 | 1440 | 7372 | 1422 | 4.07 | 4.074 | 4.105 | 4.02 | 2 | 14 | 205 | 22 | 952 | 35 | 49 | 330 | 180 | 3820 | 3750 | 0.067 | 0.03 | 1.018667
2025-10-20 | 1126 | 2417 | 1441 | 7374 | 1442 | 4.07 | 4.07 | 4.085 | 4.02 | 2 | 18 | 193 | 22 | 952 | 45 | 58 | 330 | 180 | 3900 | 3750 | 0.061 | 0.028 | 1.04
2025-10-21 | 1126 | 2418 | 1440 | 7446 | 1417 | 4.07 | 4.074 | 4.092 | 4.02 | 2 | 19 | 171 | 22 | 953 | 45 | 67 | 330 | 180 | 3870 | 3750 | 0.066 | 0.03 | 1.032
2025-10-22 | 1126 | 2419 | 1440 | 7583 | 1483 | 4.07 | 4.074 | 4.098 | 4.02 | 2 | 19 | 188 | 22 | 952 | 30 | 58 | 330 | 180 | 3820 | 3750 | 0.066 | 0.03 | 1.018667
2025-10-23 | 1126 | 2420 | 1440 | 7742 | 1475 | 4.07 | 4.075 | 4.096 | 4.02 | 2 | 16 | 180 | 22 | 952 | 30 | 46 | 330 | 180 | 3940 | 3750 | 0.065 | 0.028 | 1.050667
2025-10-24 | 1126 | 2421 | 1440 | 7710 | 1508 | 4.07 | 4.074 | 4.088 | 4.02 | 5 | 25 | 189 | 22 | 945 | 30 | 40 | 330 | 180 | 3900 | 3750 | 0.063 | 0.028 | 1.04
2025-10-25 | 1126 | 2422 | 1440 | 7956 | 1560 | 4.07 | 4.07 | 4.089 | 4.02 | 2 | 22 | 195 | 22 | 952 | 40 | 46 | 330 | 180 | 3880 | 3810 | 0.058 | 0.027 | 1.018373
2025-10-26 | 1126 | 2423 | 1440 | 7061 | 1361 | 4.07 | 4.075 | 4.113 | 4.02 | 2 | 28 | 196 | 22 | 953 | 30 | 57 | 330 | 180 | 3870 | 3750 | 0.062 | 0.028 | 1.032
2025-10-27 | 1126 | 2424 | 1440 | 7515 | 1450 | 4.07 | 4.081 | 4.109 | 4.02 | 3 | 32 | 181 | 22 | 949 | 30 | 42 | 330 | 180 | 3870 | 3690 | 0.061 | 0.027 | 1.04878
2025-10-28 | 1126 | 2425 | 1440 | 7421 | 1412 | 4.07 | 4.083 | 4.104 | 4.02 | 2 | 27 | 206 | 22 | 946 | 30 | 33 | 330 | 180 | 3850 | 3750 | 0.065 | 0.029 | 1.026667
2025-10-29 | 1126 | 2426 | 1440 | 7527 | 1472 | 4.07 | 4.07 | 4.095 | 4.02 | 2 | 21 | 176 | 22 | 945 | 32.5 | 19 | 330 | 180 | 3860 | 3810 | 0.061 | 0.028 | 1.013123
2025-10-30 | 1126 | 2427 | 1440 | 7870 | 1500 | 4.07 | 4.079 | 4.117 | 4.02 | 5 | 24 | 175 | 22 | 952 | 35 | 25 | 330 | 180 | 3900 | 3750 | 0.069 | 0.029 | 1.04
2025-10-31 | 1126 | 2428 | 1440 | 7109 | 1390 | 4.07 | 4.075 | 4.088 | 4.02 | 6 | 24 | 198 | 22 | 949 | 35 | 52 | 330 | 180 | 3880 | 3810 | 0.074 | 0.028 | 1.018373
2025-11-01 | 1126 | 2429 | 1440 | 7532 | 1473 | 4.07 | 4.07 | 4.089 | 4.02 | 2 | 25 | 172 | 22 | 950 | 30 | 43 | 330 | 180 | 3850 | 3750 | 0.074 | 0.027 | 1.026667
2025-11-02 | 1126 | 2430 | 1440 | 7543 | 1436 | 4.07 | 4.095 | 4.129 | 4.02 | 3 | 25 | 185 | 22 | 953 | 30 | 40 | 330 | 180 | 3820 | 3750 | 0.07 | 0.026 | 1.018667
2025-11-03 | 1126 | 2431 | 1440 | 7578 | 1482 | 4.07 | 4.07 | 4.103 | 4.02 | 2 | 24 | 188 | 22 | 953 | 35 | 49 | 330 | 180 | 3720 | 3750 | 0.073 | 0.027 | 0.992
2025-11-04 | 1126 | 2432 | 1440 | 7948 | 1535 | 4.07 | 4.077 | 4.109 | 4.02 | 2 | 15 | 184 | 22 | 952 | 35 | 49 | 330 | 180 | 3750 | 3750 | 0.067 | 0.027 | 1
2025-11-05 | 1126 | 2433 | 1439 | 7571 | 1461 | 4.07 | 4.077 | 4.111 | 4.02 | 2 | 22 | 174 | 22 | 952 | 35 | 54 | 330 | 180 | 3800 | 3750 | 0.084 | 0.027 | 1.013333
2025-11-06 | 1126 | 2434 | 1440 | 7344 | 1397 | 4.07 | 4.076 | 4.101 | 4.02 | 2 | 26 | 185 | 22 | 953 | 35 | 51 | 330 | 180 | 3850 | 3750 | 0.087 | 0.028 | 1.026667
2025-11-07 | 1126 | 2435 | 1440 | 7379 | 1443 | 4.07 | 4.07 | 4.083 | 4.02 | 2 | 21 | 193 | 22 | 951 | 35 | 55 | 330 | 180 | 3870 | 3750 | 0.083 | 0.027 | 1.032
2025-11-08 | 1126 | 2436 | 1439 | 7502 | 1428 | 4.07 | 4.081 | 4.102 | 4.02 | 2 | 25 | 175 | 22 | 953 | 35 | 49 | 330 | 180 | 3810 | 3750 | 0.083 | 0.028 | 1.016
2025-11-09 | 1126 | 2437 | 1440 | 7583 | 1483 | 4.07 | 4.07 | 4.081 | 4.02 | 2 | 22 | 223 | 22 | 945 | 30 | 42 | 330 | 180 | 3940 | 3750 | 0.082 | 0.028 | 1.050667
2025-11-10 | 1126 | 2438 | 1440 | 7348 | 1437 | 4.07 | 4.07 | 4.097 | 4.02 | 1 | 24 | 203 | 22 | 951 | 35 | 42 | 330 | 180 | 3820 | 3750 | 0.077 | 0.027 | 1.018667
2025-11-11 | 1126 | 2439 | 1440 | 7288 | 1386 | 4.07 | 4.088 | 4.124 | 4.02 | 1 | 25 | 198 | 22 | 953 | 30 | 42 | 330 | 180 | 3820 | 3750 | 0.077 | 0.027 | 1.018667
2025-11-12 | 1126 | 2440 | 1440 | 7302 | 1428 | 4.07 | 4.07 | 4.103 | 4.02 | 2 | 24 | 207 | 22 | 952 | 35 | 51 | 330 | 180 | 3820 | 3750 | 0.085 | 0.029 | 1.018667
2025-11-13 | 1126 | 2441 | 1440 | 7530 | 1457 | 4.07 | 4.076 | 4.112 | 4.02 | 1 | 22 | 196 | 22 | 951 | 35 | 54 | 330 | 180 | 3820 | 3750 | 0.076 | 0.026 | 1.018667
2025-11-14 | 1126 | 2442 | 1440 | 7397 | 1427 | 4.07 | 4.078 | 4.102 | 4.02 | 4 | 20 | 204 | 22 | 950 | 35 | 43 | 330 | 180 | 3820 | 3750 | 0.079 | 0.027 | 1.018667
2025-11-15 | 1126 | 2443 | 1440 | 7700 | 1506 | 4.07 | 4.07 | 4.09 | 4.02 | 2 | 22 | 219 | 22 | 951 | 40 | 52 | 330 | 180 | 3810 | 3750 | 0.073 | 0.027 | 1.016
2025-11-16 | 1126 | 2444 | 1440 | 7474 | 1442 | 4.07 | 4.076 | 4.092 | 4.02 | 2 | 24 | 189 | 22 | 952 | 35 | 49 | 330 | 180 | 3840 | 3750 | 0.079 | 0.027 | 1.024
2025-11-17 | 1126 | 2445 | 1440 | 7708 | 1488 | 4.07 | 4.077 | 4.101 | 4.02 | 2 | 28 | 195 | 22 | 952 | 35 | 48 | 330 | 180 | 3800 | 3750 | 0.075 | 0.027 | 1.013333
2025-11-18 | 1126 | 2446 | 1440 | 7680 | 1502 | 4.07 | 4.077 | 4.108 | 4.02 | 2 | 19 | 175 | 22 | 953 | 35 | 52 | 330 | 180 | 3810 | 3750 | 0.072 | 0.026 | 1.016
2025-11-19 | 1126 | 2447 | 1440 | 7535 | 1454 | 4.07 | 4.074 | 4.109 | 4.02 | 2 | 26 | 171 | 22 | 952 | 35 | 49 | 330 | 180 | 3830 | 3750 | 0.073 | 0.026 | 1.021333
2025-11-20 | 1126 | 2448 | 1440 | 7668 | 1480 | 4.07 | 4.078 | 4.115 | 4.02 | 8 | 28 | 189 | 22 | 950 | 35 | 42 | 330 | 180 | 3830 | 3750 | 0.066 | 0.025 | 1.021333
2025-11-21 | 1126 | 2449 | 1440 | 7382 | 1424 | 4.07 | 4.08 | 4.11 | 4.02 | 2 | 24 | 194 | 22 | 953 | 35 | 45 | 330 | 180 | 3820 | 3750 | 0.078 | 0.028 | 1.018667
2025-11-22 | 1126 | 2450 | 1440 | 7632 | 1473 | 4.07 | 4.076 | 4.106 | 4.02 | 2 | 25 | 213 | 22 | 950 | 30 | 48 | 330 | 180 | 3820 | 3750 | 0.073 | 0.029 | 1.018667
2025-11-23 | 1126 | 2451 | 1440 | 7476 | 1462 | 4.07 | 4.07 | 4.093 | 4.02 | 2 | 21 | 215 | 22 | 949 | 40 | 52 | 330 | 180 | 3830 | 3750 | 0.067 | 0.025 | 1.021333
2025-11-24 | 1126 | 2452 | 1440 | 7496 | 1466 | 4.07 | 4.07 | 4.089 | 4.02 | 2 | 20 | 196 | 22 | 952 | 35 | 54 | 330 | 180 | 3820 | 3810 | 0.072 | 0.027 | 1.002625
2025-11-25 | 1126 | 2453 | 1440 | 7625 | 1452 | 4.07 | 4.08 | 4.108 | 4.02 | 1 | 21 | 195 | 22 | 953 | 40 | 57 | 330 | 180 | 3700 | 3750 | 0.069 | 0.026 | 0.9866667
2025-11-26 | 1126 | 2454 | 1439 | 7568 | 1484 | 4.07 | 4.07 | 4.099 | 4.02 | 2 | 22 | 184 | 22 | 953 | 40 | 66 | 330 | 180 | 3810 | 3750 | 0.068 | 0.026 | 1.016
2025-11-27 | 1126 | 2455 | 1440 | 7657 | 1478 | 4.07 | 4.073 | 4.117 | 4.02 | 2 | 21 | 210 | 22 | 953 | 35 | 58 | 330 | 180 | 3700 | 3750 | 0.078 | 0.028 | 0.9866667
2025-11-28 | 1126 | 2456 | 1440 | 7571 | 1465 | 4.07 | 4.078 | 4.106 | 4.02 | 2 | 21 | 184 | 22 | 953 | 35 | 48 | 330 | 180 | 3810 | 3750 | 0.088 | 0.027 | 1.016
2025-11-29 | 1126 | 2457 | 1440 | 7721 | 1510 | 4.07 | 4.07 | 4.099 | 4.02 | 2 | 20 | 199 | 22 | 953 | 35 | 54 | 330 | 180 | 3830 | 3750 | 0.09 | 0.027 | 1.021333
2025-11-30 | 1126 | 2458 | 1440 | 7469 | 1445 | 4.07 | 4.075 | 4.106 | 4.02 | 5 | 13 | 202 | 22 | 953 | 35 | 46 | 330 | 180 | 3840 | 3750 | 0.081 | 0.026 | 1.024
2025-12-01 | 1126 | 2459 | 1440 | 7423 | 1436 | 4.07 | 4.075 | 4.102 | 4.02 | 2 | 17 | 182 | 22 | 955 | 35 | 54 | 350 | 130 | 3780 | 3750 | 0.093 | 0.029 | 1.008
2025-12-02 | 1126 | 2460 | 1440 | 7645 | 1456 | 4.07 | 4.079 | 4.104 | 4.02 | 2 | 20 | 198 | 22 | 955 | 35 | 45 | 350 | 160 | 3820 | 3750 | 0.084 | 0.027 | 1.018667
2025-12-03 | 1126 | 2461 | 1440 | 7813 | 1532 | 4.07 | 4.074 | 4.104 | 4.02 | 2 | 19 | 183 | 22 | 956 | 35 | 52 | 340 | 170 | 3820 | 3750 | 0.08 | 0.028 | 1.018667
2025-12-04 | 1126 | 2462 | 1440 | 8009 | 1547 | 4.07 | 4.078 | 4.115 | 4.02 | 6 | 19 | 183 | 22 | 954 | 35 | 49 | 330 | 160 | 3830 | 3750 | 0.087 | 0.027 | 1.021333
2025-12-05 | 1126 | 2463 | 1440 | 7147 | 1378 | 4.07 | 4.073 | 4.111 | 4.02 | 2 | 20 | 202 | 22 | 952 | 35 | 54 | 340 | 160 | 3830 | 3750 | 0.09 | 0.028 | 1.021333
2025-12-06 | 1126 | 2464 | 1440 | 7318 | 1431 | 4.07 | 4.07 | 4.101 | 4.02 | 2 | 22 | 204 | 22 | 950 | 35 | 49 | 340 | 160 | 3830 | 3690 | 0.087 | 0.028 | 1.03794
2025-12-07 | 1126 | 2465 | 1440 | 7365 | 1401 | 4.07 | 4.085 | 4.117 | 4.02 | 2 | 21 | 205 | 22 | 955 | 35 | 52 | 330 | 160 | 3820 | 3750 | 0.089 | 0.028 | 1.018667
2025-12-08 | 1126 | 2466 | 1440 | 7770 | 1500 | 4.07 | 4.071 | 4.107 | 4.02 | 1 | 20 | 180 | 22 | 951 | 30 | 46 | 340 | 160 | 3820 | 3750 | 0.083 | 0.027 | 1.018667
2025-12-09 | 1126 | 2467 | 1439 | 7708 | 1488 | 4.07 | 4.084 | 4.112 | 4.02 | 1 | 24 | 187 | 22 | 952 | 30 | 40 | 330 | 170 | 3700 | 3750 | 0.088 | 0.028 | 0.9866667
2025-12-10 | 1126 | 2468 | 1440 | 7527 | 1472 | 4.07 | 4.071 | 4.097 | 4.02 | 2 | 24 | 200 | 22 | 952 | 35 | 49 | 330 | 150 | 3700 | 3750 | 0.085 | 0.028 | 0.9866667
2025-12-11 | 1126 | 2469 | 1440 | 7426 | 1413 | 4.07 | 4.085 | 4.108 | 4.02 | 6 | 24 | 193 | 22 | 955 | 35 | 48 | 350 | 170 | 3710 | 3750 | 0.082 | 0.027 | 0.9893333
2025-12-12 | 1126 | 2470 | 1440 | 7374 | 1442 | 4.07 | 4.074 | 4.107 | 4.02 | 2 | 25 | 178 | 22 | 954 | 35 | 52 | 350 | 180 | 3700 | 3750 | 0.081 | 0.027 | 0.9866667
2025-12-13 | 1126 | 2471 | 1440 | 7390 | 1406 | 4.07 | 4.077 | 4.13 | 4.02 | 2 | 21 | 209 | 22 | 951 | 35 | 51 | 340 | 160 | 3790 | 3750 | 0.08 | 0.027 | 1.010667
2025-12-14 | 1126 | 2472 | 1440 | 7542 | 1475 | 4.07 | 4.07 | 4.106 | 4.02 | 2 | 24 | 199 | 22 | 951 | 35 | 52 | 340 | 180 | 3780 | 3750 | 0.085 | 0.028 | 1.008
2025-12-15 | 1126 | 2473 | 1440 | 7471 | 1465 | 4.07 | 4.071 | 4.092 | 4.02 | 2 | 26 | 193 | 22 | 957 | 35 | 49 | 330 | 160 | 3770 | 3750 | 0.082 | 0.028 | 1.005333
2025-12-16 | 1126 | 2474 | 1440 | 7319 | 1392 | 4.07 | 4.081 | 4.105 | 4.02 | 1 | 24 | 177 | 22 | 959 | 20 | 42 | 340 | 160 | 3520 | 3750 | 0.082 | 0.028 | 0.9386667
2025-12-17 | 1126 | 2475 | 1440 | 7399 | 1447 | 4.07 | 4.071 | 4.093 | 4.02 | 6 | 20 | 196 | 22 | 956 | 30 | 37 | 340 | 170 | 3800 | 3750 | 0.079 | 0.027 | 1.013333
2025-12-18 | 1126 | 2476 | 1441 | 7599 | 1447 | 4.07 | 4.079 | 4.108 | 4.02 | 2 | 18 | 206 | 22 | 952 | 35 | 43 | 330 | 150 | 3800 | 3750 | 0.074 | 0.026 | 1.013333
2025-12-19 | 1126 | 2477 | 1440 | 7665 | 1503 | 4.07 | 4.07 | 4.094 | 4.02 | 1 | 14 | 193 | 22 | 953 | 35 | 52 | 320 | 150 | 3780 | 3750 | 0.076 | 0.026 | 1.008
2025-12-20 | 1126 | 2478 | 1440 | 7183 | 1385 | 4.07 | 4.07 | 4.096 | 4.02 | 2 | 10 | 184 | 22 | 956 | 35 | 52 | 330 | 150 | 3670 | 3750 | 0.082 | 0.027 | 0.9786667
2025-12-21 | 1126 | 2479 | 1440 | 6986 | 1366 | 4.07 | 4.075 | 4.098 | 4.02 | 2 | 13 | 175 | 22 | 953 | 40 | 60 | 340 | 170 | 3720 | 3690 | 0.099 | 0.03 | 1.00813
2025-12-22 | 1126 | 2480 | 1440 | 7836 | 1513 | 4.07 | 4.074 | 4.121 | 4.02 | 2 | 17 | 152 | 22 | 956 | 35 | 58 | 330 | 160 | 3710 | 3690 | 0.084 | 0.027 | 1.00542
2025-12-23 | 1126 | 2481 | 1440 | 7481 | 1463 | 4.07 | 4.07 | 4.1 | 4.02 | 2 | 15 | 188 | 22 | 953 | 35 | 55 | 330 | 180 | 3720 | 3750 | 0.09 | 0.028 | 0.992
2025-12-24 | 1126 | 2482 | 1440 | 7451 | 1418 | 4.07 | 4.076 | 4.102 | 4.02 | 2 | 12 | 179 | 22 | 953 | 35 | 49 | 340 | 180 | 3500 | 3750 | 0.088 | 0.028 | 0.9333333
2025-12-25 | 1126 | 2483 | 1440 | 7812 | 1528 | 4.07 | 4.07 | 4.102 | 4.02 | 2 | 16 | 185 | 22 | 953 | 45 | 58 | 330 | 160 | 3760 | 3750 | 0.089 | 0.029 | 1.002667
2025-12-26 | 1126 | 2484 | 1440 | 7509 | 1449 | 4.07 | 4.075 | 4.096 | 4.02 | 2 | 22 | 201 | 22 | 953 | 35 | 58 | 340 | 170 | 3760 | 3750 | 0.084 | 0.026 | 1.002667
2025-12-27 | 1126 | 2485 | 1440 | 7805 | 1507 | 4.07 | 4.074 | 4.116 | 4.02 | 2 | 22 | 179 | 22 | 952 | 20 | 45 | 340 | 150 | 3720 | 3750 | 0.083 | 0.026 | 0.992
2025-12-28 | 1126 | 2486 | 1440 | 7823 | 1530 | 4.07 | 4.07 | 4.101 | 4.02 | 2 | 26 | 170 | 22 | 952 | 30 | 37 | 330 | 170 | 3500 | 3750 | 0.081 | 0.025 | 0.9333333
2025-12-29 | 1126 | 2487 | 1440 | 7185 | 1405 | 4.064 | 4.064 | 4.112 | 4.02 | 2 | 25 | 197 | 22 | 956 | 35 | 45 | 320 | 160 | 3520 | 3750 | 0.085 | 0.026 | 0.9386667
2025-12-30 | 1126 | 2488 | 1440 | 7232 | 1375 | 4.06 | 4.073 | 4.116 | 4.02 | 2 | 28 | 177 | 22 | 957 | 35 | 46 | 340 | 150 | 3520 | 3690 | 0.083 | 0.025 | 0.9539295
2025-12-31 | 1126 | 2489 | 1440 | 7377 | 1423 | 4.06 | 4.06 | 4.074 | 4.02 | 2 | 20 | 179 | 22 | 952 | 30 | 51 | 330 | 160 | 3530 | 3750 | 0.083 | 0.025 | 0.9413333
2026-01-01 | 1126 | 2490 | 1440 | 7234 | 1395 | 4.06 | 4.066 | 4.109 | 4.02 | 2 | 22 | 189 | 22 | 953 | 35 | 49 | 340 | 150 | 3780 | 3750 | 0.094 | 0.028 | 1.008
2026-01-02 | 1126 | 2491 | 1440 | 7221 | 1412 | 4.06 | 4.06 | 4.08 | 4.02 | 2 | 14 | 187 | 22 | 952 | 35 | 54 | 340 | 170 | 3720 | 3750 | 0.089 | 0.025 | 0.992
2026-01-03 | 1126 | 2492 | 1440 | 7494 | 1446 | 4.06 | 4.063 | 4.09 | 4.02 | 2 | 20 | 183 | 22 | 952 | 35 | 49 | 340 | 160 | 3700 | 3690 | 0.093 | 0.027 | 1.00271
2026-01-04 | 1126 | 2493 | 1440 | 7086 | 1366 | 4.06 | 4.065 | 4.091 | 4.02 | 2 | 23 | 197 | 22 | 949 | 25 | 48 | 330 | 170 | 3750 | 3750 | 0.1 | 0.027 | 1
2026-01-05 | 1126 | 2494 | 1440 | 7020 | 1353 | 4.095 | 4.117 | 4.14 | 4.02 | 17 | 24 | 188 | 22 | 945 | 22.5 | 19 | 350 | 150 | 3780 | 3750 | 0.107 | 0.029 | 1.008
2026-01-06 | 1126 | 2495 | 1440 | 7484 | 1444 | 4.094 | 4.117 | 4.14 | 4.02 | 2 | 27 | 155 | 22 | 948 | 20 | 13 | 340 | 150 | 3750 | 3750 | 0.104 | 0.027 | 1
2026-01-07 | 1126 | 2496 | 1440 | 7448 | 1437 | 4.1 | 4.111 | 4.14 | 4.02 | 1 | 28 | 192 | 22 | 953 | 20 | 27 | 340 | 170 | 3760 | 3750 | 0.11 | 0.028 | 1.002667
2026-01-08 | 1126 | 2497 | 1440 | 7270 | 1406 | 4.117 | 4.14 | 4.14 | 4.02 | 29 | 30 | 188 | 22 | 950 | 20 | 27 | 340 | 150 | 3770 | 3810 | 0.116 | 0.03 | 0.9895013
2026-01-09 | 1126 | 2498 | 1440 | 7489 | 1448 | 4.106 | 4.107 | 4.123 | 4.02 | 2 | 22 | 195 | 22 | 954 | 20 | 27 | 340 | 160 | 3900 | 3750 | 0.12 | 0.03 | 1.04
2026-01-10 | 1126 | 2499 | 1440 | 7356 | 1419 | 4.09 | 4.12 | 4.14 | 4.02 | 5 | 29 | 193 | 22 | 952 | 25 | 13 | 340 | 150 | 3900 | 3690 | 0.125 | 0.031 | 1.056911
2026-01-11 | 1126 | 2500 | 1440 | 7239 | 1396 | 4.09 | 4.142 | 4.14 | 4.02 | 14 | 26 | 188 | 22 | 952 | 30 | 25 | 340 | 160 | 3830 | 3750 | 0.116 | 0.029 | 1.021333
2026-01-12 | 1126 | 2501 | 1440 | 7477 | 1423 | 4.09 | 4.117 | 4.14 | 4.02 | 3 | 28 | 202 | 22 | 950 | 30 | 24 | 340 | 160 | 3770 | 3750 | 0.123 | 0.03 | 1.005333
2026-01-13 | 1126 | 2502 | 1440 | 7489 | 1445 | 4.095 | 4.117 | 4.14 | 4.02 | 4 | 33 | 226 | 22 | 950 | 30 | 7 | 340 | 150 | 3770 | 3750 | 0.124 | 0.031 | 1.005333
2026-01-14 | 1126 | 2503 | 1440 | 7173 | 1383 | 4.123 | 4.13 | 4.14 | 4.02 | 4 | 24 | 178 | 22 | 955 | 30 | 25 | 340 | 150 | 3750 | 3750 | 0.127 | 0.032 | 1
2026-01-15 | 1126 | 2504 | 1440 | 7380 | 1404 | 4.1 | 4.121 | 4.14 | 4.02 | 2 | 29 | 197 | 22 | 955 | 30 | 39 | 340 | 160 | 3800 | 3690 | 0.116 | 0.031 | 1.02981
2026-01-16 | 1126 | 2505 | 1440 | 7601 | 1467 | 4.118 | 4.143 | 4.14 | 4.02 | 11 | 23 | 206 | 22 | 946 | 20 | 31 | 340 | 160 | 3830 | 3750 | 0.12 | 0.032 | 1.021333
2026-01-17 | 1126 | 2506 | 1440 | 7433 | 1434 | 4.099 | 4.104 | 4.129 | 4.02 | 2 | 24 | 206 | 22 | 951 | 25 | 28 | 340 | 150 | 3730 | 3750 | 0.115 | 0.031 | 0.9946667
2026-01-18 | 1126 | 2507 | 1440 | 7532 | 1473 | 4.095 | 4.101 | 4.129 | 4.02 | 1 | 23 | 219 | 22 | 950 | 20 | 33 | 340 | 160 | 3840 | 3750 | 0.113 | 0.031 | 1.024
2026-01-19 | 1126 | 2508 | 1440 | 7020 | 1357 | 4.1 | 4.11 | 4.136 | 4.02 | 2 | 18 | 202 | 22 | 956 | 35 | 42 | 330 | 150 | 3920 | 3750 | 0.129 | 0.033 | 1.045333
2026-01-20 | 1126 | 2509 | 1440 | 7224 | 1393 | 4.09 | 4.095 | 4.125 | 4.02 | 2 | 19 | 174 | 22 | 957 | 35 | 52 | 330 | 160 | 3830 | 3690 | 0.128 | 0.033 | 1.03794
2026-01-21 | 1126 | 2510 | 1440 | 7489 | 1449 | 4.08 | 4.099 | 4.14 | 4.02 | 15 | 21 | 198 | 22 | 949 | 20 | 37 | 340 | 160 | 3800 | 3690 | 0.125 | 0.033 | 1.02981
2026-01-22 | 1126 | 2511 | 1440 | 7474 | 1442 | 4.08 | 4.089 | 4.125 | 4.02 | 2 | 14 | 184 | 22 | 957 | 35 | 40 | 330 | 160 | 3800 | 3750 | 0.123 | 0.033 | 1.013333
2026-01-23 | 1126 | 2512 | 1441 | 7629 | 1492 | 4.08 | 4.08 | 4.107 | 4.02 | 2 | 17 | 176 | 22 | 953 | 30 | 51 | 340 | 150 | 3780 | 3750 | 0.128 | 0.034 | 1.008
2026-01-24 | 1126 | 2513 | 1440 | 7360 | 1400 | 4.08 | 4.086 | 4.123 | 4.02 | 2 | 18 | 196 | 22 | 957 | 35 | 51 | 340 | 150 | 3760 | 3750 | 0.133 | 0.035 | 1.002667
2026-01-25 | 1126 | 2514 | 1440 | 7469 | 1441 | 4.08 | 4.09 | 4.121 | 4.02 | 1 | 19 | 189 | 22 | 949 | 35 | 46 | 340 | 150 | 3750 | 3750 | 0.132 | 0.035 | 1
2026-01-26 | 1126 | 2515 | 1440 | 7756 | 1517 | 4.08 | 4.08 | 4.104 | 4.02 | 2 | 16 | 182 | 22 | 950 | 30 | 28 | 330 | 160 | 3780 | 3750 | 0.125 | 0.035 | 1.008
2026-01-27 | 1126 | 2516 | 1440 | 7553 | 1438 | 4.107 | 4.113 | 4.14 | 4.02 | 2 | 15 | 182 | 22 | 948 | 25 | 30 | 340 | 150 | 3790 | 3750 | 0.119 | 0.034 | 1.010667
2026-01-28 | 1126 | 2517 | 1440 | 7448 | 1437 | 4.094 | 4.1 | 4.13 | 4.02 | 2 | 16 | 192 | 22 | 950 | 20 | 21 | 340 | 160 | 3860 | 3750 | 0.113 | 0.034 | 1.029333
2026-01-29 | 1126 | 2518 | 1440 | 7884 | 1546 | 4.08 | 4.08 | 4.103 | 4.02 | 1 | 14 | 160 | 22 | 951 | 20 | 27 | 340 | 160 | 3870 | 3750 | 0.119 | 0.036 | 1.032
2026-01-30 | 1126 | 2519 | 1440 | 7785 | 1507 | 4.108 | 4.112 | 4.14 | 4.02 | 2 | 17 | 188 | 22 | 951 | 22.5 | 21 | 330 | 150 | 3780 | 3750 | 0.115 | 0.034 | 1.008
2026-01-31 | 1126 | 2520 | 1440 | 7562 | 1479 | 4.091 | 4.091 | 4.11 | 4.02 | 2 | 13 | 186 | 22 | 952 | 25 | 24 | 340 | 160 | 3800 | 3750 | 0.112 | 0.035 | 1.013333
2026-02-01 | 1126 | 2521 | 1440 | 7551 | 1461 | 4.08 | 4.085 | 4.103 | 4.02 | 2 | 19 | 184 | 22 | 953 | 30 | 39 | 340 | 150 | 3810 | 3750 | 0.11 | 0.034 | 1.016
2026-02-02 | 1126 | 2522 | 1440 | 7515 | 1450 | 4.08 | 4.089 | 4.106 | 4.02 | 5 | 20 | 195 | 22 | 953 | 30 | 42 | 330 | 150 | 3800 | 3750 | 0.117 | 0.037 | 1.013333
2026-02-03 | 1126 | 2523 | 1440 | 7560 | 1459 | 4.08 | 4.088 | 4.109 | 4.02 | 2 | 17 | 188 | 22 | 950 | 35 | 45 | 330 | 150 | 3810 | 3750 | 0.104 | 0.034 | 1.016
2026-02-04 | 1126 | 2524 | 1440 | 7402 | 1428 | 4.082 | 4.088 | 4.116 | 4.02 | 4 | 19 | 188 | 22 | 956 | 10 | 45 | 340 | 150 | 3800 | 3750 | 0.103 | 0.035 | 1.013333
2026-02-05 | 1126 | 2525 | 1440 | 7114 | 1391 | 4.076 | 4.076 | 4.086 | 4.02 | 2 | 12 | 188 | 22 | 953 | 30 | 48 | 330 | 160 | 3750 | 3750 | 0.1 | 0.034 | 1
2026-02-06 | 1126 | 2526 | 1440 | 7469 | 1441 | 4.07 | 4.075 | 4.103 | 4.02 | 2 | 15 | 175 | 22 | 954 | 35 | 51 | 330 | 160 | 3770 | 3690 | 0.099 | 0.035 | 1.02168
2026-02-07 | 1126 | 2527 | 1440 | 7341 | 1416 | 4.07 | 4.073 | 4.096 | 4.02 | 2 | 18 | 184 | 22 | 953 | 35 | 52 | 330 | 160 | 3800 | 3750 | 0.1 | 0.036 | 1.013333
2026-02-08 | 1126 | 2528 | 1440 | 7652 | 1477 | 4.079 | 4.082 | 4.106 | 4.02 | 1 | 25 | 184 | 22 | 952 | 30 | 45 | 320 | 170 | 3760 | 3750 | 0.101 | 0.036 | 1.002667
2026-02-09 | 1126 | 2529 | 1440 | 7698 | 1486 | 4.089 | 4.097 | 4.118 | 4.02 | 2 | 20 | 192 | 22 | 953 | 25 | 42 | 330 | 160 | 3770 | 3750 | 0.096 | 0.034 | 1.005333
2026-02-10 | 1126 | 2530 | 1440 | 7489 | 1546 | 4.08 | 4.091 | 4.114 | 4.02 | 2 | 22 | 188 | 22 | 950 | 30 | 37 | 330 | 150 | 3730 | 3750 | 0.089 | 0.034 | 0.9946667
2026-02-11 | 1126 | 2531 | 1440 | 7260 | 1400 | 4.074 | 4.075 | 4.1 | 4.02 | 2 | 17 | 175 | 22 | 958 | 35 | 48 | 330 | 150 | 3700 | 3750 | 0.09 | 0.034 | 0.9866667
2026-02-12 | 1126 | 2532 | 1440 | 7489 | 1351 | 4.07 | 4.07 | 4.082 | 4.02 | 2 | 17 | 177 | 22 | 957 | 35 | 55 | 330 | 160 | 3740 | 3750 | 0.093 | 0.035 | 0.9973333
2026-02-13 | 1126 | 2533 | 1440 | 7307 | 1429 | 4.07 | 4.07 | 4.083 | 4.02 | 2 | 19 | 179 | 22 | 958 | 35 | 55 | 330 | 160 | 3700 | 3690 | 0.094 | 0.035 | 1.00271
2026-02-14 | 1126 | 2534 | 1440 | 7489 | 1448 | 4.117 | 4.124 | 4.14 | 4.02 | 1 | 25 | 190 | 22 | 958 | 35 | 51 | 340 | 150 | 3770 | 3750 | 0.093 | 0.035 | 1.005333
2026-02-15 | 1126 | 2535 | 1440 | 7637 | 1474 | 4.122 | 4.125 | 4.14 | 4.02 | 2 | 21 | 192 | 22 | 956 | 30 | 49 | 330 | 160 | 3760 | 3690 | 0.091 | 0.035 | 1.01897
2026-02-16 | 1126 | 2536 | 1440 | 7387 | 1425 | 4.103 | 4.111 | 4.14 | 4.02 | 2 | 25 | 177 | 22 | 957 | 25 | 40 | 330 | 150 | 3770 | 3750 | 0.089 | 0.035 | 1.005333
2026-02-17 | 1126 | 2537 | 1440 | 7474 | 1442 | 4.082 | 4.085 | 4.113 | 4.02 | 2 | 17 | 157 | 22 | 956 | 35 | 45 | 340 | 180 | 3800 | 3750 | 0.092 | 0.035 | 1.013333
2026-02-18 | 1126 | 2538 | 1440 | 7377 | 1423 | 4.08 | 4.087 | 4.109 | 4.02 | 2 | 22 | 188 | 22 | 956 | 35 | 52 | 340 | 200 | 3770 | 3750 | 0.091 | 0.036 | 1.005333
2026-02-19 | 1126 | 2539 | 1440 | 7759 | 1498 | 4.08 | 4.083 | 4.113 | 4.02 | 2 | 24 | 178 | 22 | 951 | 25 | 40 | 330 | 160 | 3820 | 3750 | 0.099 | 0.037 | 1.018667
2026-02-20 | 1126 | 2540 | 1440 | 7887 | 1523 | 4.08 | 4.094 | 4.121 | 4.02 | 2 | 19 | 212 | 22 | 950 | 20 | 31 | 330 | 160 | 3830 | 3750 | 0.091 | 0.036 | 1.021333
2026-02-21 | 1126 | 2541 | 1440 | 7757 | 1521 | 4.08 | 4.08 | 4.108 | 4.02 | 2 | 21 | 222 | 22 | 951 | 25 | 31 | 320 | 150 | 3820 | 3750 | 0.093 | 0.035 | 1.018667
2026-02-22 | 1126 | 2542 | 1440 | 7423 | 1432 | 4.08 | 4.085 | 4.108 | 4.02 | 2 | 20 | 184 | 22 | 950 | 25 | 31 | 330 | 160 | 3840 | 3750 | 0.084 | 0.035 | 1.024
2026-02-23 | 1126 | 2543 | 1440 | 7535 | 1458 | 4.08 | 4.084 | 4.118 | 4.02 | 2 | 22 | 203 | 22 | 955 | 30 | 37 | 320 | 170 | 3800 | 3750 | 0.087 | 0.036 | 1.013333
2026-02-24 | 1126 | 2544 | 1440 | 7617 | 1470 | 4.08 | 4.085 | 4.117 | 4.02 | 2 | 22 | 189 | 22 | 949 | 20 | 37 | 340 | 160 | 3750 | 3750 | 0.086 | 0.035 | 1
2026-02-25 | 1126 | 2545 | 1439 | 7509 | 1449 | 4.08 | 4.088 | 4.109 | 4.02 | 2 | 25 | 207 | 22 | 954 | 25 | 30 | 330 | 150 | 3830 | 3750 | 0.084 | 0.034 | 1.021333
2026-02-26 | 1126 | 2546 | 1440 | 7180 | 1404 | 4.08 | 4.081 | 4.095 | 4.02 | 16 | 12 | 188 | 22 | 956 | 35 | 42 | 330 | 170 | 3760 | 3750 | 0.074 | 0.032 | 1.002667
2026-02-27 | 1126 | 2547 | 1440 | 7632 | 1477 | 4.074 | 4.08 | 4.104 | 4.02 | 2 | 17 | 179 | 22 | 955 | 35 | 52 | 330 | 160 | 3810 | 3690 | 0.082 | 0.034 | 1.03252
2026-02-28 | 1126 | 2548 | 1440 | 7586 | 1468 | 4.07 | 4.077 | 4.104 | 4.02 | 2 | 21 | 174 | 22 | 953 | 20 | 43 | 330 | 170 | 3790 | 3750 | 0.074 | 0.033 | 1.010667
2026-03-01 | 1126 | 2549 | 1440 | 7887 | 1523 | 4.07 | 4.074 | 4.114 | 4.02 | 2 | 20 | 200 | 22 | 956 | 30 | 36 | 330 | 170 | 3790 | 3750 | 0.082 | 0.033 | 1.010667
2026-03-02 | 1126 | 2550 | 1440 | 7453 | 1438 | 4.089 | 4.092 | 4.122 | 4.02 | 2 | 14 | 208 | 22 | 953 | 30 | 46 | 330 | 180 | 3770 | 3750 | 0.08 | 0.035 | 1.005333
2026-03-03 | 1126 | 2551 | 1440 | 7270 | 1406 | 4.076 | 4.08 | 4.103 | 4.02 | 2 | 13 | 185 | 22 | 958 | 35 | 52 | 320 | 170 | 3780 | 3750 | 0.08 | 0.035 | 1.008
2026-03-04 | 1126 | 2552 | 1440 | 7466 | 1460 | 4.07 | 4.07 | 4.095 | 4.02 | 2 | 13 | 174 | 22 | 956 | 35 | 54 | 320 | 170 | 3770 | 3750 | 0.088 | 0.036 | 1.005333
2026-03-05 | 1126 | 2553 | 1440 | 7744 | 1495 | 4.07 | 4.072 | 4.106 | 4.02 | 2 | 17 | 215 | 22 | 956 | 35 | 52 | 330 | 150 | 3760 | 3750 | 0.087 | 0.035 | 1.002667
2026-03-06 | 1126 | 2554 | 1440 | 7817 | 1529 | 4.07 | 4.07 | 4.091 | 4.02 | 2 | 12 | 199 | 22 | 955 | 35 | 54 | 320 | 170 | 3710 | 3750 | 0.085 | 0.036 | 0.9893333
2026-03-07 | 1126 | 2555 | 1440 | 7186 | 1366 | 4.07 | 4.084 | 4.107 | 4.02 | 2 | 13 | 188 | 22 | 956 | 30 | 39 | 330 | 170 | 3810 | 3750 | 0.09 | 0.036 | 1.016
2026-03-08 | 1126 | 2556 | 1440 | 6977 | 1448 | 4.07 | 4.082 | 4.104 | 4.02 | 2 | 14 | 179 | 22 | 959 | 25 | 39 | 330 | 160 | 3780 | 3690 | 0.097 | 0.037 | 1.02439
2026-03-09 | 1126 | 2557 | 1440 | 7489 | 1448 | 4.07 | 4.082 | 4.103 | 4.02 | 1 | 16 | 196 | 22 | 958 | 40 | 48 | 340 | 160 | 3790 | 3690 | 0.1 | 0.038 | 1.0271
2026-03-10 | 1126 | 2558 | 1440 | 7627 | 1472 | 4.07 | 4.071 | 4.095 | 4.02 | 2 | 16 | 204 | 22 | 954 | 40 | 64 | 340 | 170 | 3860 | 3690 | 0.101 | 0.038 | 1.04607
2026-03-11 | 1126 | 2559 | 1440 | 7489 | 1448 | 4.07 | 4.07 | 4.098 | 4.02 | 2 | 15 | 188 | 22 | 955 | 35 | 64 | 340 | 160 | 3830 | 3690 | 0.099 | 0.039 | 1.03794
2026-03-12 | 1126 | 2560 | 1440 | 7607 | 1472 | 4.07 | 4.073 | 4.098 | 4.02 | 1 | 13 | 200 | 22 | 953 | 30 | 49 | 340 | 160 | 3770 | 3750 | 0.097 | 0.039 | 1.005333
2026-03-13 | 1126 | 2561 | 1440 | 7489 | 1445 | 4.07 | 4.075 | 4.105 | 4.02 | 2 | 16 | 210 | 22 | 952 | 30 | 48 | 340 | 150 | 3780 | 3750 | 0.1 | 0.041 | 1.008
2026-03-14 | 1126 | 2562 | 1440 | 7326 | 1413 | 4.07 | 4.074 | 4.095 | 4.02 | 2 | 13 | 181 | 22 | 957 | 35 | 51 | 330 | 160 | 3780 | 3750 | 0.097 | 0.04 | 1.008
2026-03-15 | 1126 | 2563 | 1440 | 7494 | 1446 | 4.077 | 4.082 | 4.113 | 4.02 | 1 | 17 | 192 | 22 | 953 | 35 | 46 | 340 | 160 | 3830 | 3750 | 0.101 | 0.041 | 1.021333
2026-03-16 | 1126 | 2564 | 1440 | 7392 | 1426 | 4.09 | 4.094 | 4.113 | 4.02 | 2 | 10 | 188 | 22 | 957 | 35 | 25 | 340 | 170 | 3800 | 3750 | 0.096 | 0.04 | 1.013333
2026-03-17 | 1126 | 2565 | 1440 | 7392 | 1426 | 4.079 | 4.083 | 4.102 | 4.02 | 2 | 10 | 175 | 22 | 955 | 35 | 48 | 340 | 150 | 3770 | 3750 | 0.098 | 0.04 | 1.005333
2026-03-18 | 1126 | 2566 | 1440 | 7195 | 1407 | 4.07 | 4.07 | 4.092 | 4.02 | 2 | 12 | 179 | 22 | 956 | 35 | 49 | 340 | 180 | 3760 | 3750 | 0.098 | 0.041 | 1.002667
2026-03-19 | 1126 | 2567 | 1440 | 7627 | 1472 | 4.07 | 4.074 | 4.104 | 4.02 | 2 | 14 | 193 | 22 | 953 | 38 | 52 | 340 | 170 | 3810 | 3690 | 0.092 | 0.039 | 1.03252
2026-03-20 | 1126 | 2568 | 1440 | 7474 | 1442 | 4.07 | 4.074 | 4.1 | 4.02 | 2 | 18 | 171 | 22 | 953 | 38 | 49 | 340 | 160 | 3790 | 3750 | 0.091 | 0.039 | 1.010667
2026-03-21 | 1126 | 2569 | 1440 | 7596 | 1466 | 4.07 | 4.074 | 4.097 | 4.02 | 2 | 17 | 190 | 22 | 953 | 38 | 55 | 340 | 170 | 3830 | 3750 | 0.09 | 0.039 | 1.021333
2026-03-22 | 1126 | 2570 | 1440 | 7407 | 1429 | 4.07 | 4.072 | 4.094 | 4.02 | 2 | 25 | 183 | 22 | 951 | 35 | 55 | 340 | 170 | 3800 | 3750 | 0.088 | 0.038 | 1.013333
2026-03-23 | 1126 | 2571 | 1440 | 7586 | 1464 | 4.07 | 4.076 | 4.099 | 4.02 | 2 | 16 | 189 | 22 | 950 | 25 | 42 | 330 | 180 | 3790 | 3750 | 0.092 | 0.038 | 1.010667
2026-03-24 | 1126 | 2572 | 1440 | 7652 | 1477 | 4.07 | 4.075 | 4.114 | 4.02 | 2 | 18 | 188 | 22 | 951 | 30 | 40 | 340 | 150 | 3810 | 3750 | 0.086 | 0.037 | 1.016
2026-03-25 | 1126 | 2573 | 1440 | 7433 | 1434 | 4.07 | 4.076 | 4.11 | 4.02 | 2 | 12 | 180 | 22 | 952 | 30 | 40 | 330 | 160 | 3810 | 3750 | 0.088 | 0.039 | 1.016
2026-03-26 | 1126 | 2574 | 1440 | 7581 | 1463 | 4.07 | 4.079 | 4.119 | 4.02 | 2 | 17 | 179 | 22 | 952 | 25 | 37 | 340 | 170 | 3770 | 3750 | 0.089 | 0.039 | 1.005333
2026-03-27 | 1126 | 2575 | 1407 | 7338 | 1435 | 4.07 | 4.07 | 4.1 | 4.02 | 2 | 18 | 169 | 22 | 952 | 25 | 40 | 340 | 170 | 3770 | 3750 | 0.082 | 0.039 | 1.005333
2026-03-28 | 1126 | 2576 | 1440 | 7484 | 1444 | 4.075 | 4.08 | 4.111 | 4.02 | 3 | 19 | 202 | 22 | 953 | 25 | 36 | 340 | 160 | 3790 | 3720 | 0.083 | 0.038 | 1.018817
2026-03-29 | 1126 | 2577 | 1440 | 7321 | 1416 | 4.1 | 4.105 | 4.129 | 4.02 | 2 | 21 | 181 | 22 | 957 | 30 | 43 | 330 | 160 | 3780 | 3750 | 0.079 | 0.037 | 1.008
2026-03-30 | 1126 | 2578 | 1440 | 7158 | 1380 | 4.1 | 4.103 | 4.126 | 4.02 | 2 | 12 | 182 | 22 | 956 | 30 | 48 | 340 | 180 | 3790 | 3750 | 0.073 | 0.037 | 1.010667
2026-03-31 | 1126 | 2579 | 1441 | 7504 | 1448 | 4.1 | 4.106 | 4.133 | 4.02 | 2 | 14 | 190 | 22 | 952 | 30 | 46 | 340 | 170 | 3810 | 3690 | 0.083 | 0.04 | 1.03252
2026-04-01 | 1126 | 2580 | 1439 | 7833 | 1532 | 4.1 | 4.1 | 4.126 | 4.02 | 2 | 12 | 162 | 22 | 953 | 30 | 43 | 330 | 170 | 3780 | 3750 | 0.082 | 0.039 | 1.008
2026-04-02 | 1126 | 2581 | 1440 | 7509 | 1449 | 4.094 | 4.101 | 4.124 | 4.02 | 1 | 15 | 201 | 22 | 957 | 30 | 45 | 330 | 160 | 3720 | 3750 | 0.084 | 0.039 | 0.992
2026-04-03 | 1126 | 2582 | 1440 | 7622 | 1471 | 4.09 | 4.099 | 4.139 | 4.02 | 2 | 16 | 198 | 22 | 950 | 25 | 37 | 320 | 170 | 3780 | 3750 | 0.078 | 0.039 | 1.008
2026-04-04 | 1126 | 2583 | 1440 | 7866 | 1519 | 4.09 | 4.094 | 4.14 | 4.02 | 2 | 14 | 185 | 22 | 957 | 30 | 37 | 330 | 160 | 3780 | 3750 | 0.079 | 0.038 | 1.008
2026-04-05 | 1126 | 2584 | 1441 | 7520 | 1455 | 4.103 | 4.11 | 4.14 | 4.02 | 4 | 13 | 188 | 22 | 955 | 30 | 42 | 330 | 150 | 3750 | 3750 | 0.075 | 0.04 | 1
2026-04-06 | 1126 | 2585 | 1439 | 7305 | 1409 | 4.1 | 4.121 | 4.14 | 4.02 | 3 | 10 | 176 | 22 | 956 | 30 | 46 | 330 | 170 | 3780 | 3750 | 0.079 | 0.039 | 1.008
2026-04-07 | 1126 | 2586 | 1440 | 7384 | 1444 | 4.088 | 4.088 | 4.124 | 4.02 | 2 | 10 | 179 | 22 | 957 | 30 | 48 | 320 | 170 | 3810 | 3750 | 0.086 | 0.043 | 1.016
2026-04-08 | 1126 | 2587 | 1440 | 7316 | 1411 | 4.08 | 4.081 | 4.14 | 4.02 | 2 | 11 | 176 | 22 | 958 | 30 | 42 | 320 | 170 | 3710 | 3750 | 0.082 | 0.04 | 0.9893333
2026-04-09 | 1126 | 2588 | 1440 | 7460 | 1459 | 4.076 | 4.077 | 4.109 | 4.02 | 6 | 10 | 170 | 22 | 956 | 30 | 49 | 330 | 180 | 3770 | 3750 | 0.086 | 0.042 | 1.005333
2026-04-10 | 1126 | 2589 | 1440 | 7652 | 1477 | 4.07 | 4.073 | 4.111 | 4.02 | 2 | 11 | 209 | 22 | 953 | 25 | 42 | 330 | 180 | 3780 | 3750 | 0.08 | 0.04 | 1.008
2026-04-11 | 1126 | 2590 | 1440 | 7683 | 1483 | 4.07 | 4.086 | 4.122 | 4.02 | 6 | 15 | 215 | 22 | 947 | 15 | 24 | 330 | 160 | 3750 | 3750 | 0.082 | 0.04 | 1
2026-04-12 | 1126 | 2591 | 1440 | 7861 | 1518 | 4.07 | 4.092 | 4.135 | 4.02 | 2 | 17 | 172 | 22 | 953 | 20 | 19 | 330 | 160 | 3750 | 3810 | 0.085 | 0.041 | 0.984252
2026-04-13 | 1126 | 2592 | 1440 | 7805 | 1507 | 4.07 | 4.08 | 4.124 | 4.02 | 2 | 18 | 176 | 22 | 948 | 20 | 27 | 330 | 150 | 3780 | 3750 | 0.082 | 0.039 | 1.008
2026-04-14 | 1126 | 2593 | 1440 | 7609 | 1492 | 4.081 | 4.087 | 4.139 | 4.02 | 2 | 20 | 188 | 22 | 947 | 20 | 19 | 330 | 180 | 3780 | 3810 | 0.087 | 0.042 | 0.992126
2026-04-15 | 1126 | 2594 | 1439 | 7561 | 1463 | 4.132 | 4.136 | 4.14 | 4.02 | 2 | 19 | 185 | 22 | 952 | 20 | 16 | 330 | 150 | 3780 | 3750 | 0.081 | 0.04 | 1.008
2026-04-16 | 1126 | 2595 | 1440 | 7250 | 1402 | 4.109 | 4.117 | 4.138 | 4.02 | 2 | 17 | 184 | 22 | 953 | 25 | 31 | 340 | 160 | 3770 | 3810 | 0.082 | 0.039 | 0.9895013
2026-04-17 | 1126 | 2596 | 1440 | 7209 | 1390 | 4.1 | 4.105 | 4.138 | 4.02 | 2 | 16 | 185 | 22 | 951 | 25 | 33 | 340 | 160 | 3770 | 3750 | 0.086 | 0.04 | 1.005333
2026-04-18 | 1126 | 2597 | 1440 | 7336 | 1419 | 4.107 | 4.112 | 4.14 | 4.02 | 2 | 16 | 187 | 22 | 953 | 20 | 21 | 340 | 170 | 3780 | 3690 | 0.08 | 0.039 | 1.02439
2026-04-19 | 1126 | 2598 | 1440 | 7688 | 1484 | 4.12 | 4.122 | 4.14 | 4.02 | 2 | 12 | 186 | 22 | 953 | 25 | 33 | 330 | 180 | 3820 | 3750 | 0.085 | 0.039 | 1.018667
2026-04-20 | 1126 | 2599 | 1439 | 7734 | 1493 | 4.1 | 4.105 | 4.14 | 4.02 | 2 | 18 | 209 | 22 | 949 | 25 | 34 | 340 | 170 | 3880 | 3750 | 0.086 | 0.039 | 1.034667
2026-04-21 | 1126 | 2600 | 1440 | 7511 | 1469 | 4.1 | 4.1 | 4.135 | 4.02 | 2 | 13 | 188 | 22 | 948 | 25 | 34 | 340 | 170 | 3830 | 3750 | 0.081 | 0.038 | 1.021333
2026-04-22 | 1126 | 2601 | 1440 | 7782 | 1526 | 4.1 | 4.1 | 4.133 | 4.02 | 2 | 16 | 180 | 22 | 950 | 20 | 33 | 340 | 170 | 3940 | 3810 | 0.084 | 0.039 | 1.034121
2026-04-23 | 1126 | 2602 | 1440 | 7729 | 1492 | 4.1 | 4.108 | 4.14 | 4.02 | 2 | 14 | 193 | 22 | 952 | 25 | 31 | 340 | 170 | 3950 | 3750 | 0.08 | 0.039 | 1.053333
2026-04-24 | 1126 | 2603 | 1440 | 7693 | 1485 | 4.1 | 4.106 | 4.14 | 4.02 | 2 | 18 | 182 | 22 | 953 | 25 | 36 | 340 | 170 | 3890 | 3750 | 0.079 | 0.038 | 1.037333
2026-04-25 | 1126 | 2604 | 1439 | 7938 | 1533 | 4.1 | 4.104 | 4.136 | 4.02 | 2 | 16 | 165 | 22 | 949 | 20 | 34 | 340 | 170 | 3900 | 3750 | 0.079 | 0.038 | 1.04
2026-04-27 | 1126 | 2605 | 1440 | 7948 | 1535 | 4.1 | 4.107 | 4.14 | 4.02 | 2 | 18 | 188 | 22 | 950 | 20 | 25 | 340 | 170 | 3920 | 3750 | 0.075 | 0.037 | 1.045333
2026-04-28 | 1126 | 2607 | 1440 | 7489 | 1445 | 4.1 | 4.109 | 4.136 | 4.02 | 2 | 15 | 183 | 22 | 950 | 25 | 30 | 340 | 170 | 3800 | 3750 | 0.078 | 0.038 | 1.013333
2025-10-01 | 1127 | 304 | 1440 | 7723 | 1622 | 3.85 | 3.852 | 3.875 | 3.875 | 2 | 27 | 195 | 22 | 951 | 45 | 61 | 200 | 190 | 3950 | 3750 | 0.065 | 0.033 | 1.053333
2025-10-02 | 1127 | 305 | 1440 | 7649 | 1602 | 3.85 | 3.855 | 3.882 | 3.882 | 2 | 27 | 200 | 22 | 953 | 45 | 63 | 200 | 190 | 3900 | 3750 | 0.079 | 0.037 | 1.04
2025-10-03 | 1127 | 306 | 1440 | 7413 | 1556 | 3.85 | 3.858 | 3.868 | 3.868 | 2 | 14 | 176 | 22 | 948 | 45 | 58 | 200 | 180 | 3900 | 3750 | 0.064 | 0.033 | 1.04
2025-10-04 | 1127 | 307 | 1440 | 7531 | 1577 | 3.85 | 3.851 | 3.859 | 3.859 | 11 | 18 | 186 | 22 | 948 | 45 | 63 | 200 | 190 | 3930 | 3750 | 0.063 | 0.033 | 1.048
2025-10-05 | 1127 | 308 | 1440 | 7258 | 1540 | 3.85 | 3.85 | 3.862 | 3.862 | 2 | 20 | 173 | 22 | 952 | 45 | 63 | 200 | 180 | 3900 | 3750 | 0.072 | 0.037 | 1.04
2025-10-06 | 1127 | 309 | 1440 | 7458 | 1540 | 3.85 | 3.86 | 3.875 | 3.877 | 2 | 27 | 184 | 22 | 953 | 35 | 52 | 200 | 190 | 3890 | 3750 | 0.064 | 0.034 | 1.037333
2025-10-07 | 1127 | 310 | 1440 | 7521 | 1596 | 3.85 | 3.85 | 3.857 | 3.856 | 2 | 16 | 192 | 22 | 953 | 40 | 54 | 200 | 180 | 3930 | 3750 | 0.065 | 0.036 | 1.048
2025-10-08 | 1127 | 311 | 1440 | 7447 | 1559 | 3.85 | 3.863 | 3.876 | 3.874 | 2 | 14 | 196 | 22 | 953 | 40 | 52 | 200 | 180 | 3900 | 3750 | 0.059 | 0.034 | 1.04
2025-10-09 | 1127 | 312 | 1440 | 7499 | 1570 | 3.85 | 3.852 | 3.866 | 3.868 | 2 | 14 | 200 | 22 | 953 | 45 | 63 | 200 | 180 | 3860 | 3750 | 0.058 | 0.033 | 1.029333
2025-10-10 | 1127 | 313 | 1440 | 7388 | 1572 | 3.85 | 3.85 | 3.861 | 3.862 | 2 | 11 | 190 | 22 | 953 | 45 | 73 | 200 | 180 | 3850 | 3750 | 0.055 | 0.033 | 1.026667
2025-10-11 | 1127 | 314 | 1440 | 7494 | 1569 | 3.85 | 3.854 | 3.865 | 3.865 | 2 | 11 | 173 | 22 | 953 | 50 | 75 | 200 | 190 | 3860 | 3750 | 0.058 | 0.035 | 1.029333
2025-10-12 | 1127 | 315 | 1440 | 7376 | 1544 | 3.85 | 3.854 | 3.866 | 3.867 | 2 | 21 | 188 | 22 | 953 | 50 | 78 | 200 | 200 | 3890 | 3750 | 0.065 | 0.037 | 1.037333
2025-10-13 | 1127 | 316 | 1440 | 7481 | 1545 | 3.85 | 3.856 | 3.873 | 3.873 | 2 | 15 | 211 | 22 | 950 | 40 | 63 | 200 | 190 | 3870 | 3750 | 0.068 | 0.038 | 1.032
2025-10-14 | 1127 | 317 | 1440 | 7389 | 1568 | 3.85 | 3.854 | 3.874 | 3.877 | 3 | 22 | 205 | 22 | 953 | 40 | 58 | 200 | 190 | 3910 | 3750 | 0.054 | 0.033 | 1.042667
2025-10-15 | 1127 | 318 | 1440 | 7350 | 1564 | 3.85 | 3.85 | 3.858 | 3.858 | 2 | 31 | 205 | 22 | 953 | 55 | 75 | 200 | 190 | 3940 | 3750 | 0.055 | 0.033 | 1.050667
2025-10-16 | 1127 | 319 | 1440 | 7353 | 1539 | 3.85 | 3.855 | 3.866 | 3.866 | 2 | 14 | 181 | 22 | 953 | 55 | 75 | 200 | 190 | 3890 | 3750 | 0.055 | 0.033 | 1.037333
2025-10-17 | 1127 | 320 | 1440 | 7390 | 1547 | 3.85 | 3.856 | 3.87 | 3.87 | 2 | 10 | 165 | 22 | 953 | 50 | 73 | 200 | 180 | 3720 | 3750 | 0.054 | 0.032 | 0.992
2025-10-18 | 1127 | 321 | 1440 | 7281 | 1545 | 3.85 | 3.85 | 3.857 | 3.857 | 2 | 9 | 195 | 22 | 952 | 45 | 78 | 200 | 180 | 3800 | 3750 | 0.058 | 0.033 | 1.013333
2025-10-19 | 1127 | 322 | 1440 | 7430 | 1581 | 3.85 | 3.85 | 3.855 | 3.855 | 2 | 10 | 182 | 22 | 953 | 45 | 70 | 200 | 200 | 3830 | 3750 | 0.064 | 0.033 | 1.021333
2025-10-20 | 1127 | 323 | 1440 | 7472 | 1543 | 3.85 | 3.856 | 3.867 | 3.867 | 2 | 12 | 205 | 22 | 951 | 45 | 67 | 200 | 180 | 3860 | 3750 | 0.066 | 0.034 | 1.029333
2025-10-21 | 1127 | 324 | 1440 | 7507 | 1593 | 3.85 | 3.853 | 3.865 | 3.868 | 2 | 22 | 208 | 22 | 951 | 40 | 67 | 200 | 180 | 3870 | 3750 | 0.085 | 0.034 | 1.032
2025-10-22 | 1127 | 325 | 1440 | 7660 | 1583 | 3.85 | 3.858 | 3.876 | 3.876 | 2 | 23 | 201 | 22 | 951 | 40 | 61 | 200 | 180 | 3810 | 3750 | 0.086 | 0.034 | 1.016
2025-10-23 | 1127 | 326 | 1440 | 7454 | 1586 | 3.85 | 3.85 | 3.859 | 3.857 | 2 | 17 | 202 | 22 | 947 | 35 | 57 | 200 | 180 | 3870 | 3750 | 0.086 | 0.032 | 1.032
2025-10-24 | 1127 | 327 | 1440 | 7065 | 1499 | 3.85 | 3.85 | 3.86 | 3.86 | 2 | 21 | 199 | 22 | 952 | 35 | 43 | 200 | 180 | 3890 | 3750 | 0.082 | 0.032 | 1.037333
2025-10-25 | 1127 | 328 | 1440 | 7052 | 1574 | 3.85 | 3.86 | 3.876 | 3.876 | 2 | 14 | 188 | 22 | 953 | 50 | 58 | 200 | 180 | 3800 | 3690 | 0.07 | 0.03 | 1.02981
2025-10-26 | 1127 | 329 | 1440 | 7450 | 1581 | 3.85 | 3.85 | 3.865 | 3.866 | 2 | 11 | 190 | 22 | 944 | 45 | 76 | 200 | 180 | 3770 | 3690 | 0.085 | 0.034 | 1.02168
2025-10-27 | 1127 | 330 | 1440 | 7528 | 1555 | 3.85 | 3.862 | 3.886 | 3.886 | 2 | 31 | 195 | 22 | 948 | 40 | 49 | 200 | 190 | 3860 | 3750 | 0.076 | 0.032 | 1.029333
2025-10-28 | 1127 | 331 | 1440 | 7756 | 1646 | 3.85 | 3.852 | 3.872 | 3.872 | 1 | 19 | 199 | 22 | 951 | 40 | 51 | 200 | 180 | 3850 | 3810 | 0.073 | 0.032 | 1.010499
2025-10-29 | 1127 | 332 | 1440 | 7433 | 1556 | 3.85 | 3.854 | 3.857 | 3.857 | 2 | 16 | 184 | 22 | 943 | 40 | 52 | 200 | 180 | 3790 | 3750 | 0.07 | 0.031 | 1.010667
2025-10-30 | 1127 | 333 | 1440 | 7624 | 1601 | 3.85 | 3.857 | 3.88 | 3.879 | 2 | 28 | 185 | 22 | 943 | 35 | 40 | 200 | 180 | 3850 | 3750 | 0.073 | 0.032 | 1.026667
2025-10-31 | 1127 | 334 | 1440 | 7576 | 1612 | 3.85 | 3.85 | 3.864 | 3.864 | 2 | 20 | 199 | 22 | 947 | 35 | 24 | 200 | 180 | 3870 | 3810 | 0.074 | 0.032 | 1.015748
2025-11-01 | 1127 | 335 | 1440 | 7848 | 1623 | 3.85 | 3.854 | 3.874 | 3.874 | 2 | 15 | 177 | 22 | 947 | 40 | 34 | 200 | 180 | 3770 | 3810 | 0.067 | 0.03 | 0.9895013
2025-11-02 | 1127 | 336 | 1440 | 7775 | 1650 | 3.85 | 3.853 | 3.869 | 3.869 | 2 | 18 | 190 | 22 | 950 | 40 | 45 | 200 | 180 | 3710 | 3810 | 0.067 | 0.03 | 0.9737533
2025-11-03 | 1127 | 337 | 1440 | 7658 | 1587 | 3.85 | 3.859 | 3.876 | 3.876 | 2 | 19 | 183 | 22 | 953 | 40 | 57 | 200 | 180 | 3760 | 3810 | 0.074 | 0.03 | 0.9868766
2025-11-04 | 1127 | 338 | 1440 | 7489 | 1675 | 3.85 | 3.851 | 3.872 | 3.875 | 2 | 16 | 175 | 22 | 951 | 40 | 57 | 200 | 190 | 3810 | 3750 | 0.078 | 0.03 | 1.016
2025-11-05 | 1127 | 339 | 1439 | 7527 | 1576 | 3.85 | 3.854 | 3.866 | 3.868 | 2 | 17 | 168 | 22 | 953 | 45 | 61 | 200 | 200 | 3600 | 3750 | 0.083 | 0.032 | 0.96
2025-11-06 | 1127 | 340 | 1440 | 7375 | 1565 | 3.85 | 3.854 | 3.87 | 3.87 | 2 | 14 | 187 | 22 | 953 | 45 | 70 | 200 | 190 | 3750 | 3750 | 0.076 | 0.031 | 1
2025-11-07 | 1127 | 341 | 1440 | 7640 | 1600 | 3.85 | 3.854 | 3.863 | 3.863 | 2 | 14 | 175 | 22 | 950 | 45 | 63 | 200 | 200 | 3810 | 3750 | 0.074 | 0.03 | 1.016
2025-11-08 | 1127 | 342 | 1440 | 7461 | 1562 | 3.85 | 3.855 | 3.864 | 3.864 | 2 | 11 | 187 | 22 | 951 | 45 | 63 | 200 | 190 | 3830 | 3750 | 0.076 | 0.03 | 1.021333
2025-11-09 | 1127 | 343 | 1440 | 7427 | 1576 | 3.85 | 3.85 | 3.856 | 3.856 | 2 | 14 | 177 | 22 | 952 | 45 | 69 | 200 | 190 | 3800 | 3750 | 0.075 | 0.03 | 1.013333
2025-11-10 | 1127 | 344 | 1440 | 7616 | 1595 | 3.85 | 3.853 | 3.861 | 3.866 | 2 | 18 | 177 | 22 | 949 | 45 | 61 | 200 | 190 | 3850 | 3750 | 0.076 | 0.03 | 1.026667
2025-11-11 | 1127 | 345 | 1440 | 7414 | 1552 | 3.85 | 3.854 | 3.874 | 3.874 | 2 | 17 | 197 | 22 | 953 | 45 | 67 | 200 | 180 | 3720 | 3750 | 0.082 | 0.032 | 0.992
2025-11-12 | 1127 | 346 | 1440 | 7490 | 1547 | 3.85 | 3.859 | 3.878 | 3.878 | 2 | 21 | 175 | 22 | 950 | 40 | 57 | 200 | 180 | 3810 | 3750 | 0.077 | 0.032 | 1.016
2025-11-13 | 1127 | 347 | 1440 | 7505 | 1597 | 3.85 | 3.85 | 3.859 | 3.859 | 2 | 23 | 174 | 22 | 950 | 45 | 61 | 200 | 190 | 3830 | 3750 | 0.075 | 0.031 | 1.021333
2025-11-14 | 1127 | 348 | 1440 | 7489 | 1488 | 3.85 | 3.85 | 3.854 | 3.866 | 2 | 20 | 185 | 22 | 953 | 45 | 64 | 200 | 180 | 3830 | 3750 | 0.075 | 0.031 | 1.021333
2025-11-15 | 1127 | 349 | 1440 | 7066 | 1478 | 3.85 | 3.855 | 3.868 | 3.869 | 2 | 9 | 187 | 22 | 953 | 60 | 79 | 200 | 190 | 3740 | 3690 | 0.075 | 0.033 | 1.01355
2025-11-16 | 1127 | 350 | 1440 | 7489 | 1574 | 3.85 | 3.854 | 3.873 | 3.875 | 1 | 12 | 198 | 22 | 953 | 50 | 75 | 200 | 190 | 3870 | 3690 | 0.069 | 0.032 | 1.04878
2025-11-17 | 1127 | 351 | 1440 | 7522 | 1575 | 3.85 | 3.854 | 3.869 | 3.869 | 2 | 17 | 185 | 22 | 953 | 50 | 78 | 200 | 180 | 3700 | 3690 | 0.064 | 0.032 | 1.00271
2025-11-18 | 1127 | 352 | 1440 | 7513 | 1573 | 3.85 | 3.855 | 3.872 | 3.872 | 1 | 14 | 189 | 22 | 951 | 50 | 76 | 200 | 180 | 3870 | 3690 | 0.055 | 0.03 | 1.04878
2025-11-19 | 1127 | 353 | 1440 | 7477 | 1591 | 3.85 | 3.852 | 3.866 | 3.866 | 2 | 13 | 179 | 22 | 953 | 50 | 81 | 200 | 180 | 3870 | 3750 | 0.057 | 0.031 | 1.032
2025-11-20 | 1127 | 354 | 1440 | 7550 | 1581 | 3.85 | 3.855 | 3.87 | 3.865 | 2 | 10 | 192 | 22 | 953 | 50 | 79 | 200 | 180 | 3820 | 3750 | 0.055 | 0.031 | 1.018667
2025-11-21 | 1127 | 355 | 1440 | 7663 | 1605 | 3.85 | 3.851 | 3.862 | 3.865 | 2 | 11 | 194 | 22 | 951 | 45 | 67 | 200 | 180 | 3810 | 3750 | 0.063 | 0.033 | 1.016
2025-11-22 | 1127 | 356 | 1440 | 7699 | 1634 | 3.85 | 3.854 | 3.862 | 3.862 | 2 | 12 | 191 | 22 | 953 | 50 | 67 | 200 | 180 | 3820 | 3750 | 0.059 | 0.033 | 1.018667
2025-11-23 | 1127 | 357 | 1440 | 7627 | 1576 | 3.85 | 3.854 | 3.863 | 3.863 | 2 | 14 | 186 | 22 | 947 | 45 | 64 | 200 | 180 | 3780 | 3750 | 0.055 | 0.03 | 1.008
2025-11-24 | 1127 | 358 | 1440 | 7483 | 1588 | 3.85 | 3.854 | 3.867 | 3.867 | 2 | 22 | 207 | 22 | 949 | 40 | 48 | 200 | 180 | 3870 | 3750 | 0.056 | 0.031 | 1.032
2025-11-25 | 1127 | 359 | 1440 | 7716 | 1595 | 3.85 | 3.861 | 3.872 | 3.872 | 3 | 19 | 199 | 22 | 947 | 40 | 55 | 200 | 180 | 3800 | 3810 | 0.057 | 0.03 | 0.9973753
2025-11-26 | 1127 | 360 | 1440 | 7681 | 1630 | 3.85 | 3.852 | 3.862 | 3.862 | 2 | 18 | 207 | 22 | 944 | 40 | 55 | 200 | 190 | 3720 | 3750 | 0.056 | 0.029 | 0.992
2025-11-27 | 1127 | 361 | 1440 | 7751 | 1645 | 3.85 | 3.85 | 3.871 | 3.871 | 2 | 22 | 198 | 22 | 943 | 40 | 37 | 200 | 180 | 3810 | 3750 | 0.058 | 0.029 | 1.016
2025-11-28 | 1127 | 362 | 1440 | 7489 | 1568 | 3.85 | 3.856 | 3.864 | 3.864 | 2 | 22 | 169 | 22 | 950 | 50 | 49 | 200 | 180 | 3800 | 3810 | 0.058 | 0.028 | 0.9973753
2025-11-29 | 1127 | 363 | 1439 | 7652 | 1607 | 3.85 | 3.855 | 3.866 | 3.866 | 2 | 16 | 192 | 22 | 947 | 45 | 54 | 200 | 180 | 3820 | 3810 | 0.058 | 0.029 | 1.002625
2025-11-30 | 1127 | 364 | 1440 | 7762 | 1626 | 3.85 | 3.852 | 3.871 | 3.874 | 2 | 15 | 200 | 22 | 952 | 50 | 61 | 200 | 180 | 3800 | 3810 | 0.055 | 0.03 | 0.9973753
2025-12-01 | 1127 | 365 | 1440 | 7267 | 1525 | 3.85 | 3.856 | 3.869 | 3.878 | 2 | 10 | 185 | 22 | 950 | 45 | 64 | 250 | 170 | 3820 | 3750 | 0.06 | 0.032 | 1.018667
2025-12-02 | 1127 | 366 | 1440 | 7212 | 1509 | 3.85 | 3.855 | 3.869 | 3.873 | 2 | 8 | 181 | 22 | 957 | 45 | 67 | 240 | 210 | 3620 | 3750 | 0.054 | 0.031 | 0.9653333
2025-12-03 | 1127 | 367 | 1440 | 7437 | 1557 | 3.85 | 3.856 | 3.871 | 3.871 | 2 | 11 | 178 | 22 | 955 | 45 | 67 | 240 | 190 | 3770 | 3690 | 0.05 | 0.031 | 1.02168
2025-12-04 | 1127 | 368 | 1440 | 7596 | 1612 | 3.85 | 3.85 | 3.86 | 3.861 | 2 | 11 | 184 | 22 | 955 | 50 | 73 | 240 | 190 | 3770 | 3750 | 0.049 | 0.032 | 1.005333
2025-12-05 | 1127 | 369 | 1440 | 7325 | 1533 | 3.85 | 3.855 | 3.872 | 3.872 | 1 | 13 | 171 | 22 | 957 | 45 | 66 | 240 | 180 | 3760 | 3750 | 0.053 | 0.032 | 1.002667
2025-12-06 | 1127 | 370 | 1440 | 7860 | 1647 | 3.85 | 3.854 | 3.884 | 3.883 | 2 | 11 | 192 | 22 | 956 | 45 | 60 | 230 | 190 | 3730 | 3750 | 0.048 | 0.033 | 0.9946667
2025-12-07 | 1127 | 371 | 1440 | 7483 | 1571 | 3.85 | 3.857 | 3.867 | 3.867 | 1 | 12 | 163 | 22 | 954 | 50 | 69 | 230 | 190 | 3730 | 3750 | 0.044 | 0.032 | 0.9946667
2025-12-08 | 1127 | 372 | 1440 | 7447 | 1559 | 3.85 | 3.856 | 3.875 | 3.875 | 2 | 14 | 190 | 22 | 954 | 45 | 70 | 230 | 160 | 3720 | 3750 | 0.046 | 0.032 | 0.992
2025-12-09 | 1127 | 373 | 1440 | 7610 | 1598 | 3.85 | 3.855 | 3.864 | 3.864 | 2 | 16 | 172 | 22 | 950 | 40 | 58 | 240 | 190 | 3750 | 3750 | 0.04 | 0.031 | 1
2025-12-10 | 1127 | 374 | 1440 | 7231 | 1513 | 3.85 | 3.856 | 3.866 | 3.866 | 2 | 17 | 181 | 22 | 955 | 50 | 67 | 240 | 210 | 3750 | 3750 | 0.042 | 0.031 | 1
2025-12-11 | 1127 | 375 | 1440 | 7342 | 1541 | 3.85 | 3.856 | 3.864 | 3.864 | 2 | 20 | 187 | 22 | 952 | 45 | 64 | 240 | 180 | 3720 | 3750 | 0.045 | 0.031 | 0.992
2025-12-12 | 1127 | 376 | 1440 | 7630 | 1598 | 3.85 | 3.854 | 3.867 | 3.87 | 2 | 24 | 200 | 22 | 949 | 45 | 58 | 240 | 180 | 3740 | 3750 | 0.044 | 0.033 | 0.9973333
2025-12-13 | 1127 | 377 | 1440 | 7455 | 1582 | 3.85 | 3.85 | 3.86 | 3.86 | 2 | 20 | 198 | 22 | 947 | 35 | 55 | 210 | 190 | 3820 | 3750 | 0.041 | 0.031 | 1.018667
2025-12-14 | 1127 | 378 | 1440 | 7522 | 1575 | 3.85 | 3.857 | 3.87 | 3.87 | 2 | 18 | 188 | 22 | 943 | 35 | 42 | 220 | 180 | 3850 | 3750 | 0.04 | 0.03 | 1.026667
2025-12-15 | 1127 | 379 | 1440 | 7300 | 1532 | 3.85 | 3.856 | 3.869 | 3.869 | 2 | 31 | 195 | 22 | 943 | 25 | 34 | 220 | 180 | 3870 | 3810 | 0.044 | 0.03 | 1.015748
2025-12-16 | 1127 | 380 | 1440 | 7248 | 1521 | 3.85 | 3.918 | 3.946 | 3.946 | 74 | 40 | 218 | 22 | 943 | 20 | 18 | 230 | 180 | 4010 | 3810 | 0.044 | 0.03 | 1.052493
2025-12-17 | 1127 | 381 | 1440 | 7447 | 1559 | 3.85 | 3.871 | 3.903 | 3.897 | 2 | 36 | 214 | 22 | 943 | 30 | 25.5 | 230 | 180 | 4000 | 3810 | 0.045 | 0.029 | 1.049869
2025-12-18 | 1127 | 382 | 1440 | 7323 | 1554 | 3.85 | 3.85 | 3.861 | 3.86 | 2 | 27 | 200 | 22 | 950 | 40 | 33 | 220 | 180 | 3830 | 3810 | 0.046 | 0.03 | 1.005249
2025-12-19 | 1127 | 383 | 1440 | 7218 | 1489 | 3.85 | 3.857 | 3.875 | 3.874 | 2 | 19 | 190 | 22 | 951 | 40 | 58 | 230 | 180 | 3820 | 3810 | 0.043 | 0.029 | 1.002625
2025-12-20 | 1127 | 384 | 1440 | 7267 | 1542 | 3.85 | 3.85 | 3.859 | 3.859 | 2 | 17 | 204 | 22 | 949 | 40 | 58 | 220 | 190 | 3820 | 3690 | 0.049 | 0.031 | 1.03523
2025-12-21 | 1127 | 385 | 1440 | 7331 | 1513 | 3.85 | 3.861 | 3.881 | 3.881 | 2 | 12 | 221 | 22 | 945 | 40 | 31 | 220 | 180 | 3850 | 3750 | 0.05 | 0.032 | 1.026667
2025-12-22 | 1127 | 386 | 1440 | 7332 | 1560 | 3.85 | 3.85 | 3.858 | 3.858 | 2 | 14 | 200 | 22 | 944 | 40 | 28 | 220 | 200 | 3850 | 3810 | 0.051 | 0.031 | 1.010499
2025-12-23 | 1127 | 387 | 1440 | 7447 | 1576 | 3.85 | 3.85 | 3.86 | 3.862 | 2 | 23 | 176 | 22 | 950 | 40 | 43 | 230 | 180 | 3900 | 3810 | 0.051 | 0.032 | 1.023622
2025-12-24 | 1127 | 388 | 1440 | 7118 | 1489 | 3.85 | 3.855 | 3.864 | 3.864 | 2 | 16 | 203 | 22 | 946 | 40 | 46 | 220 | 200 | 3820 | 3810 | 0.043 | 0.028 | 1.002625
2025-12-25 | 1127 | 389 | 1440 | 7107 | 1508 | 3.85 | 3.85 | 3.852 | 3.852 | 2 | 17 | 202 | 22 | 947 | 40 | 25 | 220 | 180 | 3870 | 3750 | 0.05 | 0.031 | 1.032
2025-12-26 | 1127 | 390 | 1440 | 7415 | 1531 | 3.85 | 3.859 | 3.871 | 3.871 | 2 | 28 | 196 | 22 | 947 | 40 | 64 | 220 | 190 | 3910 | 3750 | 0.047 | 0.028 | 1.042667
2025-12-27 | 1127 | 391 | 1440 | 7822 | 1643 | 3.85 | 3.858 | 3.881 | 3.881 | 2 | 20 | 187 | 22 | 943 | 30 | 35 | 220 | 180 | 3920 | 3750 | 0.047 | 0.029 | 1.045333
2025-12-28 | 1127 | 392 | 1440 | 7756 | 1646 | 3.85 | 3.859 | 3.876 | 3.88 | 2 | 25 | 195 | 22 | 944 | 35 | 22 | 210 | 190 | 3820 | 3810 | 0.047 | 0.028 | 1.002625
2025-12-29 | 1127 | 393 | 1440 | 7926 | 1661 | 3.85 | 3.858 | 3.873 | 3.874 | 2 | 29 | 192 | 22 | 950 | 40 | 41 | 220 | 200 | 3760 | 3810 | 0.048 | 0.028 | 0.9868766
2025-12-30 | 1127 | 394 | 1440 | 7770 | 1632 | 3.85 | 3.854 | 3.872 | 3.875 | 2 | 32 | 169 | 22 | 948 | 35 | 48 | 220 | 190 | 3620 | 3810 | 0.047 | 0.027 | 0.9501312
2025-12-31 | 1127 | 395 | 1440 | 7525 | 1597 | 3.85 | 3.85 | 3.865 | 3.865 | 2 | 21 | 175 | 22 | 952 | 35 | 54 | 210 | 190 | 3620 | 3810 | 0.045 | 0.027 | 0.9501312
2026-01-01 | 1127 | 396 | 1440 | 7536 | 1578 | 3.85 | 3.859 | 3.874 | 3.874 | 2 | 20 | 175 | 22 | 955 | 55 | 60 | 220 | 180 | 3720 | 3750 | 0.047 | 0.03 | 0.992
2026-01-02 | 1127 | 397 | 1440 | 7735 | 1599 | 3.85 | 3.855 | 3.877 | 3.877 | 3 | 15 | 192 | 22 | 953 | 55 | 76 | 220 | 180 | 3710 | 3750 | 0.039 | 0.028 | 0.9893333
2026-01-03 | 1127 | 398 | 1440 | 7408 | 1572 | 3.85 | 3.854 | 3.865 | 3.865 | 2 | 10 | 203 | 22 | 952 | 50 | 73 | 220 | 200 | 3710 | 3750 | 0.04 | 0.028 | 0.9893333
2026-01-04 | 1127 | 399 | 1440 | 7645 | 1597 | 3.85 | 3.856 | 3.868 | 3.868 | 2 | 13 | 174 | 22 | 946 | 40 | 60 | 220 | 180 | 3780 | 3750 | 0.043 | 0.028 | 1.008
2026-01-05 | 1127 | 400 | 1440 | 7523 | 1554 | 3.85 | 3.854 | 3.864 | 3.864 | 2 | 18 | 212 | 22 | 950 | 35 | 38 | 220 | 180 | 3790 | 3750 | 0.045 | 0.029 | 1.010667
2026-01-06 | 1127 | 401 | 1440 | 7168 | 1521 | 3.85 | 3.853 | 3.861 | 3.861 | 2 | 28 | 202 | 22 | 950 | 35 | 48 | 220 | 200 | 3770 | 3750 | 0.043 | 0.028 | 1.005333
2026-01-07 | 1127 | 402 | 1440 | 7534 | 1603 | 3.85 | 3.85 | 3.867 | 3.867 | 2 | 21 | 199 | 22 | 953 | 40 | 57 | 220 | 200 | 3900 | 3690 | 0.041 | 0.028 | 1.056911
2026-01-08 | 1127 | 403 | 1440 | 7519 | 1553 | 3.85 | 3.857 | 3.865 | 3.865 | 2 | 32 | 189 | 22 | 955 | 40 | 36 | 220 | 170 | 3910 | 3750 | 0.04 | 0.028 | 1.042667
2026-01-09 | 1127 | 404 | 1440 | 7507 | 1593 | 3.85 | 3.853 | 3.863 | 3.863 | 2 | 18 | 179 | 22 | 951 | 35 | 52 | 220 | 180 | 3890 | 3750 | 0.039 | 0.029 | 1.037333
2026-01-10 | 1127 | 405 | 1440 | 7522 | 1575 | 3.85 | 3.855 | 3.869 | 3.869 | 2 | 16 | 184 | 22 | 951 | 35 | 54 | 220 | 200 | 3830 | 3750 | 0.045 | 0.03 | 1.021333
2026-01-11 | 1127 | 406 | 1440 | 7334 | 1535 | 3.85 | 3.857 | 3.867 | 3.867 | 2 | 19 | 192 | 22 | 952 | 35 | 40 | 220 | 170 | 3810 | 3750 | 0.039 | 0.027 | 1.016
2026-01-12 | 1127 | 407 | 1440 | 7522 | 1575 | 3.85 | 3.852 | 3.865 | 3.865 | 2 | 15 | 206 | 22 | 948 | 35 | 48 | 220 | 170 | 3820 | 3750 | 0.045 | 0.028 | 1.018667
2026-01-13 | 1127 | 408 | 1440 | 7568 | 1589 | 3.85 | 3.853 | 3.873 | 3.873 | 2 | 25 | 190 | 22 | 954 | 40 | 54 | 220 | 200 | 3840 | 3750 | 0.048 | 0.029 | 1.024
2026-01-14 | 1127 | 409 | 1440 | 7704 | 1618 | 3.853 | 3.857 | 3.881 | 3.883 | 2 | 19 | 172 | 22 | 950 | 40 | 55 | 220 | 170 | 3800 | 3750 | 0.046 | 0.028 | 1.013333
2026-01-15 | 1127 | 410 | 1440 | 7705 | 1614 | 3.855 | 3.859 | 3.868 | 3.868 | 2 | 16 | 193 | 22 | 950 | 40 | 58 | 220 | 170 | 3770 | 3750 | 0.044 | 0.028 | 1.005333
2026-01-16 | 1127 | 411 | 1440 | 7601 | 1613 | 3.855 | 3.855 | 3.867 | 3.868 | 3 | 21 | 204 | 22 | 953 | 40 | 60 | 210 | 180 | 3830 | 3750 | 0.046 | 0.029 | 1.021333
2026-01-17 | 1127 | 412 | 1440 | 7654 | 1603 | 3.855 | 3.859 | 3.866 | 3.872 | 2 | 12 | 185 | 22 | 951 | 40 | 55 | 210 | 180 | 3790 | 3750 | 0.048 | 0.029 | 1.010667
2026-01-18 | 1127 | 413 | 1440 | 7588 | 1589 | 3.855 | 3.859 | 3.875 | 3.876 | 3 | 16 | 184 | 22 | 957 | 40 | 55 | 220 | 180 | 3780 | 3750 | 0.04 | 0.03 | 1.008
2026-01-19 | 1127 | 414 | 1440 | 7658 | 1604 | 3.855 | 3.862 | 3.887 | 3.887 | 2 | 16 | 200 | 22 | 951 | 40 | 54 | 220 | 200 | 3800 | 3750 | 0.049 | 0.032 | 1.013333
2026-01-20 | 1127 | 415 | 1440 | 7834 | 1667 | 3.855 | 3.862 | 3.873 | 3.873 | 1 | 23 | 199 | 22 | 943 | 30 | 49 | 220 | 200 | 3800 | 3750 | 0.046 | 0.032 | 1.013333
2026-01-21 | 1127 | 416 | 1440 | 7822 | 1660 | 3.855 | 3.855 | 3.87 | 3.872 | 2 | 32 | 194 | 22 | 947 | 35 | 25 | 210 | 190 | 3810 | 3750 | 0.048 | 0.034 | 1.016
2026-01-22 | 1127 | 417 | 1440 | 7574 | 1586 | 3.855 | 3.861 | 3.888 | 3.888 | 2 | 26 | 190 | 22 | 953 | 40 | 45 | 220 | 170 | 3800 | 3810 | 0.045 | 0.032 | 0.9973753
2026-01-23 | 1127 | 418 | 1440 | 7569 | 1585 | 3.855 | 3.858 | 3.883 | 3.883 | 2 | 20 | 175 | 22 | 953 | 45 | 58 | 220 | 190 | 3760 | 3810 | 0.046 | 0.032 | 0.9868766
2026-01-24 | 1127 | 419 | 1440 | 7489 | 1568 | 3.855 | 3.86 | 3.865 | 3.866 | 2 | 10 | 190 | 22 | 951 | 40 | 58 | 220 | 190 | 3800 | 3750 | 0.045 | 0.033 | 1.013333
2026-01-25 | 1127 | 420 | 1440 | 7719 | 1617 | 3.855 | 3.861 | 3.872 | 3.872 | 6 | 13 | 201 | 22 | 944 | 35 | 51 | 220 | 190 | 3800 | 3750 | 0.049 | 0.033 | 1.013333
2026-01-26 | 1127 | 421 | 1440 | 7681 | 1630 | 3.855 | 3.855 | 3.867 | 3.867 | 2 | 16 | 179 | 22 | 946 | 35 | 34 | 220 | 180 | 3770 | 3750 | 0.047 | 0.033 | 1.005333
2026-01-27 | 1127 | 422 | 1440 | 7437 | 1557 | 3.855 | 3.859 | 3.867 | 3.867 | 2 | 15 | 201 | 22 | 951 | 40 | 48 | 220 | 200 | 3850 | 3810 | 0.048 | 0.032 | 1.010499
2026-01-28 | 1127 | 423 | 1440 | 7301 | 1528 | 3.855 | 3.861 | 3.866 | 3.866 | 2 | 19 | 190 | 22 | 951 | 40 | 55 | 220 | 190 | 3860 | 3810 | 0.051 | 0.033 | 1.013123
2026-01-29 | 1127 | 424 | 1441 | 7440 | 1583 | 3.855 | 3.855 | 3.864 | 3.863 | 2 | 21 | 193 | 22 | 955 | 50 | 72 | 220 | 190 | 3860 | 3750 | 0.054 | 0.035 | 1.029333
2026-01-30 | 1127 | 425 | 1440 | 7273 | 1522 | 3.855 | 3.86 | 3.87 | 3.869 | 2 | 13 | 205 | 22 | 955 | 50 | 81 | 220 | 190 | 3820 | 3750 | 0.055 | 0.036 | 1.018667
2026-01-31 | 1127 | 426 | 1440 | 7549 | 1585 | 3.855 | 3.858 | 3.868 | 3.868 | 8 | 15 | 181 | 22 | 955 | 50 | 81 | 220 | 180 | 3800 | 3750 | 0.047 | 0.035 | 1.013333
2026-02-01 | 1127 | 427 | 1440 | 7649 | 1602 | 3.855 | 3.859 | 3.875 | 3.875 | 2 | 14 | 187 | 22 | 951 | 50 | 78 | 220 | 190 | 3800 | 3750 | 0.046 | 0.035 | 1.013333
2026-02-02 | 1127 | 428 | 1440 | 7724 | 1618 | 3.855 | 3.859 | 3.875 | 3.875 | 2 | 19 | 223 | 22 | 950 | 40 | 63 | 220 | 170 | 3810 | 3750 | 0.046 | 0.034 | 1.016
2026-02-03 | 1127 | 429 | 1440 | 7605 | 1614 | 3.855 | 3.855 | 3.876 | 3.876 | 6 | 15 | 183 | 22 | 954 | 50 | 63 | 210 | 190 | 3770 | 3750 | 0.044 | 0.034 | 1.005333
2026-02-04 | 1127 | 430 | 1440 | 7476 | 1544 | 3.855 | 3.86 | 3.875 | 3.878 | 2 | 15 | 189 | 22 | 955 | 40 | 66 | 210 | 200 | 3710 | 3750 | 0.042 | 0.034 | 0.9893333
2026-02-05 | 1127 | 431 | 1440 | 7455 | 1582 | 3.855 | 3.858 | 3.864 | 3.864 | 2 | 13 | 205 | 22 | 953 | 45 | 61 | 220 | 200 | 3770 | 3750 | 0.043 | 0.035 | 1.005333
2026-02-06 | 1127 | 432 | 1440 | 7813 | 1637 | 3.855 | 3.859 | 3.878 | 3.878 | 2 | 31 | 192 | 22 | 951 | 50 | 61 | 220 | 200 | 3800 | 3750 | 0.044 | 0.034 | 1.013333
2026-02-07 | 1127 | 433 | 1440 | 7176 | 1480 | 3.855 | 3.868 | 3.885 | 3.885 | 2 | 27 | 200 | 22 | 948 | 50 | 67 | 220 | 200 | 3800 | 3750 | 0.047 | 0.036 | 1.013333
2026-02-08 | 1127 | 434 | 1440 | 7569 | 1585 | 3.855 | 3.856 | 3.874 | 3.872 | 1 | 20 | 172 | 22 | 948 | 45 | 67 | 220 | 200 | 3750 | 3750 | 0.055 | 0.037 | 1
2026-02-09 | 1127 | 435 | 1440 | 7441 | 1579 | 3.855 | 3.865 | 3.873 | 3.873 | 1 | 25 | 193 | 22 | 950 | 30 | 46 | 220 | 190 | 3770 | 3750 | 0.051 | 0.036 | 1.005333
2026-02-10 | 1127 | 436 | 1440 | 7446 | 1563 | 3.855 | 3.855 | 3.862 | 3.862 | 2 | 25 | 194 | 22 | 946 | 30 | 45 | 220 | 190 | 3800 | 3750 | 0.05 | 0.035 | 1.013333
2026-02-11 | 1127 | 437 | 1440 | 7375 | 1565 | 3.855 | 3.862 | 3.873 | 3.873 | 2 | 14 | 191 | 22 | 951 | 35 | 45 | 220 | 200 | 3770 | 3750 | 0.057 | 0.037 | 1.005333
2026-02-12 | 1127 | 438 | 1440 | 7292 | 1526 | 3.855 | 3.86 | 3.877 | 3.877 | 2 | 22 | 183 | 22 | 953 | 40 | 55 | 210 | 200 | 3770 | 3750 | 0.061 | 0.037 | 1.005333
2026-02-13 | 1127 | 439 | 1440 | 7237 | 1476 | 3.855 | 3.874 | 3.891 | 3.891 | 2 | 33 | 188 | 22 | 952 | 40 | 52 | 210 | 190 | 3700 | 3750 | 0.078 | 0.038 | 0.9866667
2026-02-14 | 1127 | 440 | 1440 | 7511 | 1594 | 3.855 | 3.855 | 3.891 | 3.891 | 2 | 34 | 197 | 22 | 944 | 35 | 58 | 210 | 200 | 3760 | 3750 | 0.077 | 0.039 | 1.002667
2026-02-15 | 1127 | 441 | 1440 | 7474 | 1569 | 3.855 | 3.857 | 3.873 | 3.875 | 2 | 31 | 185 | 22 | 943 | 35 | 40 | 210 | 200 | 3800 | 3750 | 0.076 | 0.039 | 1.013333
2026-02-16 | 1127 | 442 | 1440 | 7394 | 1569 | 3.855 | 3.863 | 3.89 | 3.89 | 2 | 38 | 199 | 22 | 943 | 35 | 37 | 220 | 200 | 3770 | 3810 | 0.076 | 0.038 | 0.9895013
2026-02-17 | 1127 | 443 | 1440 | 7610 | 1615 | 3.855 | 3.855 | 3.871 | 3.871 | 2 | 21 | 196 | 22 | 943 | 35 | 39 | 210 | 200 | 3800 | 3810 | 0.074 | 0.038 | 0.9973753
2026-02-18 | 1127 | 444 | 1440 | 7514 | 1552 | 3.855 | 3.858 | 3.876 | 3.876 | 3 | 20 | 190 | 22 | 945 | 35 | 33 | 220 | 200 | 3800 | 3810 | 0.074 | 0.038 | 0.9973753
2026-02-19 | 1127 | 445 | 1440 | 7502 | 1592 | 3.855 | 3.86 | 3.867 | 3.867 | 2 | 23 | 180 | 22 | 945 | 35 | 30 | 220 | 190 | 3790 | 3810 | 0.072 | 0.036 | 0.9947507
2026-02-20 | 1127 | 446 | 1440 | 7389 | 1568 | 3.855 | 3.855 | 3.862 | 3.862 | 2 | 16 | 208 | 22 | 944 | 35 | 36 | 220 | 190 | 3790 | 3810 | 0.078 | 0.04 | 0.9947507
2026-02-21 | 1127 | 447 | 1440 | 7403 | 1554 | 3.855 | 3.862 | 3.872 | 3.873 | 3 | 27 | 208 | 22 | 950 | 40 | 46 | 220 | 170 | 3810 | 3810 | 0.079 | 0.04 | 1
2026-02-22 | 1127 | 448 | 1440 | 7273 | 1522 | 3.855 | 3.86 | 3.865 | 3.865 | 2 | 24 | 190 | 22 | 955 | 50 | 64 | 220 | 190 | 3710 | 3810 | 0.074 | 0.039 | 0.9737533
2026-02-23 | 1127 | 449 | 1440 | 7311 | 1513 | 3.855 | 3.86 | 3.868 | 3.868 | 2 | 17 | 180 | 22 | 949 | 45 | 66 | 220 | 200 | 3700 | 3750 | 0.078 | 0.039 | 0.9866667
2026-02-24 | 1127 | 450 | 1440 | 7258 | 1540 | 3.855 | 3.861 | 3.868 | 3.868 | 2 | 17 | 208 | 22 | 944 | 40 | 60 | 220 | 200 | 3800 | 3750 | 0.077 | 0.039 | 1.013333
2026-02-25 | 1127 | 451 | 1439 | 7339 | 1536 | 3.855 | 3.856 | 3.863 | 3.864 | 3 | 13 | 202 | 22 | 951 | 45 | 54 | 220 | 180 | 3810 | 3750 | 0.075 | 0.037 | 1.016
2026-02-26 | 1127 | 452 | 1440 | 7286 | 1546 | 3.855 | 3.859 | 3.87 | 3.87 | 2 | 10 | 217 | 22 | 956 | 45 | 66 | 220 | 200 | 3770 | 3810 | 0.064 | 0.035 | 0.9895013
2026-02-27 | 1127 | 453 | 1440 | 7476 | 1544 | 3.855 | 3.865 | 3.88 | 3.884 | 9 | 16 | 195 | 22 | 958 | 45 | 57 | 220 | 200 | 3760 | 3750 | 0.076 | 0.038 | 1.002667
2026-02-28 | 1127 | 454 | 1440 | 7644 | 1601 | 3.855 | 3.861 | 3.868 | 3.868 | 6 | 12 | 190 | 22 | 952 | 45 | 63 | 220 | 190 | 3820 | 3750 | 0.069 | 0.037 | 1.018667
2026-03-01 | 1127 | 455 | 1440 | 7427 | 1576 | 3.855 | 3.86 | 3.876 | 3.876 | 2 | 16 | 194 | 22 | 955 | 50 | 72 | 220 | 200 | 3800 | 3750 | 0.072 | 0.038 | 1.013333
2026-03-02 | 1127 | 456 | 1440 | 7837 | 1642 | 3.855 | 3.856 | 3.865 | 3.865 | 2 | 18 | 221 | 22 | 952 | 45 | 70 | 220 | 190 | 3800 | 3750 | 0.072 | 0.04 | 1.013333
2026-03-03 | 1127 | 457 | 1440 | 7446 | 1580 | 3.855 | 3.858 | 3.861 | 3.868 | 2 | 17 | 185 | 22 | 951 | 40 | 61 | 220 | 170 | 3830 | 3750 | 0.063 | 0.036 | 1.021333
2026-03-04 | 1127 | 458 | 1440 | 7450 | 1581 | 3.855 | 3.855 | 3.871 | 3.872 | 2 | 15 | 193 | 22 | 955 | 45 | 64 | 220 | 190 | 3790 | 3750 | 0.066 | 0.036 | 1.010667
2026-03-05 | 1127 | 459 | 1440 | 7415 | 1531 | 3.855 | 3.86 | 3.871 | 3.871 | 2 | 14 | 195 | 22 | 953 | 45 | 69 | 220 | 190 | 3790 | 3750 | 0.065 | 0.036 | 1.010667
2026-03-06 | 1127 | 460 | 1440 | 7328 | 1555 | 3.855 | 3.861 | 3.869 | 3.871 | 3 | 14 | 197 | 22 | 955 | 45 | 63 | 210 | 190 | 3800 | 3750 | 0.065 | 0.037 | 1.013333
2026-03-07 | 1127 | 461 | 1440 | 7311 | 1530 | 3.855 | 3.861 | 3.868 | 3.868 | 2 | 20 | 192 | 22 | 952 | 50 | 66 | 220 | 200 | 3730 | 3750 | 0.067 | 0.037 | 0.9946667
2026-03-08 | 1127 | 462 | 1440 | 7594 | 1569 | 3.855 | 3.867 | 3.882 | 3.882 | 2 | 15 | 200 | 22 | 948 | 45 | 67 | 220 | 190 | 3760 | 3750 | 0.072 | 0.04 | 1.002667
2026-03-09 | 1127 | 463 | 1440 | 7544 | 1601 | 3.855 | 3.855 | 3.871 | 3.871 | 1 | 25 | 182 | 22 | 948 | 45 | 61 | 220 | 190 | 3790 | 3750 | 0.071 | 0.04 | 1.010667
2026-03-10 | 1127 | 464 | 1440 | 7610 | 1615 | 3.855 | 3.855 | 3.871 | 3.872 | 2 | 18 | 201 | 22 | 956 | 50 | 69 | 220 | 180 | 3860 | 3750 | 0.066 | 0.038 | 1.029333
2026-03-11 | 1127 | 465 | 1440 | 7326 | 1512 | 3.855 | 3.864 | 3.867 | 3.867 | 2 | 29 | 185 | 22 | 953 | 45 | 66 | 210 | 200 | 3780 | 3750 | 0.071 | 0.041 | 1.008
2026-03-12 | 1127 | 466 | 1440 | 7540 | 1600 | 3.855 | 3.855 | 3.877 | 3.877 | 2 | 24 | 195 | 22 | 951 | 45 | 66 | 220 | 190 | 3910 | 3750 | 0.071 | 0.042 | 1.042667
2026-03-13 | 1127 | 467 | 1440 | 7447 | 1559 | 3.855 | 3.856 | 3.866 | 3.866 | 5 | 24 | 197 | 22 | 952 | 45 | 61 | 210 | 190 | 3780 | 3750 | 0.067 | 0.041 | 1.008
2026-03-14 | 1127 | 468 | 1440 | 7494 | 1569 | 3.855 | 3.86 | 3.875 | 3.875 | 2 | 19 | 205 | 22 | 952 | 45 | 66 | 220 | 160 | 3820 | 3750 | 0.068 | 0.041 | 1.018667
2026-03-15 | 1127 | 469 | 1440 | 7660 | 1583 | 3.855 | 3.861 | 3.882 | 3.882 | 2 | 26 | 199 | 22 | 953 | 45 | 60 | 220 | 190 | 3870 | 3750 | 0.069 | 0.041 | 1.032
2026-03-16 | 1127 | 470 | 1440 | 7319 | 1553 | 3.855 | 3.855 | 3.86 | 3.86 | 2 | 26 | 197 | 22 | 952 | 45 | 69 | 220 | 180 | 3830 | 3750 | 0.065 | 0.039 | 1.021333
2026-03-17 | 1127 | 471 | 1440 | 7491 | 1594 | 3.855 | 3.855 | 3.861 | 3.861 | 2 | 19 | 190 | 22 | 955 | 45 | 64 | 220 | 200 | 3810 | 3750 | 0.068 | 0.041 | 1.016
2026-03-18 | 1127 | 472 | 1440 | 7575 | 1565 | 3.855 | 3.86 | 3.867 | 3.867 | 2 | 23 | 198 | 22 | 955 | 40 | 58 | 220 | 200 | 3770 | 3750 | 0.063 | 0.039 | 1.005333
2026-03-19 | 1127 | 473 | 1440 | 7544 | 1601 | 3.855 | 3.857 | 3.877 | 3.877 | 2 | 21 | 187 | 22 | 952 | 50 | 64 | 220 | 200 | 3810 | 3750 | 0.071 | 0.041 | 1.016
2026-03-20 | 1127 | 474 | 1440 | 7343 | 1537 | 3.855 | 3.862 | 3.873 | 3.873 | 2 | 24 | 200 | 22 | 957 | 50 | 69 | 220 | 200 | 3770 | 3750 | 0.065 | 0.041 | 1.005333
2026-03-21 | 1127 | 475 | 1440 | 7202 | 1507 | 3.855 | 3.859 | 3.874 | 3.874 | 2 | 20 | 199 | 22 | 953 | 50 | 72 | 220 | 200 | 3790 | 3750 | 0.065 | 0.04 | 1.010667
2026-03-22 | 1127 | 476 | 1440 | 7570 | 1564 | 3.855 | 3.857 | 3.869 | 3.87 | 2 | 18 | 220 | 22 | 949 | 45 | 66 | 220 | 190 | 3840 | 3690 | 0.067 | 0.04 | 1.04065
2026-03-23 | 1127 | 477 | 1440 | 7366 | 1563 | 3.855 | 3.856 | 3.868 | 3.868 | 2 | 27 | 204 | 22 | 953 | 40 | 58 | 220 | 190 | 3770 | 3750 | 0.069 | 0.042 | 1.005333
2026-03-24 | 1127 | 478 | 1440 | 7483 | 1588 | 3.855 | 3.855 | 3.861 | 3.861 | 2 | 18 | 169 | 22 | 953 | 45 | 61 | 220 | 200 | 3800 | 3750 | 0.065 | 0.04 | 1.013333
2026-03-25 | 1127 | 479 | 1440 | 7446 | 1563 | 3.855 | 3.857 | 3.872 | 3.871 | 2 | 16 | 189 | 22 | 950 | 45 | 61 | 220 | 190 | 3800 | 3750 | 0.064 | 0.039 | 1.013333
2026-03-26 | 1127 | 480 | 1440 | 7226 | 1512 | 3.855 | 3.861 | 3.873 | 3.873 | 3 | 12 | 193 | 22 | 952 | 45 | 63 | 220 | 200 | 3770 | 3750 | 0.062 | 0.039 | 1.005333
2026-03-27 | 1127 | 481 | 1407 | 7384 | 1567 | 3.855 | 3.855 | 3.868 | 3.868 | 2 | 23 | 195 | 22 | 949 | 40 | 66 | 220 | 200 | 3790 | 3750 | 0.075 | 0.044 | 1.010667
2026-03-28 | 1127 | 482 | 1440 | 7785 | 1631 | 3.855 | 3.861 | 3.887 | 3.887 | 4 | 23 | 205 | 22 | 949 | 40 | 57 | 220 | 190 | 3790 | 3750 | 0.071 | 0.043 | 1.010667
2026-03-29 | 1127 | 483 | 1441 | 7517 | 1574 | 3.855 | 3.861 | 3.882 | 3.882 | 2 | 23 | 202 | 22 | 946 | 40 | 54 | 220 | 190 | 3790 | 3750 | 0.068 | 0.041 | 1.010667
2026-03-30 | 1127 | 484 | 1440 | 7513 | 1573 | 3.855 | 3.86 | 3.87 | 3.87 | 2 | 26 | 180 | 22 | 943 | 30 | 31 | 220 | 200 | 3810 | 3750 | 0.068 | 0.043 | 1.016
2026-03-31 | 1127 | 485 | 1440 | 7719 | 1617 | 3.855 | 3.861 | 3.881 | 3.881 | 2 | 27 | 189 | 22 | 946 | 35 | 25 | 220 | 190 | 3780 | 3810 | 0.067 | 0.042 | 0.992126
2026-04-01 | 1127 | 486 | 1439 | 7140 | 1515 | 3.855 | 3.855 | 3.858 | 3.858 | 2 | 21 | 186 | 22 | 953 | 45 | 48 | 220 | 170 | 3790 | 3810 | 0.07 | 0.042 | 0.9947507
2026-04-02 | 1127 | 487 | 1440 | 7489 | 1574 | 3.855 | 3.863 | 3.886 | 3.886 | 2 | 19 | 170 | 22 | 958 | 50 | 66 | 220 | 190 | 3730 | 3750 | 0.066 | 0.041 | 0.9946667
2026-04-03 | 1127 | 488 | 1441 | 7325 | 1533 | 3.855 | 3.872 | 3.881 | 3.881 | 2 | 19 | 182 | 22 | 955 | 50 | 69 | 220 | 190 | 3830 | 3690 | 0.078 | 0.045 | 1.03794
2026-04-04 | 1127 | 489 | 1440 | 7594 | 1569 | 3.856 | 3.865 | 3.88 | 3.88 | 2 | 12 | 187 | 22 | 952 | 45 | 72 | 220 | 190 | 3740 | 3690 | 0.078 | 0.046 | 1.01355
2026-04-05 | 1127 | 490 | 1440 | 7431 | 1577 | 3.86 | 3.86 | 3.866 | 3.865 | 2 | 11 | 196 | 22 | 949 | 45 | 63 | 220 | 180 | 3790 | 3750 | 0.072 | 0.046 | 1.010667
2026-04-06 | 1127 | 491 | 1439 | 7375 | 1565 | 3.86 | 3.86 | 3.86 | 3.86 | 2 | 15 | 198 | 22 | 949 | 45 | 61 | 220 | 200 | 3780 | 3750 | 0.072 | 0.045 | 1.008
2026-04-07 | 1127 | 492 | 1440 | 7466 | 1563 | 3.86 | 3.866 | 3.885 | 3.902 | 1 | 22 | 200 | 22 | 954 | 45 | 63 | 210 | 190 | 3780 | 3750 | 0.075 | 0.047 | 1.008
2026-04-08 | 1127 | 493 | 1441 | 7179 | 1502 | 3.86 | 3.867 | 3.88 | 3.887 | 9 | 10 | 184 | 22 | 958 | 55 | 75 | 220 | 190 | 3750 | 3750 | 0.072 | 0.044 | 1
2026-04-09 | 1127 | 494 | 1440 | 7489 | 1574 | 3.86 | 3.86 | 3.867 | 3.866 | 2 | 8 | 192 | 22 | 958 | 55 | 84 | 220 | 200 | 3870 | 3690 | 0.075 | 0.046 | 1.04878
2026-04-10 | 1127 | 495 | 1439 | 7244 | 1520 | 3.86 | 3.864 | 3.874 | 3.874 | 2 | 10 | 180 | 22 | 953 | 50 | 79 | 210 | 190 | 3700 | 3690 | 0.065 | 0.047 | 1.00271
2026-04-11 | 1127 | 496 | 1440 | 7541 | 1579 | 3.86 | 3.864 | 3.879 | 3.879 | 2 | 21 | 181 | 22 | 951 | 40 | 64 | 220 | 180 | 3710 | 3750 | 0.067 | 0.045 | 0.9893333
2026-04-12 | 1127 | 497 | 1440 | 7625 | 1597 | 3.86 | 3.864 | 3.884 | 3.884 | 2 | 25 | 196 | 22 | 947 | 40 | 57 | 220 | 170 | 3850 | 3750 | 0.07 | 0.045 | 1.026667
2026-04-13 | 1127 | 498 | 1441 | 7696 | 1612 | 3.86 | 3.865 | 3.881 | 3.882 | 2 | 25 | 198 | 22 | 948 | 40 | 48 | 220 | 180 | 3770 | 3750 | 0.064 | 0.042 | 1.005333
2026-04-14 | 1127 | 499 | 1440 | 7596 | 1612 | 3.86 | 3.86 | 3.87 | 3.87 | 1 | 23 | 211 | 22 | 949 | 45 | 64 | 220 | 170 | 3770 | 3810 | 0.068 | 0.044 | 0.9895013
2026-04-15 | 1127 | 500 | 1439 | 7420 | 1532 | 3.86 | 3.869 | 3.891 | 3.891 | 2 | 26 | 184 | 22 | 953 | 45 | 60 | 220 | 170 | 3820 | 3750 | 0.076 | 0.045 | 1.018667
2026-04-16 | 1127 | 501 | 1440 | 7491 | 1594 | 3.86 | 3.86 | 3.876 | 3.876 | 2 | 20 | 197 | 22 | 948 | 45 | 64 | 220 | 190 | 3800 | 3750 | 0.073 | 0.045 | 1.013333
2026-04-17 | 1127 | 502 | 1440 | 7564 | 1584 | 3.86 | 3.864 | 3.881 | 3.881 | 2 | 26 | 201 | 22 | 947 | 40 | 58 | 220 | 180 | 3800 | 3750 | 0.065 | 0.042 | 1.013333
2026-04-18 | 1127 | 503 | 1441 | 7564 | 1584 | 3.86 | 3.864 | 3.883 | 3.883 | 2 | 27 | 175 | 22 | 948 | 40 | 58 | 220 | 180 | 3780 | 3750 | 0.062 | 0.04 | 1.008
2026-04-19 | 1127 | 504 | 1440 | 7311 | 1530 | 3.86 | 3.865 | 3.876 | 3.876 | 2 | 18 | 196 | 22 | 946 | 40 | 57 | 220 | 190 | 3870 | 3750 | 0.069 | 0.041 | 1.032
2026-04-20 | 1127 | 505 | 1439 | 7483 | 1571 | 3.86 | 3.879 | 3.903 | 3.904 | 7 | 26 | 197 | 22 | 945 | 40 | 45 | 220 | 180 | 3870 | 3750 | 0.071 | 0.043 | 1.032
2026-04-21 | 1127 | 506 | 1440 | 7699 | 1634 | 3.86 | 3.861 | 3.882 | 3.882 | 8 | 26 | 201 | 22 | 946 | 35 | 30 | 210 | 190 | 3870 | 3810 | 0.064 | 0.039 | 1.015748
2026-04-22 | 1127 | 507 | 1440 | 7429 | 1534 | 3.86 | 3.875 | 3.886 | 3.886 | 2 | 26 | 209 | 22 | 947 | 35 | 45 | 220 | 190 | 3870 | 3810 | 0.066 | 0.04 | 1.015748
2026-04-23 | 1127 | 508 | 1441 | 7516 | 1595 | 3.86 | 3.86 | 3.876 | 3.879 | 2 | 30 | 201 | 22 | 944 | 35 | 42 | 220 | 180 | 3880 | 3810 | 0.066 | 0.041 | 1.018373
2026-04-24 | 1127 | 509 | 1440 | 7763 | 1605 | 3.86 | 3.878 | 3.911 | 3.911 | 2 | 22 | 186 | 22 | 948 | 40 | 45 | 220 | 190 | 3880 | 3810 | 0.076 | 0.041 | 1.018373
2026-04-25 | 1127 | 510 | 1439 | 7840 | 1664 | 3.86 | 3.86 | 3.879 | 3.886 | 2 | 25 | 204 | 22 | 945 | 40 | 52 | 220 | 180 | 3920 | 3810 | 0.077 | 0.041 | 1.028871
2026-04-27 | 1127 | 511 | 1440 | 7682 | 1609 | 3.86 | 3.861 | 3.875 | 3.875 | 2 | 16 | 186 | 22 | 948 | 45 | 49 | 230 | 190 | 3870 | 3810 | 0.074 | 0.041 | 1.015748
2026-04-28 | 1127 | 513 | 1440 | 7489 | 1480 | 3.86 | 3.86 | 3.865 | 3.865 | 2 | 14 | 187 | 22 | 956 | 50 | 79 | 220 | 180 | 3790 | 3810 | 0.068 | 0.039 | 0.9947507
2025-10-01 | 1128 | 198 | 1440 | 7545 | 1456 | 3.85 | 3.854 | 3.863 | 3.863 | 2 | 27 | 219 | 23 | 944 | 30 | 28 | 200 | 180 | 3930 | 3750 | 0.048 | 0.033 | 1.048
2025-10-02 | 1128 | 199 | 1440 | 7551 | 1461 | 3.85 | 3.859 | 3.872 | 3.872 | 2 | 28 | 194 | 23 | 945 | 25 | 28 | 200 | 190 | 3900 | 3810 | 0.052 | 0.033 | 1.023622
2025-10-03 | 1128 | 200 | 1440 | 7625 | 1452 | 3.85 | 3.863 | 3.87 | 3.87 | 2 | 27 | 205 | 23 | 943 | 20 | 25 | 200 | 190 | 3900 | 3810 | 0.054 | 0.034 | 1.023622
2025-10-04 | 1128 | 201 | 1440 | 7466 | 1464 | 3.85 | 3.85 | 3.855 | 3.855 | 2 | 26 | 191 | 22 | 949 | 30 | 34 | 200 | 190 | 3830 | 3810 | 0.046 | 0.031 | 1.005249
2025-10-05 | 1128 | 202 | 1439 | 7114 | 1391 | 3.85 | 3.85 | 3.851 | 3.851 | 2 | 15 | 192 | 22 | 953 | 50 | 52 | 200 | 180 | 3300 | 3810 | 0.053 | 0.034 | 0.8661417
2025-10-06 | 1128 | 203 | 1440 | 6923 | 1338 | 3.85 | 3.855 | 3.861 | 3.861 | 5 | 10 | 192 | 21 | 953 | 50 | 69 | 200 | 180 | 3180 | 3750 | 0.045 | 0.033 | 0.848
2025-10-07 | 1128 | 204 | 1440 | 6852 | 1439 | 3.85 | 3.855 | 3.855 | 3.855 | 2 | 9 | 168 | 21 | 953 | 50 | 76 | 200 | 180 | 3820 | 3690 | 0.042 | 0.032 | 1.03523
2025-10-08 | 1128 | 205 | 1440 | 6888 | 1331 | 3.85 | 3.855 | 3.86 | 3.86 | 2 | 8 | 186 | 21 | 953 | 50 | 73 | 200 | 180 | 3710 | 3690 | 0.04 | 0.033 | 1.00542
2025-10-09 | 1128 | 206 | 1440 | 7566 | 1460 | 3.85 | 3.853 | 3.864 | 3.864 | 2 | 16 | 178 | 21 | 952 | 45 | 73 | 200 | 180 | 3700 | 3690 | 0.047 | 0.036 | 1.00271
2025-10-10 | 1128 | 207 | 1440 | 7639 | 1494 | 3.85 | 3.85 | 3.856 | 3.856 | 2 | 15 | 176 | 21 | 951 | 40 | 69 | 200 | 190 | 3980 | 3690 | 0.049 | 0.035 | 1.078591
2025-10-11 | 1128 | 208 | 1440 | 7591 | 1465 | 3.85 | 3.863 | 3.873 | 3.873 | 5 | 27 | 190 | 22 | 951 | 45 | 63 | 200 | 200 | 3810 | 3750 | 0.048 | 0.033 | 1.016
2025-10-12 | 1128 | 209 | 1440 | 7703 | 1487 | 3.85 | 3.855 | 3.867 | 3.867 | 10 | 23 | 203 | 21 | 947 | 40 | 58 | 200 | 180 | 3820 | 3750 | 0.051 | 0.034 | 1.018667
2025-10-13 | 1128 | 210 | 1440 | 7635 | 1454 | 3.85 | 3.86 | 3.868 | 3.871 | 17 | 20 | 199 | 21 | 944 | 40 | 34 | 200 | 180 | 3850 | 3750 | 0.055 | 0.035 | 1.026667
2025-10-14 | 1128 | 211 | 1440 | 7379 | 1443 | 3.85 | 3.857 | 3.872 | 3.872 | 2 | 17 | 201 | 21 | 947 | 40 | 43 | 200 | 180 | 3870 | 3810 | 0.062 | 0.036 | 1.015748
2025-10-15 | 1128 | 212 | 1440 | 7267 | 1421 | 3.85 | 3.85 | 3.857 | 3.855 | 2 | 16 | 208 | 21 | 951 | 40 | 49 | 200 | 180 | 3870 | 3810 | 0.051 | 0.032 | 1.015748
2025-10-16 | 1128 | 213 | 1440 | 7509 | 1449 | 3.85 | 3.856 | 3.869 | 3.863 | 2 | 15 | 202 | 21 | 953 | 45 | 58 | 200 | 180 | 3810 | 3810 | 0.052 | 0.033 | 1
2025-10-17 | 1128 | 214 | 1440 | 7106 | 1366 | 3.85 | 3.856 | 3.866 | 3.865 | 2 | 9 | 186 | 21 | 953 | 45 | 64 | 200 | 190 | 3790 | 3750 | 0.05 | 0.032 | 1.010667
2025-10-18 | 1128 | 215 | 1440 | 7471 | 1461 | 3.85 | 3.85 | 3.851 | 3.851 | 2 | 11 | 189 | 21 | 949 | 45 | 73 | 200 | 190 | 3800 | 3690 | 0.052 | 0.032 | 1.02981
2025-10-19 | 1128 | 216 | 1440 | 7613 | 1489 | 3.85 | 3.85 | 3.858 | 3.858 | 2 | 12 | 187 | 22 | 944 | 45 | 48 | 200 | 190 | 3750 | 3750 | 0.05 | 0.031 | 1
2025-10-20 | 1128 | 217 | 1440 | 7790 | 1504 | 3.85 | 3.857 | 3.877 | 3.877 | 2 | 20 | 209 | 22 | 943 | 40 | 46 | 200 | 190 | 3770 | 3810 | 0.052 | 0.032 | 0.9895013
2025-10-21 | 1128 | 218 | 1440 | 7596 | 1462 | 3.85 | 3.856 | 3.87 | 3.87 | 2 | 25 | 206 | 22 | 946 | 35 | 40 | 200 | 190 | 3860 | 3810 | 0.047 | 0.03 | 1.013123
2025-10-22 | 1128 | 219 | 1439 | 7775 | 1501 | 3.85 | 3.855 | 3.871 | 3.871 | 2 | 17 | 195 | 22 | 943 | 35 | 43 | 200 | 200 | 3860 | 3810 | 0.044 | 0.029 | 1.013123
2025-10-23 | 1128 | 220 | 1440 | 7530 | 1453 | 3.85 | 3.857 | 3.868 | 3.868 | 2 | 23 | 181 | 22 | 943 | 30 | 33 | 200 | 200 | 3780 | 3810 | 0.047 | 0.03 | 0.992126
2025-10-24 | 1128 | 221 | 1440 | 7470 | 1457 | 3.85 | 3.85 | 3.862 | 3.862 | 2 | 24 | 181 | 22 | 951 | 35 | 39 | 200 | 180 | 3830 | 3810 | 0.051 | 0.03 | 1.005249
2025-10-25 | 1128 | 222 | 1440 | 7380 | 1404 | 3.85 | 3.859 | 3.869 | 3.868 | 2 | 25 | 196 | 22 | 950 | 40 | 43 | 200 | 180 | 3770 | 3810 | 0.045 | 0.028 | 0.9895013
2025-10-26 | 1128 | 223 | 1440 | 7578 | 1482 | 3.85 | 3.85 | 3.86 | 3.86 | 2 | 21 | 188 | 22 | 946 | 40 | 57 | 200 | 180 | 3700 | 3750 | 0.054 | 0.03 | 0.9866667
2025-10-27 | 1128 | 224 | 1440 | 7703 | 1487 | 3.85 | 3.854 | 3.865 | 3.865 | 2 | 22 | 171 | 22 | 950 | 40 | 51 | 200 | 190 | 3700 | 3810 | 0.053 | 0.029 | 0.9711286
2025-10-28 | 1128 | 225 | 1440 | 7535 | 1454 | 3.85 | 3.854 | 3.879 | 3.879 | 3 | 27 | 204 | 22 | 953 | 45 | 60 | 200 | 180 | 3810 | 3750 | 0.049 | 0.029 | 1.016
2025-10-29 | 1128 | 226 | 1440 | 7668 | 1480 | 3.85 | 3.854 | 3.878 | 3.878 | 1 | 30 | 198 | 22 | 947 | 35 | 55 | 200 | 180 | 3780 | 3750 | 0.045 | 0.028 | 1.008
2025-10-30 | 1128 | 227 | 1440 | 7688 | 1484 | 3.85 | 3.859 | 3.865 | 3.865 | 2 | 24 | 185 | 22 | 945 | 35 | 36 | 200 | 180 | 3770 | 3750 | 0.045 | 0.027 | 1.005333
2025-10-31 | 1128 | 228 | 1440 | 7598 | 1486 | 3.85 | 3.85 | 3.864 | 3.864 | 12 | 25 | 217 | 22 | 948 | 40 | 45 | 200 | 180 | 3760 | 3810 | 0.045 | 0.028 | 0.9868766
2025-11-01 | 1128 | 229 | 1440 | 7841 | 1514 | 3.85 | 3.855 | 3.864 | 3.864 | 2 | 22 | 196 | 22 | 949 | 40 | 55 | 200 | 190 | 3780 | 3810 | 0.042 | 0.027 | 0.992126
2025-11-02 | 1128 | 230 | 1440 | 7982 | 1522 | 3.85 | 3.853 | 3.878 | 3.878 | 2 | 24 | 203 | 22 | 948 | 40 | 52 | 200 | 180 | 3790 | 3810 | 0.045 | 0.028 | 0.9947507
2025-11-03 | 1128 | 231 | 1440 | 7726 | 1511 | 3.85 | 3.853 | 3.856 | 3.856 | 2 | 24 | 166 | 20 | 944 | 40 | 58 | 200 | 180 | 3710 | 3750 | 0.047 | 0.028 | 0.9893333
2025-11-04 | 1128 | 232 | 1440 | 7688 | 1484 | 3.85 | 3.856 | 3.862 | 3.862 | 2 | 29 | 203 | 20 | 943 | 40 | 48 | 200 | 180 | 3700 | 3750 | 0.046 | 0.027 | 0.9866667
2025-11-05 | 1128 | 233 | 1439 | 7673 | 1481 | 3.85 | 3.856 | 3.872 | 3.872 | 1 | 22 | 188 | 20 | 943 | 40 | 45 | 200 | 200 | 3920 | 3810 | 0.046 | 0.028 | 1.028871
2025-11-06 | 1128 | 234 | 1440 | 7362 | 1420 | 3.85 | 3.856 | 3.867 | 3.867 | 3 | 29 | 183 | 20 | 943 | 40 | 40 | 200 | 190 | 3720 | 3810 | 0.05 | 0.028 | 0.976378
2025-11-07 | 1128 | 235 | 1440 | 7346 | 1417 | 3.85 | 3.855 | 3.866 | 3.866 | 2 | 25 | 192 | 23 | 943 | 40 | 39 | 200 | 200 | 3760 | 3810 | 0.054 | 0.029 | 0.9868766
2025-11-08 | 1128 | 236 | 1440 | 7629 | 1492 | 3.85 | 3.85 | 3.857 | 3.857 | 2 | 28 | 207 | 23 | 943 | 35 | 40 | 200 | 180 | 3810 | 3810 | 0.059 | 0.031 | 1
2025-11-09 | 1128 | 237 | 1440 | 7394 | 1446 | 3.85 | 3.85 | 3.861 | 3.861 | 2 | 14 | 175 | 23 | 947 | 35 | 40 | 200 | 180 | 3820 | 3810 | 0.054 | 0.03 | 1.002625
2025-11-10 | 1128 | 238 | 1440 | 7280 | 1404 | 3.85 | 3.854 | 3.856 | 3.856 | 1 | 25 | 187 | 22 | 947 | 45 | 45 | 200 | 180 | 3800 | 3810 | 0.054 | 0.029 | 0.9973753
2025-11-11 | 1128 | 239 | 1440 | 7407 | 1429 | 3.85 | 3.854 | 3.872 | 3.872 | 2 | 23 | 185 | 22 | 949 | 40 | 25 | 200 | 200 | 3800 | 3810 | 0.055 | 0.029 | 0.9973753
2025-11-12 | 1128 | 240 | 1440 | 7464 | 1440 | 3.85 | 3.855 | 3.858 | 3.858 | 2 | 16 | 184 | 22 | 947 | 40 | 24 | 200 | 190 | 3780 | 3810 | 0.057 | 0.031 | 0.992126
2025-11-13 | 1128 | 241 | 1440 | 7209 | 1394 | 3.85 | 3.864 | 3.876 | 3.876 | 1 | 29 | 176 | 21 | 948 | 40 | 43 | 200 | 180 | 3760 | 3810 | 0.052 | 0.028 | 0.9868766
2025-11-14 | 1128 | 242 | 1440 | 7127 | 1374 | 3.85 | 3.855 | 3.857 | 3.855 | 2 | 18 | 192 | 21 | 951 | 45 | 57 | 200 | 180 | 3750 | 3750 | 0.056 | 0.031 | 1
2025-11-15 | 1128 | 243 | 1440 | 7729 | 1492 | 3.85 | 3.857 | 3.871 | 3.871 | 2 | 14 | 175 | 21 | 950 | 50 | 61 | 200 | 180 | 3820 | 3750 | 0.052 | 0.031 | 1.018667
2025-11-16 | 1128 | 244 | 1440 | 7642 | 1475 | 3.85 | 3.854 | 3.864 | 3.862 | 3 | 27 | 192 | 21 | 951 | 45 | 69 | 200 | 180 | 3820 | 3750 | 0.054 | 0.031 | 1.018667
2025-11-17 | 1128 | 245 | 1440 | 7686 | 1464 | 3.85 | 3.862 | 3.882 | 3.882 | 5 | 18 | 181 | 21 | 946 | 45 | 48 | 200 | 180 | 3750 | 3750 | 0.049 | 0.03 | 1
2025-11-18 | 1128 | 246 | 1440 | 7568 | 1484 | 3.85 | 3.85 | 3.857 | 3.857 | 2 | 25 | 203 | 21 | 945 | 50 | 25 | 200 | 180 | 3790 | 3810 | 0.05 | 0.03 | 0.9947507
2025-11-19 | 1128 | 247 | 1440 | 7318 | 1431 | 3.85 | 3.85 | 3.856 | 3.856 | 2 | 26 | 213 | 21 | 948 | 45 | 54 | 200 | 180 | 3810 | 3810 | 0.05 | 0.03 | 1
2025-11-20 | 1128 | 248 | 1440 | 7418 | 1431 | 3.85 | 3.859 | 3.877 | 3.877 | 1 | 12 | 184 | 22 | 952 | 50 | 69 | 200 | 180 | 3700 | 3810 | 0.047 | 0.029 | 0.9711286
2025-11-21 | 1128 | 249 | 1440 | 7443 | 1436 | 3.85 | 3.85 | 3.863 | 3.863 | 13 | 12 | 200 | 22 | 944 | 45 | 72 | 200 | 180 | 3830 | 3810 | 0.044 | 0.028 | 1.005249
2025-11-22 | 1128 | 250 | 1440 | 7323 | 1432 | 3.85 | 3.851 | 3.857 | 3.857 | 2 | 10 | 203 | 22 | 953 | 55 | 73 | 200 | 180 | 3800 | 3750 | 0.044 | 0.029 | 1.013333
2025-11-23 | 1128 | 251 | 1440 | 7522 | 1471 | 3.85 | 3.85 | 3.848 | 3.848 | 2 | 13 | 187 | 22 | 951 | 55 | 79 | 200 | 180 | 3820 | 3750 | 0.042 | 0.027 | 1.018667
2025-11-24 | 1128 | 252 | 1440 | 7601 | 1467 | 3.85 | 3.854 | 3.862 | 3.862 | 2 | 16 | 200 | 22 | 947 | 20 | 48 | 200 | 180 | 3810 | 3750 | 0.045 | 0.028 | 1.016
2025-11-25 | 1128 | 253 | 1441 | 7819 | 1490 | 3.85 | 3.853 | 3.867 | 3.867 | 13 | 20 | 201 | 22 | 946 | 40 | 27 | 200 | 180 | 3770 | 3750 | 0.045 | 0.028 | 1.005333
2025-11-26 | 1128 | 254 | 1440 | 7532 | 1477 | 3.85 | 3.853 | 3.864 | 3.864 | 2 | 21 | 190 | 22 | 947 | 45 | 30 | 200 | 180 | 3800 | 3810 | 0.046 | 0.028 | 0.9973753
2025-11-27 | 1128 | 255 | 1440 | 7627 | 1476 | 3.85 | 3.853 | 3.879 | 3.878 | 2 | 25 | 197 | 22 | 950 | 45 | 46 | 200 | 180 | 3800 | 3810 | 0.051 | 0.027 | 0.9973753
2025-11-28 | 1128 | 256 | 1440 | 7313 | 1430 | 3.85 | 3.85 | 3.855 | 3.855 | 2 | 18 | 199 | 22 | 950 | 50 | 61 | 200 | 180 | 3800 | 3810 | 0.049 | 0.027 | 0.9973753
2025-11-29 | 1128 | 257 | 1440 | 7453 | 1438 | 3.85 | 3.854 | 3.865 | 3.865 | 4 | 17 | 198 | 22 | 951 | 50 | 75 | 200 | 180 | 3790 | 3750 | 0.053 | 0.028 | 1.010667
2025-11-30 | 1128 | 258 | 1440 | 7453 | 1438 | 3.85 | 3.858 | 3.868 | 3.868 | 2 | 30 | 211 | 22 | 943 | 40 | 72 | 200 | 180 | 3820 | 3750 | 0.048 | 0.027 | 1.018667
2025-12-01 | 1128 | 259 | 1440 | 7513 | 1430 | 3.85 | 3.864 | 3.88 | 3.88 | 1 | 23 | 204 | 22 | 944 | 35 | 36 | 250 | 170 | 3810 | 3750 | 0.053 | 0.029 | 1.016
2025-12-02 | 1128 | 260 | 1440 | 7517 | 1470 | 3.85 | 3.85 | 3.863 | 3.864 | 2 | 20 | 192 | 22 | 938 | 35 | 28 | 250 | 170 | 3820 | 3810 | 0.052 | 0.028 | 1.002625
2025-12-03 | 1128 | 261 | 1440 | 7645 | 1456 | 3.85 | 3.863 | 3.88 | 3.88 | 2 | 25 | 206 | 22 | 942 | 35 | 16 | 250 | 160 | 3850 | 3750 | 0.055 | 0.028 | 1.026667
2025-12-04 | 1128 | 262 | 1440 | 7608 | 1488 | 3.85 | 3.85 | 3.856 | 3.856 | 2 | 21 | 202 | 22 | 940 | 40 | 33 | 250 | 190 | 3830 | 3810 | 0.055 | 0.029 | 1.005249
2025-12-05 | 1128 | 263 | 1440 | 7262 | 1420 | 3.85 | 3.85 | 3.854 | 3.854 | 2 | 19 | 174 | 22 | 947 | 45 | 37 | 240 | 170 | 3800 | 3810 | 0.055 | 0.029 | 0.9973753
2025-12-06 | 1128 | 264 | 1440 | 7498 | 1431 | 3.85 | 3.86 | 3.878 | 3.878 | 1 | 21 | 188 | 22 | 948 | 40 | 43 | 240 | 180 | 3800 | 3810 | 0.053 | 0.029 | 0.9973753
2025-12-07 | 1128 | 265 | 1440 | 7364 | 1444 | 3.85 | 3.854 | 3.857 | 3.857 | 37 | 21 | 199 | 22 | 945 | 40 | 45 | 240 | 180 | 3800 | 3810 | 0.057 | 0.031 | 0.9973753
2025-12-08 | 1128 | 266 | 1440 | 7859 | 1498 | 3.85 | 3.856 | 3.867 | 3.867 | 2 | 32 | 202 | 22 | 944 | 40 | 40 | 230 | 210 | 3770 | 3810 | 0.053 | 0.029 | 0.9895013
2025-12-09 | 1128 | 267 | 1440 | 7506 | 1468 | 3.85 | 3.854 | 3.87 | 3.87 | 2 | 23 | 199 | 22 | 943 | 40 | 42 | 240 | 190 | 3750 | 3810 | 0.052 | 0.029 | 0.984252
2025-12-10 | 1128 | 268 | 1440 | 7499 | 1447 | 3.85 | 3.854 | 3.867 | 3.867 | 2 | 25 | 209 | 22 | 950 | 50 | 52 | 230 | 180 | 3750 | 3810 | 0.051 | 0.029 | 0.984252
2025-12-11 | 1128 | 269 | 1440 | 7494 | 1446 | 3.85 | 3.854 | 3.861 | 3.861 | 2 | 16 | 212 | 22 | 946 | 45 | 66 | 250 | 190 | 3810 | 3810 | 0.05 | 0.028 | 1
2025-12-12 | 1128 | 270 | 1439 | 7487 | 1429 | 3.85 | 3.859 | 3.867 | 3.867 | 2 | 23 | 201 | 22 | 943 | 45 | 33 | 250 | 180 | 3820 | 3810 | 0.05 | 0.03 | 1.002625
2025-12-13 | 1128 | 271 | 1440 | 7428 | 1433 | 3.85 | 3.854 | 3.869 | 3.869 | 2 | 22 | 212 | 22 | 943 | 35 | 30 | 220 | 180 | 3800 | 3810 | 0.049 | 0.029 | 0.9973753
2025-12-14 | 1128 | 272 | 1440 | 7535 | 1454 | 3.85 | 3.863 | 3.875 | 3.875 | 2 | 33 | 204 | 22 | 943 | 35 | 27 | 220 | 180 | 3800 | 3810 | 0.048 | 0.028 | 0.9973753
2025-12-15 | 1128 | 273 | 1440 | 7438 | 1435 | 3.85 | 3.854 | 3.872 | 3.872 | 2 | 26 | 204 | 22 | 943 | 25 | 37 | 230 | 190 | 3820 | 3810 | 0.049 | 0.029 | 1.002625
2025-12-16 | 1128 | 274 | 1440 | 7433 | 1434 | 3.85 | 3.855 | 3.861 | 3.861 | 2 | 22 | 204 | 22 | 943 | 25 | 24 | 220 | 190 | 4000 | 3810 | 0.047 | 0.027 | 1.049869
2025-12-17 | 1128 | 275 | 1440 | 7474 | 1442 | 3.85 | 3.857 | 3.87 | 3.87 | 2 | 28 | 198 | 22 | 944 | 25 | 21 | 220 | 180 | 3880 | 3810 | 0.046 | 0.028 | 1.018373
2025-12-18 | 1128 | 276 | 1440 | 7466 | 1460 | 3.85 | 3.85 | 3.862 | 3.862 | 2 | 19 | 195 | 22 | 943 | 35 | 24 | 220 | 190 | 3820 | 3810 | 0.049 | 0.028 | 1.002625
2025-12-19 | 1128 | 277 | 1440 | 7356 | 1415 | 3.85 | 3.853 | 3.857 | 3.857 | 2 | 16 | 188 | 22 | 941 | 35 | 21 | 220 | 190 | 3800 | 3810 | 0.046 | 0.027 | 0.9973753
2025-12-20 | 1128 | 278 | 1440 | 7142 | 1377 | 3.85 | 3.853 | 3.859 | 3.859 | 2 | 16 | 208 | 22 | 947 | 35 | 21 | 220 | 190 | 3840 | 3810 | 0.052 | 0.029 | 1.007874
2025-12-21 | 1128 | 279 | 1440 | 7309 | 1390 | 3.85 | 3.856 | 3.865 | 3.865 | 2 | 13 | 192 | 22 | 947 | 40 | 30 | 220 | 180 | 3800 | 3750 | 0.046 | 0.026 | 1.013333
2025-12-22 | 1128 | 280 | 1440 | 7506 | 1468 | 3.85 | 3.854 | 3.859 | 3.859 | 2 | 9 | 192 | 22 | 950 | 45 | 49 | 220 | 180 | 3800 | 3810 | 0.051 | 0.029 | 0.9973753
2025-12-23 | 1128 | 281 | 1440 | 7256 | 1419 | 3.85 | 3.85 | 3.851 | 3.851 | 2 | 10 | 194 | 22 | 955 | 45 | 64 | 220 | 180 | 3820 | 3810 | 0.042 | 0.026 | 1.002625
2025-12-24 | 1128 | 282 | 1440 | 7214 | 1391 | 3.85 | 3.855 | 3.861 | 3.861 | 2 | 12 | 192 | 22 | 952 | 45 | 66 | 220 | 190 | 3510 | 3750 | 0.043 | 0.026 | 0.936
2025-12-25 | 1128 | 283 | 1440 | 7216 | 1411 | 3.85 | 3.85 | 3.855 | 3.855 | 2 | 13 | 185 | 22 | 949 | 45 | 57 | 220 | 190 | 3810 | 3690 | 0.045 | 0.027 | 1.03252
2025-12-26 | 1128 | 284 | 1440 | 7438 | 1435 | 3.85 | 3.857 | 3.866 | 3.866 | 2 | 25 | 201 | 22 | 945 | 40 | 57 | 220 | 200 | 3950 | 3750 | 0.046 | 0.026 | 1.053333
2025-12-27 | 1128 | 285 | 1440 | 7221 | 1412 | 3.85 | 3.85 | 3.848 | 3.848 | 2 | 28 | 190 | 22 | 949 | 30 | 38 | 220 | 190 | 3820 | 3750 | 0.045 | 0.026 | 1.018667
2025-12-28 | 1128 | 286 | 1440 | 7239 | 1396 | 3.85 | 3.855 | 3.864 | 3.864 | 2 | 26 | 202 | 22 | 951 | 40 | 54 | 220 | 200 | 3840 | 3750 | 0.044 | 0.025 | 1.024
2025-12-29 | 1128 | 287 | 1440 | 7156 | 1360 | 3.85 | 3.857 | 3.855 | 3.855 | 2 | 30 | 202 | 22 | 953 | 40 | 57 | 220 | 180 | 3780 | 3750 | 0.046 | 0.026 | 1.008
2025-12-30 | 1128 | 288 | 1440 | 7450 | 1457 | 3.85 | 3.851 | 3.868 | 3.868 | 2 | 24 | 188 | 22 | 951 | 35 | 60 | 220 | 210 | 3610 | 3690 | 0.043 | 0.027 | 0.9783198
2025-12-31 | 1128 | 289 | 1440 | 7805 | 1507 | 3.85 | 3.855 | 3.87 | 3.87 | 3 | 19 | 158 | 22 | 952 | 40 | 57 | 220 | 180 | 3000 | 3750 | 0.044 | 0.027 | 0.8
2026-01-01 | 1128 | 290 | 1440 | 7812 | 1528 | 3.85 | 3.85 | 3.862 | 3.863 | 2 | 15 | 181 | 22 | 954 | 55 | 76 | 220 | 180 | 3720 | 3750 | 0.04 | 0.026 | 0.992
2026-01-02 | 1128 | 291 | 1440 | 7458 | 1439 | 3.85 | 3.854 | 3.861 | 3.861 | 2 | 13 | 188 | 22 | 954 | 55 | 76 | 220 | 180 | 3700 | 3750 | 0.039 | 0.026 | 0.9866667
2026-01-03 | 1128 | 292 | 1440 | 7591 | 1465 | 3.85 | 3.854 | 3.86 | 3.86 | 2 | 23 | 199 | 22 | 953 | 50 | 73 | 220 | 200 | 3760 | 3750 | 0.039 | 0.026 | 1.002667
2026-01-04 | 1128 | 293 | 1440 | 7601 | 1467 | 3.85 | 3.855 | 3.876 | 3.876 | 2 | 20 | 179 | 22 | 953 | 40 | 70 | 210 | 180 | 3910 | 3750 | 0.038 | 0.026 | 1.042667
2026-01-05 | 1128 | 294 | 1440 | 7474 | 1442 | 3.85 | 3.855 | 3.88 | 3.88 | 2 | 16 | 200 | 22 | 953 | 40 | 64 | 210 | 170 | 3730 | 3750 | 0.04 | 0.027 | 0.9946667
2026-01-06 | 1128 | 295 | 1440 | 7479 | 1443 | 3.85 | 3.855 | 3.865 | 3.865 | 2 | 10 | 186 | 22 | 955 | 40 | 57 | 220 | 170 | 3700 | 3750 | 0.037 | 0.027 | 0.9866667
2026-01-07 | 1128 | 296 | 1440 | 7321 | 1412 | 3.85 | 3.856 | 3.86 | 3.86 | 2 | 16 | 191 | 22 | 958 | 45 | 64 | 210 | 170 | 3710 | 3750 | 0.032 | 0.025 | 0.9893333
2026-01-08 | 1128 | 297 | 1440 | 6956 | 1360 | 3.85 | 3.85 | 3.859 | 3.875 | 2 | 10 | 159 | 22 | 958 | 50 | 57 | 210 | 170 | 3820 | 3750 | 0.031 | 0.025 | 1.018667
2026-01-09 | 1128 | 298 | 1440 | 7189 | 1347 | 3.85 | 3.855 | 3.861 | 3.861 | 2 | 10 | 192 | 22 | 960 | 50 | 84 | 210 | 200 | 3030 | 3690 | 0.033 | 0.027 | 0.8211382
2026-01-10 | 1128 | 299 | 1440 | 7200 | 1408 | 3.85 | 3.854 | 3.865 | 3.865 | 2 | 10 | 179 | 22 | 957 | 50 | 88 | 220 | 180 | 3720 | 3690 | 0.042 | 0.027 | 1.00813
2026-01-11 | 1128 | 300 | 1440 | 7428 | 1433 | 3.85 | 3.856 | 3.866 | 3.868 | 2 | 11 | 165 | 22 | 956 | 50 | 69 | 220 | 170 | 3700 | 3690 | 0.034 | 0.027 | 1.00271
2026-01-12 | 1128 | 301 | 1440 | 7438 | 1435 | 3.85 | 3.852 | 3.862 | 3.862 | 2 | 20 | 209 | 22 | 952 | 35 | 60 | 220 | 200 | 3820 | 3750 | 0.033 | 0.027 | 1.018667
2026-01-13 | 1128 | 302 | 1440 | 7678 | 1482 | 3.85 | 3.857 | 3.878 | 3.881 | 4 | 36 | 180 | 22 | 945 | 30 | 21 | 210 | 180 | 3820 | 3750 | 0.036 | 0.029 | 1.018667
2026-01-14 | 1128 | 303 | 1440 | 7525 | 1452 | 3.853 | 3.859 | 3.87 | 3.87 | 2 | 30 | 204 | 22 | 944 | 30 | 24 | 220 | 180 | 3800 | 3810 | 0.035 | 0.028 | 0.9973753
2026-01-15 | 1128 | 304 | 1440 | 7458 | 1439 | 3.855 | 3.863 | 3.869 | 3.869 | 13 | 29 | 192 | 22 | 943 | 35 | 36 | 220 | 180 | 3750 | 3810 | 0.035 | 0.027 | 0.984252
2026-01-16 | 1128 | 305 | 1440 | 7453 | 1438 | 3.855 | 3.864 | 3.876 | 3.876 | 2 | 23 | 191 | 22 | 946 | 40 | 45 | 210 | 180 | 3840 | 3810 | 0.035 | 0.027 | 1.007874
2026-01-17 | 1128 | 306 | 1440 | 7397 | 1427 | 3.855 | 3.858 | 3.873 | 3.873 | 2 | 23 | 205 | 22 | 946 | 40 | 30 | 210 | 190 | 3800 | 3810 | 0.039 | 0.028 | 0.9973753
2026-01-18 | 1128 | 307 | 1440 | 7458 | 1439 | 3.855 | 3.862 | 3.869 | 3.869 | 2 | 16 | 200 | 22 | 950 | 40 | 39 | 210 | 170 | 3800 | 3810 | 0.039 | 0.029 | 0.9973753
2026-01-19 | 1128 | 308 | 1440 | 7050 | 1359 | 3.855 | 3.862 | 3.872 | 3.872 | 2 | 18 | 205 | 22 | 945 | 40 | 40 | 220 | 180 | 3840 | 3810 | 0.04 | 0.028 | 1.007874
2026-01-20 | 1128 | 309 | 1440 | 7627 | 1472 | 3.855 | 3.86 | 3.871 | 3.869 | 2 | 23 | 217 | 22 | 946 | 35 | 24 | 220 | 180 | 3780 | 3750 | 0.053 | 0.032 | 1.008
2026-01-21 | 1128 | 310 | 1440 | 7256 | 1419 | 3.855 | 3.855 | 3.86 | 3.86 | 2 | 23 | 184 | 22 | 957 | 40 | 43 | 220 | 170 | 3810 | 3810 | 0.044 | 0.03 | 1
2026-01-22 | 1128 | 311 | 1440 | 6994 | 1348 | 3.855 | 3.859 | 3.865 | 3.865 | 2 | 9 | 188 | 22 | 960 | 50 | 75 | 210 | 180 | 3700 | 3810 | 0.041 | 0.03 | 0.9711286
2026-01-23 | 1128 | 312 | 1440 | 7260 | 1400 | 3.855 | 3.859 | 3.87 | 3.87 | 2 | 15 | 179 | 22 | 960 | 50 | 82 | 220 | 180 | 3750 | 3690 | 0.043 | 0.032 | 1.01626
2026-01-24 | 1128 | 313 | 1440 | 7407 | 1429 | 3.855 | 3.86 | 3.862 | 3.862 | 2 | 12 | 181 | 22 | 957 | 45 | 70 | 220 | 190 | 3780 | 3750 | 0.036 | 0.03 | 1.008
2026-01-25 | 1128 | 314 | 1440 | 7729 | 1492 | 3.855 | 3.859 | 3.87 | 3.871 | 2 | 22 | 216 | 22 | 951 | 45 | 64 | 210 | 190 | 3770 | 3750 | 0.039 | 0.031 | 1.005333
2026-01-26 | 1128 | 315 | 1440 | 7280 | 1404 | 3.855 | 3.855 | 3.861 | 3.861 | 2 | 21 | 192 | 22 | 953 | 40 | 61 | 220 | 170 | 3760 | 3750 | 0.038 | 0.032 | 1.002667
2026-01-27 | 1128 | 316 | 1440 | 7333 | 1434 | 3.855 | 3.855 | 3.86 | 3.86 | 2 | 11 | 182 | 22 | 953 | 45 | 69 | 220 | 180 | 3720 | 3750 | 0.035 | 0.031 | 0.992
2026-01-28 | 1128 | 317 | 1440 | 7012 | 1371 | 3.855 | 3.856 | 3.857 | 3.857 | 3 | 9 | 175 | 22 | 956 | 50 | 79 | 220 | 180 | 3650 | 3750 | 0.033 | 0.032 | 0.9733333
2026-01-29 | 1128 | 318 | 1440 | 7270 | 1402 | 3.855 | 3.858 | 3.859 | 3.858 | 2 | 11 | 203 | 22 | 957 | 50 | 87 | 220 | 180 | 3850 | 3690 | 0.036 | 0.031 | 1.04336
2026-01-30 | 1128 | 319 | 1440 | 7267 | 1425 | 3.855 | 3.855 | 3.851 | 3.852 | 2 | 11 | 181 | 22 | 955 | 50 | 84 | 210 | 170 | 3770 | 3750 | 0.032 | 0.032 | 1.005333
2026-01-31 | 1128 | 320 | 1440 | 7260 | 1400 | 3.855 | 3.86 | 3.863 | 3.863 | 2 | 9 | 170 | 22 | 959 | 50 | 75 | 220 | 180 | 3720 | 3750 | 0.031 | 0.031 | 0.992
2026-02-01 | 1128 | 321 | 1440 | 7199 | 1392 | 3.855 | 3.859 | 3.862 | 3.863 | 2 | 18 | 184 | 22 | 958 | 55 | 75 | 220 | 180 | 3720 | 3750 | 0.029 | 0.031 | 0.992
2026-02-02 | 1128 | 322 | 1440 | 7199 | 1392 | 3.855 | 3.86 | 3.865 | 3.865 | 2 | 12 | 161 | 22 | 957 | 55 | 81 | 220 | 170 | 3750 | 3690 | 0.027 | 0.029 | 1.01626
2026-02-03 | 1128 | 323 | 1440 | 7377 | 1423 | 3.855 | 3.857 | 3.877 | 3.884 | 2 | 18 | 190 | 22 | 953 | 50 | 79 | 210 | 200 | 3720 | 3690 | 0.03 | 0.032 | 1.00813
2026-02-04 | 1128 | 324 | 1440 | 7812 | 1528 | 3.855 | 3.863 | 3.878 | 3.878 | 1 | 28 | 210 | 22 | 950 | 30 | 48 | 210 | 180 | 3780 | 3750 | 0.035 | 0.032 | 1.008
2026-02-05 | 1128 | 325 | 1440 | 7841 | 1514 | 3.855 | 3.86 | 3.878 | 3.878 | 2 | 22 | 209 | 22 | 950 | 30 | 45 | 210 | 200 | 3700 | 3750 | 0.033 | 0.033 | 0.9866667
2026-02-06 | 1128 | 326 | 1440 | 7673 | 1481 | 3.855 | 3.858 | 3.877 | 3.877 | 2 | 30 | 203 | 22 | 948 | 30 | 43 | 210 | 200 | 3800 | 3750 | 0.04 | 0.035 | 1.013333
2026-02-07 | 1128 | 327 | 1440 | 7780 | 1502 | 3.855 | 3.86 | 3.88 | 3.88 | 2 | 23 | 206 | 22 | 945 | 30 | 42 | 210 | 200 | 3770 | 3750 | 0.038 | 0.035 | 1.005333
2026-02-08 | 1128 | 328 | 1440 | 7464 | 1440 | 3.855 | 3.865 | 3.875 | 3.875 | 2 | 23 | 204 | 22 | 945 | 35 | 36 | 220 | 170 | 3770 | 3750 | 0.036 | 0.032 | 1.005333
2026-02-09 | 1128 | 329 | 1440 | 7701 | 1467 | 3.855 | 3.861 | 3.876 | 3.876 | 2 | 23 | 193 | 22 | 949 | 30 | 36 | 210 | 170 | 3800 | 3810 | 0.042 | 0.033 | 0.9973753
2026-02-10 | 1128 | 330 | 1440 | 7517 | 1474 | 3.855 | 3.86 | 3.882 | 3.882 | 2 | 24 | 185 | 22 | 944 | 30 | 40 | 220 | 190 | 3750 | 3810 | 0.041 | 0.033 | 0.984252
2026-02-11 | 1128 | 331 | 1440 | 7476 | 1462 | 3.855 | 3.855 | 3.859 | 3.86 | 2 | 23 | 174 | 22 | 948 | 35 | 28 | 210 | 190 | 3710 | 3810 | 0.043 | 0.033 | 0.9737533
2026-02-12 | 1128 | 332 | 1440 | 7428 | 1433 | 3.855 | 3.862 | 3.882 | 3.882 | 2 | 24 | 187 | 22 | 957 | 45 | 43 | 210 | 190 | 3720 | 3810 | 0.044 | 0.033 | 0.976378
2026-02-13 | 1128 | 333 | 1440 | 7703 | 1487 | 3.855 | 3.86 | 3.874 | 3.874 | 2 | 16 | 200 | 22 | 953 | 45 | 66 | 210 | 190 | 3800 | 3810 | 0.049 | 0.035 | 0.9973753
2026-02-14 | 1128 | 334 | 1440 | 7717 | 1470 | 3.855 | 3.857 | 3.864 | 3.864 | 2 | 21 | 192 | 22 | 948 | 40 | 69 | 210 | 200 | 3780 | 3750 | 0.057 | 0.039 | 1.008
2026-02-15 | 1128 | 335 | 1440 | 7489 | 1445 | 3.855 | 3.859 | 3.884 | 3.884 | 2 | 27 | 202 | 22 | 943 | 35 | 57 | 210 | 200 | 3750 | 3750 | 0.046 | 0.033 | 1
2026-02-16 | 1128 | 336 | 1440 | 7129 | 1394 | 3.855 | 3.86 | 3.861 | 3.862 | 2 | 29 | 201 | 22 | 945 | 35 | 42 | 210 | 190 | 3840 | 3750 | 0.055 | 0.035 | 1.024
2026-02-17 | 1128 | 337 | 1440 | 7440 | 1455 | 3.855 | 3.855 | 3.86 | 3.86 | 2 | 21 | 209 | 22 | 949 | 40 | 43 | 220 | 190 | 3800 | 3750 | 0.05 | 0.033 | 1.013333
2026-02-18 | 1128 | 338 | 1440 | 7300 | 1408 | 3.855 | 3.862 | 3.865 | 3.865 | 2 | 24 | 195 | 22 | 955 | 40 | 57 | 220 | 190 | 3780 | 3810 | 0.055 | 0.036 | 0.992126
2026-02-19 | 1128 | 339 | 1440 | 6979 | 1345 | 3.855 | 3.858 | 3.86 | 3.86 | 2 | 21 | 177 | 22 | 950 | 40 | 54 | 220 | 190 | 3810 | 3810 | 0.05 | 0.033 | 1
2026-02-20 | 1128 | 340 | 1440 | 7260 | 1400 | 3.855 | 3.861 | 3.866 | 3.866 | 2 | 18 | 189 | 22 | 947 | 40 | 21 | 220 | 190 | 3800 | 3690 | 0.052 | 0.033 | 1.02981
2026-02-21 | 1128 | 341 | 1440 | 7346 | 1417 | 3.855 | 3.864 | 3.869 | 3.869 | 2 | 19 | 219 | 22 | 947 | 40 | 27 | 210 | 200 | 3770 | 3810 | 0.054 | 0.034 | 0.9895013
2026-02-22 | 1128 | 342 | 1440 | 7311 | 1410 | 3.855 | 3.859 | 3.866 | 3.866 | 2 | 19 | 208 | 22 | 947 | 40 | 31 | 220 | 190 | 3790 | 3810 | 0.058 | 0.037 | 0.9947507
2026-02-23 | 1128 | 343 | 1440 | 7252 | 1379 | 3.855 | 3.859 | 3.859 | 3.859 | 2 | 21 | 173 | 22 | 946 | 40 | 31 | 220 | 180 | 3750 | 3810 | 0.052 | 0.034 | 0.984252
2026-02-24 | 1128 | 344 | 1440 | 7221 | 1412 | 3.855 | 3.863 | 3.868 | 3.868 | 2 | 22 | 204 | 22 | 944 | 40 | 40 | 220 | 200 | 3800 | 3810 | 0.055 | 0.035 | 0.9973753
2026-02-25 | 1128 | 345 | 1439 | 7409 | 1449 | 3.855 | 3.855 | 3.863 | 3.863 | 2 | 18 | 192 | 22 | 943 | 45 | 45 | 220 | 200 | 3820 | 3750 | 0.057 | 0.034 | 1.018667
2026-02-26 | 1128 | 346 | 1440 | 7515 | 1450 | 3.855 | 3.862 | 3.872 | 3.872 | 2 | 20 | 187 | 22 | 943 | 45 | 63 | 220 | 200 | 3720 | 3810 | 0.053 | 0.032 | 0.976378
2026-02-27 | 1128 | 347 | 1440 | 7533 | 1434 | 3.855 | 3.861 | 3.872 | 3.872 | 2 | 30 | 207 | 22 | 951 | 45 | 52 | 210 | 180 | 3720 | 3810 | 0.056 | 0.033 | 0.976378
2026-02-28 | 1128 | 348 | 1440 | 7458 | 1439 | 3.855 | 3.859 | 3.866 | 3.866 | 2 | 24 | 208 | 22 | 949 | 45 | 63 | 220 | 180 | 3770 | 3810 | 0.056 | 0.036 | 0.9895013
2026-03-01 | 1128 | 349 | 1440 | 7522 | 1471 | 3.855 | 3.861 | 3.879 | 3.879 | 2 | 18 | 191 | 22 | 952 | 50 | 69 | 220 | 180 | 3800 | 3750 | 0.058 | 0.035 | 1.013333
2026-03-02 | 1128 | 350 | 1440 | 7484 | 1444 | 3.855 | 3.855 | 3.866 | 3.866 | 2 | 15 | 187 | 22 | 953 | 50 | 73 | 220 | 170 | 3820 | 3750 | 0.06 | 0.035 | 1.018667
2026-03-03 | 1128 | 351 | 1440 | 7053 | 1383 | 3.855 | 3.858 | 3.857 | 3.857 | 2 | 15 | 192 | 22 | 948 | 45 | 79 | 220 | 180 | 3820 | 3750 | 0.057 | 0.034 | 1.018667
2026-03-04 | 1128 | 352 | 1440 | 7425 | 1452 | 3.855 | 3.855 | 3.876 | 3.877 | 2 | 17 | 180 | 22 | 951 | 45 | 73 | 220 | 200 | 3810 | 3750 | 0.06 | 0.034 | 1.016
2026-03-05 | 1128 | 353 | 1440 | 7102 | 1373 | 3.855 | 3.859 | 3.863 | 3.863 | 2 | 16 | 195 | 22 | 953 | 45 | 66 | 220 | 190 | 3810 | 3750 | 0.061 | 0.035 | 1.016
2026-03-06 | 1128 | 354 | 1440 | 7328 | 1437 | 3.855 | 3.855 | 3.865 | 3.865 | 2 | 15 | 192 | 22 | 953 | 45 | 70 | 220 | 180 | 3800 | 3690 | 0.068 | 0.037 | 1.02981
2026-03-07 | 1128 | 355 | 1440 | 7560 | 1459 | 3.855 | 3.86 | 3.867 | 3.867 | 2 | 16 | 187 | 22 | 947 | 45 | 63 | 220 | 200 | 3720 | 3750 | 0.063 | 0.035 | 0.992
2026-03-08 | 1128 | 356 | 1440 | 7387 | 1425 | 3.855 | 3.86 | 3.874 | 3.874 | 2 | 20 | 190 | 22 | 946 | 40 | 46 | 220 | 190 | 3720 | 3750 | 0.064 | 0.038 | 0.992
2026-03-09 | 1128 | 357 | 1440 | 7474 | 1442 | 3.855 | 3.86 | 3.867 | 3.867 | 2 | 19 | 202 | 22 | 948 | 45 | 49 | 210 | 180 | 3780 | 3810 | 0.061 | 0.036 | 0.992126
2026-03-10 | 1128 | 358 | 1440 | 7137 | 1376 | 3.855 | 3.859 | 3.866 | 3.866 | 2 | 21 | 192 | 22 | 954 | 45 | 63 | 220 | 180 | 3850 | 3810 | 0.058 | 0.037 | 1.010499
2026-03-11 | 1128 | 359 | 1440 | 7063 | 1381 | 3.855 | 3.855 | 3.851 | 3.851 | 2 | 17 | 192 | 22 | 952 | 45 | 66 | 210 | 180 | 3780 | 3750 | 0.062 | 0.038 | 1.008
2026-03-12 | 1128 | 360 | 1440 | 6923 | 1334 | 3.855 | 3.86 | 3.871 | 3.871 | 4 | 14 | 187 | 22 | 953 | 50 | 72 | 210 | 200 | 3760 | 3690 | 0.065 | 0.039 | 1.01897
2026-03-13 | 1128 | 361 | 1440 | 7076 | 1368 | 3.855 | 3.86 | 3.864 | 3.864 | 2 | 15 | 186 | 22 | 951 | 50 | 78 | 210 | 200 | 3780 | 3690 | 0.064 | 0.04 | 1.02439
2026-03-14 | 1128 | 362 | 1440 | 7163 | 1381 | 3.855 | 3.858 | 3.86 | 3.86 | 2 | 13 | 210 | 22 | 948 | 45 | 66 | 220 | 200 | 3800 | 3690 | 0.066 | 0.04 | 1.02981
2026-03-15 | 1128 | 363 | 1440 | 7270 | 1402 | 3.855 | 3.862 | 3.867 | 3.867 | 4 | 22 | 200 | 22 | 946 | 45 | 60 | 210 | 190 | 3820 | 3750 | 0.067 | 0.04 | 1.018667
2026-03-16 | 1128 | 364 | 1440 | 7515 | 1450 | 3.855 | 3.86 | 3.871 | 3.871 | 2 | 19 | 210 | 22 | 945 | 40 | 57 | 220 | 200 | 3810 | 3750 | 0.063 | 0.038 | 1.016
2026-03-17 | 1128 | 365 | 1440 | 7543 | 1436 | 3.855 | 3.869 | 3.876 | 3.876 | 2 | 23 | 189 | 22 | 943 | 35 | 43 | 220 | 190 | 3810 | 3750 | 0.061 | 0.038 | 1.016
2026-03-18 | 1128 | 366 | 1440 | 7557 | 1478 | 3.855 | 3.855 | 3.866 | 3.866 | 2 | 25 | 197 | 22 | 944 | 35 | 28 | 210 | 180 | 3800 | 3810 | 0.067 | 0.039 | 0.9973753
2026-03-19 | 1128 | 367 | 1440 | 7484 | 1444 | 3.855 | 3.859 | 3.871 | 3.871 | 2 | 16 | 186 | 22 | 947 | 50 | 31 | 210 | 170 | 3790 | 3810 | 0.065 | 0.04 | 0.9947507
2026-03-20 | 1128 | 368 | 1440 | 7356 | 1419 | 3.855 | 3.861 | 3.867 | 3.867 | 2 | 16 | 178 | 22 | 950 | 50 | 57 | 210 | 180 | 3790 | 3810 | 0.061 | 0.038 | 0.9947507
2026-03-21 | 1128 | 369 | 1440 | 7402 | 1428 | 3.855 | 3.858 | 3.865 | 3.865 | 2 | 14 | 195 | 22 | 945 | 45 | 52 | 220 | 180 | 3800 | 3810 | 0.061 | 0.039 | 0.9973753
2026-03-22 | 1128 | 370 | 1440 | 7285 | 1405 | 3.855 | 3.859 | 3.863 | 3.863 | 2 | 19 | 195 | 22 | 945 | 45 | 31 | 210 | 190 | 3780 | 3810 | 0.063 | 0.039 | 0.992126
2026-03-23 | 1128 | 371 | 1440 | 7341 | 1416 | 3.855 | 3.863 | 3.87 | 3.87 | 2 | 16 | 186 | 21 | 944 | 40 | 49 | 210 | 200 | 3800 | 3810 | 0.065 | 0.04 | 0.9973753
2026-03-24 | 1128 | 372 | 1440 | 7298 | 1388 | 3.855 | 3.865 | 3.877 | 3.877 | 2 | 14 | 192 | 21 | 950 | 50 | 40 | 210 | 180 | 3750 | 3810 | 0.067 | 0.04 | 0.984252
2026-03-25 | 1128 | 373 | 1440 | 7307 | 1429 | 3.855 | 3.855 | 3.865 | 3.865 | 2 | 12 | 188 | 22 | 953 | 50 | 67 | 210 | 190 | 3760 | 3810 | 0.063 | 0.039 | 0.9868766
2026-03-26 | 1128 | 374 | 1440 | 7601 | 1467 | 3.855 | 3.858 | 3.862 | 3.862 | 2 | 11 | 180 | 22 | 951 | 50 | 73 | 210 | 180 | 3750 | 3750 | 0.063 | 0.038 | 1
2026-03-27 | 1128 | 375 | 1407 | 7178 | 1384 | 3.855 | 3.859 | 3.87 | 3.87 | 2 | 19 | 192 | 22 | 948 | 40 | 64 | 210 | 170 | 3740 | 3750 | 0.069 | 0.041 | 0.9973333
2026-03-28 | 1128 | 376 | 1440 | 7596 | 1466 | 3.855 | 3.86 | 3.874 | 3.874 | 2 | 14 | 192 | 22 | 943 | 40 | 55 | 210 | 180 | 3760 | 3750 | 0.063 | 0.038 | 1.002667
2026-03-29 | 1128 | 377 | 1440 | 7581 | 1463 | 3.855 | 3.864 | 3.876 | 3.876 | 1 | 17 | 192 | 22 | 943 | 35 | 37 | 210 | 180 | 3770 | 3750 | 0.065 | 0.039 | 1.005333
2026-03-30 | 1128 | 378 | 1440 | 7474 | 1442 | 3.855 | 3.859 | 3.864 | 3.864 | 2 | 22 | 164 | 22 | 943 | 35 | 34 | 210 | 200 | 3770 | 3810 | 0.072 | 0.042 | 0.9895013
2026-03-31 | 1128 | 379 | 1441 | 7376 | 1419 | 3.855 | 3.863 | 3.878 | 3.878 | 2 | 18 | 207 | 22 | 943 | 35 | 37 | 210 | 190 | 3760 | 3810 | 0.066 | 0.041 | 0.9868766
2026-04-01 | 1128 | 380 | 1439 | 7241 | 1416 | 3.855 | 3.855 | 3.86 | 3.86 | 2 | 17 | 203 | 22 | 944 | 45 | 36 | 220 | 190 | 3810 | 3810 | 0.062 | 0.039 | 1
2026-04-02 | 1128 | 381 | 1440 | 7367 | 1421 | 3.855 | 3.862 | 3.879 | 3.879 | 2 | 23 | 191 | 22 | 953 | 45 | 45 | 210 | 180 | 3780 | 3810 | 0.068 | 0.04 | 0.992126
2026-04-03 | 1128 | 382 | 1440 | 7423 | 1436 | 3.855 | 3.859 | 3.867 | 3.867 | 2 | 25 | 167 | 22 | 950 | 40 | 54 | 210 | 190 | 3740 | 3810 | 0.076 | 0.046 | 0.9816273
2026-04-04 | 1128 | 383 | 1440 | 7469 | 1441 | 3.856 | 3.86 | 3.859 | 3.859 | 2 | 25 | 179 | 22 | 949 | 45 | 33 | 220 | 180 | 3710 | 3750 | 0.072 | 0.043 | 0.9893333
2026-04-05 | 1128 | 384 | 1441 | 7530 | 1453 | 3.86 | 3.866 | 3.879 | 3.879 | 2 | 19 | 186 | 22 | 947 | 40 | 57 | 220 | 180 | 3810 | 3810 | 0.063 | 0.043 | 1
2026-04-06 | 1128 | 385 | 1439 | 7389 | 1445 | 3.86 | 3.86 | 3.858 | 3.858 | 2 | 23 | 183 | 22 | 950 | 45 | 51 | 220 | 180 | 3810 | 3750 | 0.067 | 0.043 | 1.016
2026-04-07 | 1128 | 386 | 1440 | 7050 | 1359 | 3.86 | 3.865 | 3.875 | 3.874 | 3 | 14 | 173 | 23 | 953 | 50 | 69 | 220 | 180 | 3760 | 3810 | 0.06 | 0.041 | 0.9868766
2026-04-08 | 1128 | 387 | 1440 | 7219 | 1392 | 3.86 | 3.866 | 3.879 | 3.879 | 7 | 12 | 185 | 23 | 957 | 55 | 70 | 220 | 190 | 3740 | 3690 | 0.065 | 0.044 | 1.01355
2026-04-09 | 1128 | 388 | 1440 | 7142 | 1377 | 3.86 | 3.865 | 3.88 | 3.88 | 2 | 13 | 181 | 23 | 953 | 55 | 73 | 220 | 200 | 3760 | 3690 | 0.06 | 0.041 | 1.01897
2026-04-10 | 1128 | 389 | 1439 | 7588 | 1488 | 3.86 | 3.86 | 3.875 | 3.875 | 2 | 18 | 192 | 23 | 947 | 45 | 69 | 210 | 190 | 3710 | 3690 | 0.061 | 0.042 | 1.00542
2026-04-11 | 1128 | 390 | 1440 | 7734 | 1493 | 3.86 | 3.863 | 3.876 | 3.876 | 2 | 18 | 174 | 23 | 950 | 45 | 57 | 210 | 190 | 3700 | 3750 | 0.058 | 0.041 | 0.9866667
2026-04-12 | 1128 | 391 | 1440 | 7819 | 1490 | 3.86 | 3.873 | 3.894 | 3.894 | 5 | 30 | 200 | 23 | 947 | 40 | 51 | 210 | 170 | 3730 | 3750 | 0.064 | 0.043 | 0.9946667
2026-04-13 | 1128 | 392 | 1440 | 7635 | 1454 | 3.86 | 3.873 | 3.894 | 3.894 | 2 | 27 | 188 | 22 | 943 | 40 | 46 | 210 | 190 | 3730 | 3750 | 0.056 | 0.039 | 0.9946667
2026-04-14 | 1128 | 393 | 1440 | 7644 | 1495 | 3.86 | 3.86 | 3.873 | 3.873 | 2 | 26 | 199 | 22 | 940 | 40 | 21 | 210 | 170 | 3750 | 3810 | 0.058 | 0.04 | 0.984252
2026-04-15 | 1128 | 394 | 1439 | 7624 | 1495 | 3.86 | 3.861 | 3.87 | 3.87 | 1 | 27 | 193 | 22 | 946 | 40 | 22 | 220 | 170 | 3780 | 3750 | 0.06 | 0.04 | 1.008
2026-04-16 | 1128 | 395 | 1440 | 7545 | 1456 | 3.86 | 3.869 | 3.891 | 3.891 | 2 | 22 | 172 | 23 | 947 | 40 | 48 | 220 | 170 | 3750 | 3810 | 0.064 | 0.041 | 0.984252
2026-04-17 | 1128 | 396 | 1440 | 7198 | 1388 | 3.86 | 3.865 | 3.875 | 3.875 | 2 | 19 | 189 | 23 | 948 | 45 | 60 | 210 | 170 | 3770 | 3810 | 0.058 | 0.039 | 0.9895013
2026-04-18 | 1128 | 397 | 1440 | 7397 | 1427 | 3.86 | 3.865 | 3.88 | 3.88 | 2 | 20 | 192 | 23 | 948 | 45 | 49 | 220 | 170 | 3780 | 3750 | 0.063 | 0.04 | 1.008
2026-04-19 | 1128 | 398 | 1440 | 7291 | 1410 | 3.86 | 3.878 | 3.894 | 3.894 | 5 | 28 | 200 | 23 | 948 | 40 | 48 | 220 | 190 | 3820 | 3810 | 0.06 | 0.037 | 1.002625
2026-04-20 | 1128 | 399 | 1439 | 7360 | 1400 | 3.86 | 3.871 | 3.878 | 3.878 | 2 | 17 | 201 | 23 | 946 | 40 | 39 | 220 | 180 | 3880 | 3810 | 0.068 | 0.041 | 1.018373
2026-04-21 | 1128 | 400 | 1440 | 7002 | 1373 | 3.86 | 3.86 | 3.862 | 3.862 | 2 | 15 | 205 | 23 | 945 | 40 | 39 | 220 | 190 | 3850 | 3810 | 0.068 | 0.039 | 1.010499
2026-04-22 | 1128 | 401 | 1440 | 7226 | 1413 | 3.86 | 3.863 | 3.869 | 3.869 | 2 | 23 | 200 | 22 | 942 | 35 | 45 | 220 | 190 | 3920 | 3750 | 0.072 | 0.04 | 1.045333
2026-04-23 | 1128 | 402 | 1440 | 7555 | 1454 | 3.86 | 3.864 | 3.885 | 3.885 | 2 | 22 | 175 | 22 | 943 | 35 | 36 | 220 | 180 | 3910 | 3810 | 0.07 | 0.039 | 1.026247
2026-04-24 | 1128 | 403 | 1440 | 7367 | 1421 | 3.86 | 3.865 | 3.883 | 3.883 | 2 | 25 | 184 | 22 | 944 | 40 | 31 | 220 | 180 | 3920 | 3810 | 0.072 | 0.04 | 1.028871
2026-04-25 | 1128 | 404 | 1440 | 7714 | 1493 | 3.86 | 3.863 | 3.875 | 3.875 | 5 | 23 | 199 | 22 | 946 | 40 | 46 | 220 | 190 | 3940 | 3810 | 0.071 | 0.039 | 1.034121
2026-04-27 | 1128 | 405 | 1440 | 7402 | 1428 | 3.86 | 3.864 | 3.877 | 3.877 | 3 | 20 | 162 | 22 | 944 | 35 | 37 | 230 | 180 | 3970 | 3810 | 0.073 | 0.04 | 1.041995
2026-04-28 | 1128 | 407 | 1440 | 7726 | 1515 | 3.86 | 3.86 | 3.873 | 3.873 | 3 | 16 | 180 | 22 | 942 | 45 | 36 | 210 | 180 | 3780 | 3810 | 0.077 | 0.04 | 0.992126
2025-10-01 | 1129 | 364 | 1440 | 7619 | 1494 | 3.85 | 3.85 | 3.866 | 3.866 | 2 | 23 | 186 | 22 | 945 | 25 | 46 | 200 | 180 | 3930 | 3750 | 0.07 | 0.033 | 1.048
2025-10-02 | 1129 | 365 | 1434 | 7863 | 1483 | 3.85 | 3.864 | 3.895 | 3.895 | 5 | 36 | 204 | 22 | 952 | 30 | 31 | 200 | 180 | 3900 | 3750 | 0.076 | 0.034 | 1.04
2025-10-03 | 1129 | 366 | 1440 | 7032 | 1375 | 3.85 | 3.866 | 3.885 | 3.885 | 8 | 29 | 190 | 22 | 953 | 50 | 51 | 200 | 190 | 3870 | 3810 | 0.076 | 0.032 | 1.015748
2025-10-04 | 1129 | 367 | 1440 | 7375 | 1403 | 3.85 | 3.873 | 3.903 | 3.903 | 2 | 43 | 200 | 22 | 943 | 40 | 46 | 200 | 180 | 3870 | 3690 | 0.1 | 0.035 | 1.04878
2025-10-05 | 1129 | 368 | 1440 | 7598 | 1486 | 3.85 | 3.85 | 3.868 | 3.868 | 2 | 28 | 158 | 22 | 943 | 35 | 36 | 200 | 190 | 3750 | 3810 | 0.107 | 0.036 | 0.984252
2025-10-06 | 1129 | 369 | 1440 | 7919 | 1549 | 3.85 | 3.85 | 3.866 | 3.866 | 2 | 26 | 161 | 22 | 945 | 30 | 27 | 200 | 190 | 3790 | 3810 | 0.1 | 0.038 | 0.9947507
2025-10-07 | 1129 | 370 | 1440 | 7744 | 1495 | 3.85 | 3.861 | 3.873 | 3.873 | 2 | 25 | 166 | 22 | 951 | 35 | 36 | 200 | 180 | 3700 | 3810 | 0.096 | 0.034 | 0.9711286
2025-10-08 | 1129 | 371 | 1440 | 7685 | 1503 | 3.85 | 3.85 | 3.864 | 3.864 | 2 | 20 | 165 | 22 | 949 | 35 | 49 | 200 | 180 | 3700 | 3810 | 0.096 | 0.035 | 0.9711286
2025-10-09 | 1129 | 372 | 1440 | 7732 | 1473 | 3.85 | 3.859 | 3.88 | 3.88 | 2 | 26 | 158 | 22 | 944 | 35 | 42 | 200 | 180 | 3700 | 3810 | 0.091 | 0.033 | 0.9711286
2025-10-10 | 1129 | 373 | 1440 | 7466 | 1460 | 3.85 | 3.85 | 3.872 | 3.872 | 2 | 23 | 186 | 22 | 947 | 40 | 45 | 200 | 180 | 3910 | 3810 | 0.082 | 0.033 | 1.026247
2025-10-11 | 1129 | 374 | 1440 | 7277 | 1423 | 3.85 | 3.85 | 3.863 | 3.863 | 2 | 26 | 177 | 22 | 948 | 45 | 49 | 200 | 180 | 3870 | 3810 | 0.084 | 0.033 | 1.015748
2025-10-12 | 1129 | 375 | 1440 | 7555 | 1458 | 3.85 | 3.869 | 3.89 | 3.89 | 6 | 27 | 186 | 22 | 950 | 45 | 46 | 200 | 180 | 3850 | 3810 | 0.083 | 0.033 | 1.010499
2025-10-13 | 1129 | 376 | 1440 | 7402 | 1428 | 3.85 | 3.874 | 3.887 | 3.887 | 19 | 39 | 181 | 22 | 951 | 45 | 55 | 200 | 180 | 3860 | 3810 | 0.082 | 0.033 | 1.013123
2025-10-14 | 1129 | 377 | 1440 | 7717 | 1470 | 3.85 | 3.859 | 3.888 | 3.888 | 2 | 39 | 179 | 22 | 947 | 40 | 55 | 200 | 190 | 3900 | 3750 | 0.085 | 0.033 | 1.04
2025-10-15 | 1129 | 378 | 1440 | 7603 | 1487 | 3.85 | 3.85 | 3.869 | 3.869 | 1 | 21 | 201 | 22 | 949 | 40 | 40 | 200 | 190 | 3860 | 3750 | 0.082 | 0.033 | 1.029333
2025-10-16 | 1129 | 379 | 1440 | 7298 | 1431 | 3.85 | 3.85 | 3.862 | 3.862 | 2 | 27 | 169 | 22 | 952 | 40 | 54 | 200 | 180 | 3700 | 3810 | 0.078 | 0.033 | 0.9711286
2025-10-17 | 1129 | 380 | 1440 | 7553 | 1434 | 3.85 | 3.858 | 3.87 | 3.87 | 2 | 17 | 150 | 22 | 950 | 40 | 55 | 200 | 200 | 3800 | 3750 | 0.071 | 0.031 | 1.013333
2025-10-18 | 1129 | 381 | 1440 | 7379 | 1443 | 3.85 | 3.859 | 3.875 | 3.875 | 6 | 25 | 189 | 22 | 949 | 40 | 58 | 200 | 180 | 3800 | 3750 | 0.077 | 0.032 | 1.013333
2025-10-19 | 1129 | 382 | 1440 | 7491 | 1465 | 3.85 | 3.85 | 3.854 | 3.854 | 2 | 27 | 171 | 22 | 949 | 45 | 61 | 200 | 180 | 3820 | 3750 | 0.078 | 0.032 | 1.018667
2025-10-20 | 1129 | 383 | 1440 | 7246 | 1417 | 3.85 | 3.85 | 3.867 | 3.867 | 2 | 25 | 186 | 22 | 950 | 45 | 61 | 200 | 180 | 3870 | 3750 | 0.069 | 0.03 | 1.032
2025-10-21 | 1129 | 384 | 1440 | 7341 | 1416 | 3.85 | 3.856 | 3.865 | 3.865 | 2 | 27 | 178 | 22 | 945 | 35 | 49 | 200 | 190 | 3850 | 3750 | 0.081 | 0.032 | 1.026667
2025-10-22 | 1129 | 385 | 1440 | 7494 | 1446 | 3.85 | 3.865 | 3.877 | 3.877 | 4 | 32 | 183 | 22 | 943 | 35 | 37 | 200 | 190 | 3850 | 3750 | 0.078 | 0.032 | 1.026667
2025-10-23 | 1129 | 386 | 1440 | 7574 | 1442 | 3.85 | 3.876 | 3.901 | 3.901 | 2 | 34 | 181 | 22 | 945 | 30 | 39 | 200 | 190 | 3800 | 3810 | 0.077 | 0.03 | 0.9973753
2025-10-24 | 1129 | 387 | 1440 | 7542 | 1475 | 3.85 | 3.85 | 3.874 | 3.874 | 2 | 29 | 185 | 22 | 943 | 30 | 36 | 200 | 200 | 3770 | 3810 | 0.08 | 0.031 | 0.9895013
2025-10-25 | 1129 | 388 | 1440 | 7613 | 1489 | 3.85 | 3.857 | 3.877 | 3.877 | 2 | 24 | 189 | 22 | 947 | 40 | 39 | 200 | 190 | 3750 | 3810 | 0.085 | 0.031 | 0.984252
2025-10-26 | 1129 | 389 | 1440 | 7605 | 1452 | 3.85 | 3.859 | 3.879 | 3.879 | 12 | 32 | 173 | 22 | 950 | 40 | 48 | 200 | 190 | 3700 | 3810 | 0.087 | 0.031 | 0.9711286
2025-10-27 | 1129 | 390 | 1440 | 7511 | 1469 | 3.85 | 3.85 | 3.872 | 3.872 | 2 | 21 | 188 | 22 | 947 | 40 | 39 | 200 | 190 | 3750 | 3810 | 0.085 | 0.031 | 0.984252
2025-10-28 | 1129 | 391 | 1440 | 7691 | 1465 | 3.85 | 3.86 | 3.872 | 3.872 | 2 | 32 | 163 | 22 | 946 | 40 | 42 | 200 | 180 | 3750 | 3810 | 0.083 | 0.031 | 0.984252
2025-10-29 | 1129 | 392 | 1440 | 7573 | 1481 | 3.85 | 3.854 | 3.867 | 3.867 | 2 | 30 | 183 | 22 | 946 | 35 | 33 | 200 | 180 | 3720 | 3810 | 0.08 | 0.03 | 0.976378
2025-10-30 | 1129 | 393 | 1440 | 7558 | 1439 | 3.85 | 3.862 | 3.878 | 3.878 | 2 | 26 | 199 | 22 | 949 | 40 | 40 | 200 | 180 | 3710 | 3810 | 0.081 | 0.03 | 0.9737533
2025-10-31 | 1129 | 394 | 1440 | 7558 | 1482 | 3.85 | 3.85 | 3.86 | 3.86 | 2 | 23 | 173 | 22 | 947 | 35 | 58 | 200 | 180 | 3770 | 3810 | 0.077 | 0.029 | 0.9895013
2025-11-01 | 1129 | 395 | 1440 | 7705 | 1507 | 3.85 | 3.851 | 3.865 | 3.865 | 2 | 26 | 186 | 22 | 950 | 40 | 52 | 200 | 180 | 3600 | 3810 | 0.076 | 0.028 | 0.9448819
2025-11-02 | 1129 | 396 | 1440 | 7749 | 1496 | 3.85 | 3.856 | 3.882 | 3.882 | 2 | 24 | 181 | 22 | 953 | 45 | 60 | 200 | 190 | 3710 | 3750 | 0.073 | 0.028 | 0.9893333
2025-11-03 | 1129 | 397 | 1440 | 7729 | 1492 | 3.85 | 3.853 | 3.882 | 3.882 | 2 | 20 | 190 | 22 | 953 | 45 | 64 | 200 | 180 | 3720 | 3750 | 0.079 | 0.029 | 0.992
2025-11-04 | 1129 | 398 | 1440 | 7790 | 1504 | 3.85 | 3.856 | 3.889 | 3.889 | 2 | 33 | 167 | 22 | 953 | 45 | 67 | 200 | 180 | 3700 | 3750 | 0.074 | 0.028 | 0.9866667
2025-11-05 | 1129 | 399 | 1439 | 7509 | 1449 | 3.85 | 3.857 | 3.876 | 3.876 | 2 | 24 | 164 | 22 | 952 | 45 | 67 | 200 | 180 | 3700 | 3750 | 0.076 | 0.028 | 0.9866667
2025-11-06 | 1129 | 400 | 1440 | 7752 | 1477 | 3.85 | 3.859 | 3.875 | 3.875 | 2 | 21 | 154 | 22 | 951 | 45 | 64 | 200 | 190 | 3730 | 3750 | 0.076 | 0.029 | 0.9946667
2025-11-07 | 1129 | 401 | 1440 | 7389 | 1445 | 3.85 | 3.85 | 3.868 | 3.868 | 2 | 21 | 187 | 22 | 951 | 40 | 69 | 200 | 180 | 3750 | 3750 | 0.074 | 0.029 | 1
2025-11-08 | 1129 | 402 | 1440 | 7357 | 1423 | 3.85 | 3.856 | 3.862 | 3.862 | 2 | 30 | 172 | 22 | 949 | 40 | 64 | 200 | 190 | 3770 | 3750 | 0.076 | 0.029 | 1.005333
2025-11-09 | 1129 | 403 | 1440 | 7413 | 1430 | 3.85 | 3.86 | 3.877 | 3.877 | 2 | 18 | 187 | 22 | 945 | 40 | 64 | 200 | 190 | 3820 | 3750 | 0.078 | 0.031 | 1.018667
2025-11-10 | 1129 | 404 | 1440 | 7496 | 1466 | 3.85 | 3.85 | 3.848 | 3.848 | 2 | 20 | 185 | 22 | 943 | 40 | 42 | 200 | 190 | 3790 | 3750 | 0.074 | 0.029 | 1.010667
2025-11-11 | 1129 | 405 | 1440 | 7306 | 1413 | 3.85 | 3.864 | 3.895 | 3.895 | 5 | 27 | 175 | 22 | 948 | 40 | 42 | 200 | 180 | 3780 | 3810 | 0.077 | 0.029 | 0.992126
2025-11-12 | 1129 | 406 | 1440 | 7458 | 1439 | 3.85 | 3.854 | 3.877 | 3.877 | 2 | 25 | 185 | 22 | 948 | 40 | 57 | 200 | 200 | 3760 | 3810 | 0.076 | 0.029 | 0.9868766
2025-11-13 | 1129 | 407 | 1440 | 7594 | 1446 | 3.85 | 3.864 | 3.881 | 3.881 | 4 | 26 | 178 | 22 | 943 | 40 | 46 | 200 | 200 | 3870 | 3810 | 0.077 | 0.029 | 1.015748
2025-11-14 | 1129 | 408 | 1440 | 7471 | 1465 | 3.85 | 3.862 | 3.884 | 3.884 | 2 | 33 | 183 | 22 | 943 | 40 | 43 | 200 | 180 | 3880 | 3810 | 0.08 | 0.029 | 1.018373
2025-11-15 | 1129 | 409 | 1440 | 7425 | 1452 | 3.85 | 3.85 | 3.862 | 3.862 | 2 | 24 | 211 | 22 | 949 | 50 | 55 | 200 | 180 | 3810 | 3810 | 0.079 | 0.03 | 1
2025-11-16 | 1129 | 410 | 1440 | 7681 | 1467 | 3.85 | 3.855 | 3.875 | 3.875 | 2 | 19 | 192 | 22 | 952 | 45 | 64 | 200 | 180 | 3840 | 3810 | 0.08 | 0.029 | 1.007874
2025-11-17 | 1129 | 411 | 1440 | 7461 | 1463 | 3.85 | 3.851 | 3.86 | 3.86 | 2 | 28 | 176 | 22 | 952 | 45 | 70 | 200 | 180 | 3840 | 3810 | 0.074 | 0.029 | 1.007874
2025-11-18 | 1129 | 412 | 1440 | 7606 | 1468 | 3.85 | 3.853 | 3.863 | 3.863 | 1 | 19 | 165 | 22 | 950 | 40 | 64 | 200 | 180 | 3860 | 3750 | 0.079 | 0.03 | 1.029333
2025-11-19 | 1129 | 413 | 1440 | 7270 | 1402 | 3.85 | 3.855 | 3.867 | 3.867 | 2 | 16 | 186 | 22 | 949 | 45 | 60 | 200 | 180 | 3820 | 3750 | 0.079 | 0.03 | 1.018667
2025-11-20 | 1129 | 414 | 1440 | 7739 | 1494 | 3.85 | 3.858 | 3.874 | 3.874 | 2 | 27 | 177 | 22 | 947 | 45 | 63 | 200 | 190 | 3820 | 3750 | 0.074 | 0.029 | 1.018667
2025-11-21 | 1129 | 415 | 1440 | 7527 | 1472 | 3.85 | 3.85 | 3.876 | 3.876 | 2 | 29 | 169 | 22 | 946 | 40 | 60 | 200 | 180 | 3800 | 3750 | 0.078 | 0.03 | 1.013333
2025-11-22 | 1129 | 416 | 1440 | 7606 | 1468 | 3.85 | 3.858 | 3.875 | 3.875 | 1 | 17 | 169 | 22 | 949 | 40 | 52 | 200 | 180 | 3820 | 3750 | 0.072 | 0.03 | 1.018667
2025-11-23 | 1129 | 417 | 1440 | 7037 | 1376 | 3.85 | 3.85 | 3.859 | 3.859 | 5 | 14 | 188 | 22 | 950 | 50 | 66 | 200 | 180 | 3800 | 3750 | 0.068 | 0.027 | 1.013333
2025-11-24 | 1129 | 418 | 1440 | 7382 | 1424 | 3.85 | 3.855 | 3.864 | 3.864 | 4 | 11 | 172 | 22 | 953 | 40 | 67 | 200 | 180 | 3830 | 3750 | 0.073 | 0.029 | 1.021333
2025-11-25 | 1129 | 419 | 1440 | 7326 | 1413 | 3.85 | 3.855 | 3.87 | 3.87 | 2 | 15 | 193 | 22 | 953 | 45 | 64 | 200 | 180 | 3800 | 3750 | 0.071 | 0.03 | 1.013333
2025-11-26 | 1129 | 420 | 1440 | 7525 | 1452 | 3.85 | 3.858 | 3.871 | 3.871 | 2 | 24 | 186 | 22 | 951 | 45 | 61 | 200 | 180 | 3810 | 3750 | 0.07 | 0.029 | 1.016
2025-11-27 | 1129 | 421 | 1440 | 7617 | 1470 | 3.85 | 3.853 | 3.876 | 3.876 | 2 | 25 | 193 | 22 | 949 | 45 | 69 | 200 | 180 | 3800 | 3750 | 0.08 | 0.03 | 1.013333
2025-11-28 | 1129 | 422 | 1440 | 7526 | 1468 | 3.85 | 3.85 | 3.866 | 3.866 | 2 | 22 | 187 | 22 | 943 | 45 | 55 | 200 | 180 | 3800 | 3750 | 0.082 | 0.03 | 1.013333
2025-11-29 | 1129 | 423 | 1440 | 7400 | 1408 | 3.85 | 3.864 | 3.886 | 3.886 | 2 | 27 | 180 | 22 | 945 | 40 | 51 | 200 | 180 | 3820 | 3810 | 0.083 | 0.029 | 1.002625
2025-11-30 | 1129 | 424 | 1440 | 7415 | 1450 | 3.85 | 3.851 | 3.866 | 3.866 | 2 | 27 | 187 | 22 | 943 | 40 | 40 | 200 | 190 | 3830 | 3750 | 0.084 | 0.03 | 1.021333
2025-12-01 | 1129 | 425 | 1440 | 7696 | 1466 | 3.85 | 3.86 | 3.873 | 3.873 | 1 | 37 | 181 | 22 | 945 | 35 | 30 | 220 | 180 | 3750 | 3810 | 0.085 | 0.031 | 0.984252
2025-12-02 | 1129 | 426 | 1440 | 7520 | 1457 | 3.85 | 3.868 | 3.9 | 3.9 | 1 | 31 | 190 | 22 | 951 | 35 | 42 | 240 | 140 | 3810 | 3810 | 0.081 | 0.03 | 1
2025-12-03 | 1129 | 427 | 1440 | 7778 | 1482 | 3.85 | 3.861 | 3.886 | 3.886 | 2 | 19 | 192 | 22 | 953 | 45 | 51 | 230 | 150 | 3670 | 3810 | 0.076 | 0.029 | 0.9632546
2025-12-04 | 1129 | 428 | 1440 | 7476 | 1466 | 3.85 | 3.85 | 3.867 | 3.867 | 2 | 27 | 175 | 22 | 945 | 40 | 66 | 240 | 190 | 3660 | 3750 | 0.077 | 0.03 | 0.976
2025-12-05 | 1129 | 429 | 1440 | 7313 | 1430 | 3.85 | 3.85 | 3.866 | 3.866 | 2 | 27 | 184 | 22 | 950 | 40 | 54 | 240 | 200 | 3810 | 3750 | 0.084 | 0.03 | 1.016
2025-12-06 | 1129 | 430 | 1440 | 6979 | 1457 | 3.85 | 3.859 | 3.867 | 3.867 | 6 | 19 | 195 | 22 | 953 | 40 | 60 | 240 | 170 | 3800 | 3750 | 0.084 | 0.033 | 1.013333
2025-12-07 | 1129 | 431 | 1440 | 7316 | 1411 | 3.85 | 3.858 | 3.87 | 3.87 | 2 | 17 | 192 | 22 | 955 | 50 | 69 | 240 | 170 | 3750 | 3690 | 0.094 | 0.035 | 1.01626
2025-12-08 | 1129 | 432 | 1440 | 7627 | 1472 | 3.85 | 3.856 | 3.874 | 3.874 | 1 | 22 | 165 | 22 | 955 | 45 | 69 | 230 | 200 | 3700 | 3750 | 0.077 | 0.033 | 0.9866667
2025-12-09 | 1129 | 433 | 1440 | 7428 | 1433 | 3.85 | 3.858 | 3.87 | 3.87 | 2 | 13 | 169 | 22 | 955 | 50 | 69 | 240 | 150 | 3500 | 3750 | 0.082 | 0.035 | 0.9333333
2025-12-10 | 1129 | 434 | 1440 | 7105 | 1350 | 3.85 | 3.86 | 3.87 | 3.87 | 2 | 12 | 168 | 22 | 957 | 55 | 76 | 250 | 180 | 3310 | 3750 | 0.08 | 0.033 | 0.8826667
2025-12-11 | 1129 | 435 | 1440 | 7476 | 1462 | 3.85 | 3.854 | 3.869 | 3.869 | 2 | 20 | 168 | 22 | 956 | 55 | 79 | 240 | 200 | 3510 | 3690 | 0.079 | 0.033 | 0.9512195
2025-12-12 | 1129 | 436 | 1440 | 7625 | 1452 | 3.85 | 3.86 | 3.882 | 3.882 | 4 | 21 | 179 | 22 | 953 | 55 | 69 | 250 | 180 | 3800 | 3750 | 0.081 | 0.035 | 1.013333
2025-12-13 | 1129 | 437 | 1440 | 7812 | 1528 | 3.85 | 3.85 | 3.879 | 3.879 | 2 | 11 | 172 | 22 | 951 | 40 | 67 | 220 | 200 | 3750 | 3750 | 0.075 | 0.033 | 1
2025-12-14 | 1129 | 438 | 1440 | 7450 | 1457 | 3.85 | 3.85 | 3.856 | 3.856 | 2 | 13 | 168 | 22 | 956 | 45 | 67 | 220 | 180 | 3820 | 3750 | 0.077 | 0.033 | 1.018667
2025-12-15 | 1129 | 439 | 1440 | 7518 | 1431 | 3.85 | 3.855 | 3.866 | 3.866 | 2 | 13 | 179 | 22 | 958 | 50 | 73 | 220 | 180 | 3720 | 3750 | 0.074 | 0.032 | 0.992
2025-12-16 | 1129 | 440 | 1440 | 7379 | 1443 | 3.85 | 3.858 | 3.866 | 3.866 | 3 | 27 | 206 | 22 | 949 | 25 | 58 | 220 | 200 | 3800 | 3750 | 0.078 | 0.033 | 1.013333
2025-12-17 | 1129 | 441 | 1440 | 7560 | 1459 | 3.85 | 3.857 | 3.889 | 3.889 | 2 | 16 | 176 | 22 | 954 | 30 | 39 | 220 | 180 | 3840 | 3750 | 0.078 | 0.033 | 1.024
2025-12-18 | 1129 | 442 | 1440 | 7550 | 1457 | 3.85 | 3.857 | 3.876 | 3.876 | 2 | 18 | 214 | 22 | 953 | 45 | 57 | 220 | 180 | 3830 | 3750 | 0.076 | 0.033 | 1.021333
2025-12-19 | 1129 | 443 | 1440 | 7568 | 1480 | 3.85 | 3.85 | 3.853 | 3.853 | 2 | 33 | 200 | 22 | 955 | 45 | 64 | 220 | 180 | 3820 | 3750 | 0.074 | 0.032 | 1.018667
2025-12-20 | 1129 | 444 | 1440 | 7056 | 1364 | 3.85 | 3.866 | 3.875 | 3.875 | 6 | 18 | 181 | 22 | 957 | 50 | 67 | 220 | 180 | 3810 | 3750 | 0.072 | 0.031 | 1.016
2025-12-21 | 1129 | 445 | 1440 | 6964 | 1457 | 3.85 | 3.86 | 3.866 | 3.866 | 1 | 17 | 178 | 22 | 953 | 55 | 78 | 220 | 190 | 3730 | 3690 | 0.073 | 0.031 | 1.01084
2025-12-22 | 1129 | 446 | 1440 | 7013 | 1457 | 3.85 | 3.856 | 3.866 | 3.866 | 2 | 14 | 179 | 22 | 958 | 50 | 76 | 220 | 190 | 3710 | 3690 | 0.071 | 0.031 | 1.00542
2025-12-23 | 1129 | 447 | 1440 | 7190 | 1406 | 3.85 | 3.857 | 3.873 | 3.873 | 2 | 13 | 183 | 22 | 958 | 45 | 66 | 220 | 200 | 3770 | 3690 | 0.074 | 0.032 | 1.02168
2025-12-24 | 1129 | 448 | 1440 | 7244 | 1397 | 3.85 | 3.856 | 3.87 | 3.87 | 2 | 11 | 186 | 22 | 959 | 60 | 66 | 220 | 180 | 3800 | 3690 | 0.07 | 0.031 | 1.02981
2025-12-25 | 1129 | 449 | 1440 | 7254 | 1399 | 3.85 | 3.855 | 3.863 | 3.863 | 2 | 15 | 178 | 22 | 958 | 50 | 82 | 220 | 180 | 3520 | 3750 | 0.071 | 0.031 | 0.9386667
2025-12-26 | 1129 | 450 | 1440 | 7285 | 1405 | 3.85 | 3.856 | 3.865 | 3.865 | 2 | 17 | 151 | 22 | 957 | 50 | 78 | 220 | 180 | 3500 | 3750 | 0.072 | 0.03 | 0.9333333
2025-12-27 | 1129 | 451 | 1440 | 7134 | 1395 | 3.85 | 3.85 | 3.857 | 3.87 | 2 | 16 | 149 | 22 | 958 | 50 | 88 | 220 | 180 | 3000 | 3750 | 0.069 | 0.029 | 0.8
2025-12-28 | 1129 | 452 | 1440 | 7520 | 1457 | 3.85 | 3.857 | 3.871 | 3.871 | 2 | 13 | 184 | 22 | 958 | 50 | 81 | 220 | 180 | 3700 | 3690 | 0.071 | 0.03 | 1.00271
2025-12-29 | 1129 | 453 | 1440 | 7499 | 1447 | 3.85 | 3.854 | 3.869 | 3.869 | 2 | 19 | 194 | 22 | 957 | 45 | 69 | 220 | 180 | 3820 | 3690 | 0.075 | 0.032 | 1.03523
2025-12-30 | 1129 | 454 | 1440 | 7520 | 1451 | 3.85 | 3.854 | 3.879 | 3.879 | 2 | 17 | 186 | 22 | 955 | 40 | 67 | 220 | 200 | 3810 | 3690 | 0.073 | 0.03 | 1.03252
2025-12-31 | 1129 | 455 | 1440 | 7581 | 1463 | 3.852 | 3.858 | 3.87 | 3.87 | 2 | 24 | 201 | 22 | 949 | 30 | 27 | 220 | 190 | 4000 | 3750 | 0.072 | 0.029 | 1.066667
2026-01-01 | 1129 | 456 | 1440 | 7552 | 1477 | 3.855 | 3.856 | 3.876 | 3.876 | 1 | 21 | 181 | 22 | 950 | 35 | 45 | 220 | 180 | 3830 | 3810 | 0.069 | 0.028 | 1.005249
2026-01-02 | 1129 | 457 | 1440 | 7392 | 1422 | 3.855 | 3.86 | 3.875 | 3.875 | 2 | 16 | 164 | 22 | 952 | 55 | 66 | 220 | 180 | 3700 | 3750 | 0.07 | 0.029 | 0.9866667
2026-01-03 | 1129 | 458 | 1440 | 7325 | 1409 | 3.855 | 3.859 | 3.869 | 3.869 | 2 | 19 | 176 | 22 | 947 | 45 | 73 | 220 | 200 | 3800 | 3750 | 0.068 | 0.029 | 1.013333
2026-01-04 | 1129 | 459 | 1440 | 7683 | 1483 | 3.855 | 3.863 | 3.892 | 3.892 | 2 | 17 | 205 | 22 | 952 | 40 | 52 | 210 | 180 | 3800 | 3750 | 0.069 | 0.029 | 1.013333
2026-01-05 | 1129 | 460 | 1440 | 7662 | 1479 | 3.855 | 3.863 | 3.881 | 3.881 | 2 | 19 | 183 | 22 | 949 | 40 | 57 | 220 | 180 | 3750 | 3750 | 0.07 | 0.028 | 1
2026-01-06 | 1129 | 461 | 1440 | 7698 | 1482 | 3.855 | 3.858 | 3.874 | 3.874 | 2 | 16 | 187 | 22 | 946 | 35 | 48 | 220 | 200 | 3820 | 3750 | 0.068 | 0.029 | 1.018667
2026-01-07 | 1129 | 462 | 1440 | 7734 | 1493 | 3.855 | 3.87 | 3.887 | 3.887 | 2 | 24 | 189 | 22 | 952 | 30 | 40 | 210 | 190 | 3800 | 3750 | 0.068 | 0.028 | 1.013333
2026-01-08 | 1129 | 463 | 1440 | 7828 | 1531 | 3.855 | 3.858 | 3.884 | 3.884 | 1 | 21 | 191 | 22 | 950 | 35 | 51 | 210 | 180 | 3750 | 3810 | 0.066 | 0.028 | 0.984252
2026-01-09 | 1129 | 464 | 1440 | 7744 | 1495 | 3.855 | 3.861 | 3.884 | 3.884 | 2 | 12 | 181 | 22 | 955 | 45 | 57 | 210 | 170 | 3610 | 3750 | 0.068 | 0.028 | 0.9626667
2026-01-10 | 1129 | 465 | 1440 | 7321 | 1412 | 3.855 | 3.862 | 3.887 | 3.887 | 2 | 13 | 181 | 22 | 952 | 40 | 64 | 220 | 180 | 3750 | 3750 | 0.068 | 0.028 | 1
2026-01-11 | 1129 | 466 | 1440 | 7030 | 1355 | 3.855 | 3.86 | 3.869 | 3.869 | 2 | 23 | 192 | 22 | 953 | 40 | 60 | 220 | 200 | 3750 | 3750 | 0.068 | 0.029 | 1
2026-01-12 | 1129 | 467 | 1440 | 7854 | 1497 | 3.855 | 3.871 | 3.889 | 3.889 | 11 | 21 | 201 | 22 | 946 | 35 | 45 | 220 | 200 | 3810 | 3690 | 0.078 | 0.029 | 1.03252
2026-01-13 | 1129 | 468 | 1440 | 7792 | 1524 | 3.855 | 3.858 | 3.876 | 3.876 | 1 | 32 | 200 | 22 | 945 | 30 | 21 | 220 | 190 | 3920 | 3810 | 0.082 | 0.03 | 1.028871
2026-01-14 | 1129 | 469 | 1440 | 7872 | 1520 | 3.855 | 3.869 | 3.908 | 3.908 | 4 | 30 | 180 | 22 | 952 | 30 | 36 | 220 | 190 | 3820 | 3810 | 0.078 | 0.03 | 1.002625
2026-01-15 | 1129 | 470 | 1440 | 7504 | 1448 | 3.855 | 3.859 | 3.886 | 3.886 | 2 | 30 | 183 | 22 | 949 | 35 | 45 | 220 | 170 | 3750 | 3810 | 0.074 | 0.03 | 0.984252
2026-01-16 | 1129 | 471 | 1440 | 7413 | 1430 | 3.855 | 3.86 | 3.887 | 3.887 | 2 | 22 | 212 | 22 | 952 | 35 | 51 | 210 | 180 | 3830 | 3810 | 0.069 | 0.029 | 1.005249
2026-01-17 | 1129 | 472 | 1440 | 7680 | 1502 | 3.855 | 3.855 | 3.867 | 3.867 | 2 | 23 | 199 | 22 | 948 | 40 | 52 | 210 | 180 | 3780 | 3750 | 0.07 | 0.03 | 1.008
2026-01-18 | 1129 | 473 | 1440 | 7423 | 1432 | 3.855 | 3.861 | 3.873 | 3.873 | 2 | 18 | 187 | 22 | 948 | 40 | 58 | 220 | 180 | 3800 | 3750 | 0.071 | 0.031 | 1.013333
2026-01-19 | 1129 | 474 | 1440 | 7803 | 1483 | 3.855 | 3.862 | 3.874 | 3.874 | 2 | 23 | 168 | 22 | 956 | 45 | 58 | 220 | 190 | 3700 | 3750 | 0.08 | 0.032 | 0.9866667
2026-01-20 | 1129 | 475 | 1440 | 7755 | 1501 | 3.855 | 3.863 | 3.878 | 3.878 | 2 | 18 | 175 | 22 | 949 | 35 | 51 | 220 | 180 | 3780 | 3750 | 0.074 | 0.032 | 1.008
2026-01-21 | 1129 | 476 | 1440 | 7716 | 1513 | 3.855 | 3.858 | 3.872 | 3.872 | 2 | 23 | 188 | 22 | 947 | 35 | 43 | 210 | 170 | 3760 | 3750 | 0.074 | 0.032 | 1.002667
2026-01-22 | 1129 | 477 | 1440 | 7685 | 1503 | 3.855 | 3.855 | 3.869 | 3.869 | 2 | 26 | 173 | 22 | 953 | 40 | 40 | 210 | 180 | 3780 | 3810 | 0.076 | 0.032 | 0.992126
2026-01-23 | 1129 | 478 | 1440 | 7642 | 1475 | 3.855 | 3.861 | 3.873 | 3.873 | 2 | 20 | 195 | 22 | 953 | 45 | 58 | 210 | 180 | 3770 | 3810 | 0.072 | 0.031 | 0.9895013
2026-01-24 | 1129 | 479 | 1440 | 7515 | 1450 | 3.855 | 3.866 | 3.88 | 3.88 | 2 | 17 | 201 | 22 | 955 | 45 | 64 | 220 | 190 | 3810 | 3750 | 0.072 | 0.032 | 1.016
2026-01-25 | 1129 | 480 | 1440 | 7601 | 1467 | 3.855 | 3.858 | 3.866 | 3.866 | 2 | 12 | 170 | 22 | 950 | 45 | 70 | 220 | 190 | 3770 | 3750 | 0.076 | 0.033 | 1.005333
2026-01-26 | 1129 | 481 | 1440 | 7839 | 1494 | 3.855 | 3.86 | 3.879 | 3.879 | 2 | 13 | 167 | 22 | 950 | 40 | 58 | 210 | 190 | 3760 | 3750 | 0.076 | 0.033 | 1.002667
2026-01-27 | 1129 | 482 | 1441 | 7782 | 1522 | 3.855 | 3.861 | 3.876 | 3.876 | 2 | 25 | 173 | 22 | 946 | 30 | 49 | 220 | 180 | 3840 | 3750 | 0.078 | 0.04 | 1.024
2026-01-28 | 1129 | 483 | 1440 | 7593 | 1485 | 3.855 | 3.855 | 3.868 | 3.868 | 2 | 21 | 185 | 22 | 949 | 30 | 33 | 220 | 180 | 3900 | 3750 | 0.073 | 0.033 | 1.04
2026-01-29 | 1129 | 484 | 1440 | 7275 | 1407 | 3.855 | 3.858 | 3.875 | 3.875 | 2 | 21 | 185 | 22 | 955 | 50 | 64 | 220 | 180 | 3760 | 3810 | 0.07 | 0.034 | 0.9868766
2026-01-30 | 1129 | 485 | 1440 | 7348 | 1437 | 3.855 | 3.855 | 3.868 | 3.868 | 2 | 16 | 188 | 22 | 953 | 45 | 78 | 210 | 190 | 3770 | 3810 | 0.075 | 0.034 | 0.9895013
2026-01-31 | 1129 | 486 | 1440 | 7708 | 1488 | 3.855 | 3.86 | 3.879 | 3.879 | 2 | 12 | 162 | 22 | 956 | 50 | 66 | 210 | 190 | 3710 | 3750 | 0.079 | 0.035 | 0.9893333
2026-02-01 | 1129 | 487 | 1440 | 7504 | 1448 | 3.855 | 3.858 | 3.868 | 3.868 | 2 | 12 | 172 | 22 | 954 | 55 | 75 | 220 | 180 | 3720 | 3750 | 0.075 | 0.034 | 0.992
2026-02-02 | 1129 | 488 | 1440 | 7584 | 1448 | 3.855 | 3.861 | 3.869 | 3.869 | 2 | 12 | 187 | 22 | 956 | 55 | 79 | 220 | 170 | 3800 | 3750 | 0.071 | 0.033 | 1.013333
2026-02-03 | 1129 | 489 | 1440 | 7613 | 1489 | 3.855 | 3.863 | 3.879 | 3.879 | 13 | 14 | 209 | 22 | 953 | 50 | 69 | 210 | 190 | 3770 | 3750 | 0.076 | 0.036 | 1.005333
2026-02-04 | 1129 | 490 | 1440 | 7756 | 1517 | 3.855 | 3.855 | 3.863 | 3.863 | 2 | 14 | 168 | 22 | 951 | 30 | 63 | 210 | 180 | 3760 | 3750 | 0.076 | 0.035 | 1.002667
2026-02-05 | 1129 | 491 | 1440 | 7632 | 1473 | 3.855 | 3.861 | 3.873 | 3.873 | 12 | 11 | 180 | 22 | 956 | 55 | 60 | 210 | 200 | 3700 | 3750 | 0.075 | 0.036 | 0.9866667
2026-02-06 | 1129 | 492 | 1440 | 7479 | 1443 | 3.855 | 3.859 | 3.87 | 3.87 | 2 | 13 | 184 | 22 | 953 | 55 | 73 | 210 | 200 | 3780 | 3750 | 0.078 | 0.038 | 1.008
2026-02-07 | 1129 | 493 | 1440 | 7535 | 1454 | 3.855 | 3.858 | 3.875 | 3.875 | 2 | 17 | 173 | 22 | 953 | 55 | 85 | 210 | 200 | 3700 | 3750 | 0.076 | 0.038 | 0.9866667
2026-02-08 | 1129 | 494 | 1440 | 7448 | 1437 | 3.855 | 3.858 | 3.868 | 3.868 | 2 | 21 | 167 | 22 | 955 | 50 | 79 | 210 | 200 | 3780 | 3750 | 0.081 | 0.038 | 1.008
2026-02-09 | 1129 | 495 | 1440 | 7249 | 1398 | 3.855 | 3.86 | 3.868 | 3.868 | 13 | 15 | 181 | 22 | 952 | 40 | 67 | 210 | 190 | 3630 | 3750 | 0.081 | 0.038 | 0.968
2026-02-10 | 1129 | 496 | 1440 | 7336 | 1415 | 3.855 | 3.861 | 3.881 | 3.881 | 2 | 31 | 181 | 22 | 953 | 40 | 58 | 210 | 200 | 3720 | 3750 | 0.085 | 0.039 | 0.992
2026-02-11 | 1129 | 497 | 1440 | 7925 | 1550 | 3.855 | 3.855 | 3.874 | 3.874 | 2 | 19 | 204 | 22 | 953 | 40 | 60 | 220 | 200 | 3710 | 3750 | 0.08 | 0.038 | 0.9893333
2026-02-12 | 1129 | 498 | 1440 | 7744 | 1495 | 3.855 | 3.86 | 3.874 | 3.874 | 2 | 19 | 193 | 22 | 950 | 40 | 55 | 210 | 200 | 3720 | 3750 | 0.08 | 0.037 | 0.992
2026-02-13 | 1129 | 499 | 1440 | 8060 | 1557 | 3.855 | 3.86 | 3.875 | 3.875 | 5 | 29 | 177 | 22 | 948 | 35 | 49 | 220 | 200 | 3710 | 3750 | 0.084 | 0.038 | 0.9893333
2026-02-14 | 1129 | 500 | 1440 | 7892 | 1524 | 3.855 | 3.861 | 3.881 | 3.881 | 3 | 27 | 171 | 22 | 950 | 35 | 48 | 210 | 190 | 3770 | 3750 | 0.087 | 0.04 | 1.005333
2026-02-15 | 1129 | 501 | 1440 | 7132 | 1375 | 3.855 | 3.864 | 3.875 | 3.875 | 1 | 28 | 179 | 22 | 949 | 40 | 49 | 210 | 200 | 3700 | 3750 | 0.081 | 0.039 | 0.9866667
2026-02-16 | 1129 | 502 | 1440 | 7249 | 1398 | 3.855 | 3.87 | 3.901 | 3.901 | 1 | 39 | 193 | 22 | 950 | 35 | 36 | 210 | 200 | 3760 | 3750 | 0.088 | 0.038 | 1.002667
2026-02-17 | 1129 | 503 | 1440 | 7678 | 1482 | 3.855 | 3.856 | 3.874 | 3.874 | 2 | 31 | 188 | 22 | 950 | 40 | 39 | 220 | 200 | 3800 | 3750 | 0.099 | 0.043 | 1.013333
2026-02-18 | 1129 | 504 | 1440 | 7435 | 1454 | 3.855 | 3.858 | 3.87 | 3.87 | 2 | 42 | 196 | 22 | 949 | 40 | 54 | 220 | 200 | 3750 | 3750 | 0.089 | 0.037 | 1
2026-02-19 | 1129 | 505 | 1440 | 7627 | 1472 | 3.855 | 3.861 | 3.878 | 3.878 | 3 | 25 | 180 | 22 | 949 | 40 | 54 | 210 | 200 | 3810 | 3810 | 0.084 | 0.037 | 1
2026-02-20 | 1129 | 506 | 1440 | 7664 | 1499 | 3.855 | 3.858 | 3.874 | 3.874 | 2 | 20 | 193 | 22 | 948 | 40 | 49 | 210 | 200 | 3780 | 3750 | 0.088 | 0.039 | 1.008
2026-02-21 | 1129 | 507 | 1440 | 7795 | 1505 | 3.855 | 3.862 | 3.872 | 3.872 | 5 | 22 | 181 | 22 | 953 | 50 | 57 | 210 | 200 | 3660 | 3810 | 0.085 | 0.038 | 0.9606299
2026-02-22 | 1129 | 508 | 1437 | 7757 | 1478 | 3.855 | 3.858 | 3.865 | 3.865 | 2 | 15 | 181 | 22 | 955 | 50 | 73 | 220 | 200 | 3600 | 3810 | 0.078 | 0.037 | 0.9448819
2026-02-23 | 1129 | 509 | 1440 | 7415 | 1450 | 3.855 | 3.86 | 3.872 | 3.872 | 2 | 18 | 178 | 22 | 952 | 45 | 67 | 210 | 180 | 3600 | 3750 | 0.085 | 0.039 | 0.96
2026-02-24 | 1129 | 510 | 1440 | 7326 | 1417 | 3.855 | 3.859 | 3.877 | 3.877 | 2 | 26 | 180 | 22 | 943 | 40 | 60 | 220 | 190 | 3700 | 3750 | 0.085 | 0.038 | 0.9866667
2026-02-25 | 1129 | 511 | 1439 | 7328 | 1433 | 3.855 | 3.855 | 3.865 | 3.865 | 2 | 24 | 180 | 22 | 950 | 40 | 43 | 220 | 190 | 3790 | 3750 | 0.084 | 0.036 | 1.010667
2026-02-26 | 1129 | 512 | 1440 | 7662 | 1479 | 3.855 | 3.863 | 3.88 | 3.88 | 2 | 34 | 193 | 22 | 952 | 45 | 52 | 220 | 170 | 3830 | 3750 | 0.09 | 0.039 | 1.021333
2026-02-27 | 1129 | 513 | 1440 | 7571 | 1461 | 3.855 | 3.86 | 3.874 | 3.874 | 2 | 22 | 163 | 22 | 957 | 45 | 66 | 220 | 200 | 3740 | 3750 | 0.082 | 0.038 | 0.9973333
2026-02-28 | 1129 | 514 | 1440 | 7356 | 1419 | 3.855 | 3.86 | 3.875 | 3.875 | 2 | 15 | 179 | 22 | 956 | 50 | 66 | 220 | 170 | 3790 | 3750 | 0.084 | 0.04 | 1.010667
2026-03-01 | 1129 | 515 | 1440 | 7686 | 1464 | 3.855 | 3.859 | 3.87 | 3.87 | 2 | 14 | 179 | 22 | 953 | 50 | 69 | 220 | 190 | 3780 | 3750 | 0.084 | 0.042 | 1.008
2026-03-02 | 1129 | 516 | 1440 | 7461 | 1463 | 3.855 | 3.86 | 3.87 | 3.87 | 2 | 13 | 175 | 22 | 953 | 40 | 72 | 220 | 200 | 3780 | 3750 | 0.078 | 0.042 | 1.008
2026-03-03 | 1129 | 517 | 1440 | 7660 | 1502 | 3.855 | 3.855 | 3.863 | 3.863 | 2 | 9 | 170 | 22 | 956 | 45 | 66 | 220 | 170 | 3780 | 3750 | 0.077 | 0.04 | 1.008
2026-03-04 | 1129 | 518 | 1440 | 7254 | 1399 | 3.855 | 3.857 | 3.866 | 3.866 | 2 | 11 | 169 | 22 | 955 | 50 | 67 | 220 | 200 | 3800 | 3750 | 0.079 | 0.04 | 1.013333
2026-03-05 | 1129 | 519 | 1440 | 7423 | 1432 | 3.855 | 3.855 | 3.859 | 3.859 | 2 | 10 | 179 | 22 | 955 | 50 | 82 | 210 | 200 | 3760 | 3750 | 0.08 | 0.04 | 1.002667
2026-03-06 | 1129 | 520 | 1440 | 7777 | 1521 | 3.855 | 3.863 | 3.882 | 3.882 | 3 | 12 | 169 | 22 | 953 | 50 | 76 | 220 | 200 | 3760 | 3750 | 0.082 | 0.041 | 1.002667
2026-03-07 | 1129 | 521 | 1440 | 7713 | 1489 | 3.855 | 3.858 | 3.871 | 3.871 | 2 | 24 | 183 | 22 | 948 | 45 | 67 | 220 | 190 | 3800 | 3750 | 0.082 | 0.041 | 1.013333
2026-03-08 | 1129 | 522 | 1440 | 7698 | 1486 | 3.855 | 3.859 | 3.868 | 3.868 | 2 | 14 | 199 | 22 | 944 | 40 | 52 | 210 | 200 | 3880 | 3750 | 0.083 | 0.041 | 1.034667
2026-03-09 | 1129 | 523 | 1440 | 7734 | 1493 | 3.855 | 3.86 | 3.87 | 3.87 | 2 | 15 | 209 | 22 | 951 | 45 | 52 | 210 | 200 | 3780 | 3750 | 0.081 | 0.041 | 1.008
2026-03-10 | 1129 | 524 | 1440 | 7369 | 1445 | 3.855 | 3.855 | 3.865 | 3.865 | 2 | 18 | 184 | 22 | 953 | 45 | 64 | 220 | 170 | 3820 | 3810 | 0.078 | 0.041 | 1.002625
2026-03-11 | 1129 | 525 | 1440 | 7163 | 1381 | 3.855 | 3.859 | 3.863 | 3.863 | 2 | 13 | 178 | 22 | 953 | 45 | 70 | 220 | 190 | 3840 | 3750 | 0.077 | 0.041 | 1.024
2026-03-12 | 1129 | 526 | 1440 | 7198 | 1388 | 3.855 | 3.86 | 3.866 | 3.866 | 2 | 17 | 185 | 22 | 953 | 50 | 75 | 220 | 180 | 3820 | 3690 | 0.079 | 0.043 | 1.03523
2026-03-13 | 1129 | 527 | 1440 | 7158 | 1380 | 3.855 | 3.859 | 3.876 | 3.876 | 2 | 23 | 167 | 22 | 953 | 45 | 72 | 220 | 180 | 3830 | 3690 | 0.081 | 0.044 | 1.03794
2026-03-14 | 1129 | 528 | 1440 | 7203 | 1389 | 3.855 | 3.86 | 3.868 | 3.868 | 2 | 11 | 192 | 22 | 953 | 50 | 73 | 220 | 190 | 3770 | 3690 | 0.072 | 0.04 | 1.02168
2026-03-15 | 1129 | 529 | 1440 | 7385 | 1405 | 3.855 | 3.863 | 3.873 | 3.873 | 2 | 15 | 171 | 22 | 954 | 45 | 64 | 210 | 200 | 3510 | 3690 | 0.092 | 0.043 | 0.9512195
2026-03-16 | 1129 | 530 | 1440 | 7486 | 1464 | 3.855 | 3.855 | 3.864 | 3.864 | 2 | 17 | 188 | 22 | 950 | 45 | 69 | 220 | 200 | 3790 | 3750 | 0.084 | 0.04 | 1.010667
2026-03-17 | 1129 | 531 | 1440 | 7553 | 1481 | 3.855 | 3.855 | 3.86 | 3.86 | 2 | 16 | 188 | 22 | 953 | 45 | 63 | 220 | 190 | 3770 | 3750 | 0.09 | 0.042 | 1.005333
2026-03-18 | 1129 | 532 | 1440 | 7387 | 1429 | 3.855 | 3.859 | 3.863 | 3.863 | 2 | 21 | 176 | 22 | 952 | 40 | 63 | 220 | 200 | 3800 | 3750 | 0.09 | 0.042 | 1.013333
2026-03-19 | 1129 | 533 | 1440 | 7632 | 1473 | 3.855 | 3.86 | 3.878 | 3.878 | 2 | 14 | 173 | 22 | 952 | 50 | 72 | 220 | 190 | 3800 | 3750 | 0.089 | 0.042 | 1.013333
2026-03-20 | 1129 | 534 | 1440 | 7418 | 1435 | 3.855 | 3.86 | 3.871 | 3.871 | 7 | 20 | 188 | 22 | 953 | 50 | 78 | 220 | 200 | 3810 | 3750 | 0.086 | 0.042 | 1.016
2026-03-21 | 1129 | 535 | 1440 | 7492 | 1426 | 3.855 | 3.86 | 3.871 | 3.871 | 2 | 25 | 184 | 22 | 952 | 45 | 64 | 220 | 190 | 3800 | 3750 | 0.087 | 0.042 | 1.013333
2026-03-22 | 1129 | 536 | 1440 | 7394 | 1446 | 3.855 | 3.86 | 3.877 | 3.877 | 2 | 33 | 196 | 22 | 946 | 40 | 66 | 220 | 190 | 3790 | 3750 | 0.089 | 0.042 | 1.010667
2026-03-23 | 1129 | 537 | 1440 | 7484 | 1444 | 3.855 | 3.86 | 3.877 | 3.877 | 2 | 25 | 199 | 22 | 944 | 25 | 40 | 220 | 200 | 3770 | 3750 | 0.09 | 0.042 | 1.005333
2026-03-24 | 1129 | 538 | 1440 | 7533 | 1434 | 3.855 | 3.874 | 3.895 | 3.895 | 2 | 26 | 174 | 22 | 945 | 35 | 28 | 210 | 190 | 3770 | 3750 | 0.089 | 0.043 | 1.005333
2026-03-25 | 1129 | 539 | 1440 | 7460 | 1459 | 3.855 | 3.856 | 3.87 | 3.87 | 2 | 18 | 169 | 22 | 952 | 35 | 43 | 210 | 190 | 3780 | 3810 | 0.083 | 0.042 | 0.992126
2026-03-26 | 1129 | 540 | 1440 | 7522 | 1475 | 3.855 | 3.855 | 3.862 | 3.862 | 2 | 14 | 173 | 22 | 953 | 45 | 58 | 210 | 200 | 3750 | 3810 | 0.084 | 0.042 | 0.984252
2026-03-27 | 1129 | 541 | 1407 | 7326 | 1417 | 3.855 | 3.859 | 3.88 | 3.88 | 2 | 14 | 181 | 22 | 952 | 45 | 67 | 210 | 180 | 3740 | 3750 | 0.082 | 0.042 | 0.9973333
2026-03-28 | 1129 | 542 | 1440 | 7316 | 1411 | 3.857 | 3.862 | 3.873 | 3.873 | 2 | 19 | 158 | 22 | 953 | 45 | 69 | 210 | 200 | 3730 | 3720 | 0.08 | 0.042 | 1.002688
2026-03-29 | 1129 | 543 | 1440 | 7591 | 1465 | 3.86 | 3.865 | 3.881 | 3.881 | 2 | 12 | 174 | 22 | 949 | 45 | 66 | 210 | 190 | 3720 | 3750 | 0.088 | 0.043 | 0.992
2026-03-30 | 1129 | 544 | 1440 | 7586 | 1464 | 3.86 | 3.865 | 3.876 | 3.876 | 2 | 18 | 181 | 22 | 950 | 40 | 60 | 220 | 190 | 3730 | 3750 | 0.08 | 0.042 | 0.9946667
2026-03-31 | 1129 | 545 | 1441 | 7782 | 1522 | 3.86 | 3.86 | 3.872 | 3.872 | 2 | 13 | 183 | 22 | 948 | 40 | 58 | 220 | 190 | 3780 | 3750 | 0.075 | 0.04 | 1.008
2026-04-01 | 1129 | 546 | 1439 | 7560 | 1459 | 3.86 | 3.865 | 3.868 | 3.868 | 2 | 16 | 168 | 22 | 952 | 45 | 60 | 210 | 190 | 3770 | 3750 | 0.077 | 0.04 | 1.005333
2026-04-02 | 1129 | 547 | 1440 | 7555 | 1458 | 3.86 | 3.866 | 3.872 | 3.872 | 2 | 16 | 195 | 22 | 953 | 45 | 61 | 220 | 170 | 3790 | 3750 | 0.08 | 0.048 | 1.010667
2026-04-03 | 1129 | 548 | 1440 | 7384 | 1444 | 3.86 | 3.86 | 3.868 | 3.868 | 2 | 16 | 178 | 22 | 957 | 50 | 70 | 220 | 170 | 3810 | 3750 | 0.082 | 0.049 | 1.016
2026-04-04 | 1129 | 549 | 1440 | 7183 | 1389 | 3.86 | 3.864 | 3.873 | 3.873 | 2 | 11 | 164 | 22 | 956 | 50 | 72 | 220 | 180 | 3780 | 3750 | 0.083 | 0.048 | 1.008
2026-04-05 | 1129 | 550 | 1441 | 7194 | 1391 | 3.86 | 3.865 | 3.873 | 3.873 | 2 | 16 | 184 | 22 | 951 | 50 | 73 | 220 | 180 | 3760 | 3690 | 0.07 | 0.047 | 1.01897
2026-04-06 | 1129 | 551 | 1439 | 7387 | 1425 | 3.86 | 3.864 | 3.883 | 3.883 | 1 | 21 | 201 | 22 | 951 | 45 | 79 | 220 | 190 | 3800 | 3690 | 0.08 | 0.047 | 1.02981
2026-04-07 | 1129 | 552 | 1440 | 7637 | 1474 | 3.86 | 3.864 | 3.878 | 3.878 | 2 | 13 | 179 | 22 | 951 | 45 | 60 | 210 | 190 | 3720 | 3750 | 0.082 | 0.047 | 0.992
2026-04-08 | 1129 | 553 | 1440 | 7379 | 1443 | 3.86 | 3.86 | 3.873 | 3.873 | 2 | 13 | 164 | 22 | 956 | 55 | 79 | 220 | 190 | 3760 | 3750 | 0.088 | 0.049 | 1.002667
2026-04-09 | 1129 | 554 | 1440 | 7022 | 1373 | 3.86 | 3.86 | 3.864 | 3.864 | 2 | 12 | 161 | 22 | 957 | 55 | 85 | 220 | 200 | 3820 | 3750 | 0.077 | 0.046 | 1.018667
2026-04-10 | 1129 | 555 | 1438 | 7316 | 1411 | 3.86 | 3.866 | 3.88 | 3.88 | 6 | 10 | 176 | 22 | 957 | 50 | 79 | 210 | 190 | 3700 | 3690 | 0.081 | 0.05 | 1.00271
2026-04-11 | 1129 | 556 | 1440 | 7403 | 1432 | 3.86 | 3.864 | 3.874 | 3.874 | 2 | 12 | 162 | 22 | 956 | 50 | 76 | 210 | 180 | 3520 | 3750 | 0.083 | 0.048 | 0.9386667
2026-04-12 | 1129 | 557 | 1440 | 7668 | 1480 | 3.86 | 3.863 | 3.886 | 3.886 | 2 | 17 | 193 | 22 | 952 | 40 | 66 | 210 | 190 | 3620 | 3750 | 0.083 | 0.048 | 0.9653333
2026-04-13 | 1129 | 558 | 1440 | 7515 | 1450 | 3.86 | 3.864 | 3.883 | 3.883 | 2 | 18 | 185 | 22 | 953 | 40 | 55 | 210 | 180 | 3620 | 3750 | 0.082 | 0.047 | 0.9653333
2026-04-14 | 1129 | 559 | 1440 | 7305 | 1409 | 3.86 | 3.865 | 3.873 | 3.873 | 2 | 16 | 168 | 22 | 952 | 45 | 61 | 220 | 170 | 3710 | 3750 | 0.082 | 0.048 | 0.9893333
2026-04-15 | 1129 | 560 | 1439 | 7392 | 1426 | 3.86 | 3.864 | 3.874 | 3.874 | 2 | 19 | 179 | 22 | 953 | 45 | 61 | 210 | 180 | 3730 | 3750 | 0.079 | 0.045 | 0.9946667
2026-04-16 | 1129 | 561 | 1440 | 7749 | 1496 | 3.86 | 3.864 | 3.885 | 3.885 | 2 | 15 | 189 | 22 | 952 | 45 | 67 | 210 | 180 | 3780 | 3750 | 0.08 | 0.046 | 1.008
2026-04-17 | 1129 | 562 | 1440 | 7622 | 1471 | 3.86 | 3.863 | 3.873 | 3.873 | 2 | 17 | 179 | 22 | 951 | 45 | 69 | 210 | 180 | 3800 | 3750 | 0.08 | 0.045 | 1.013333
2026-04-18 | 1129 | 563 | 1440 | 7535 | 1454 | 3.86 | 3.864 | 3.874 | 3.874 | 2 | 17 | 181 | 22 | 950 | 45 | 67 | 210 | 190 | 3720 | 3750 | 0.078 | 0.043 | 0.992
2026-04-19 | 1129 | 564 | 1440 | 7479 | 1443 | 3.86 | 3.863 | 3.883 | 3.883 | 2 | 21 | 161 | 22 | 947 | 40 | 61 | 210 | 190 | 3760 | 3750 | 0.076 | 0.041 | 1.002667
2026-04-20 | 1129 | 565 | 1439 | 7374 | 1442 | 3.86 | 3.86 | 3.867 | 3.867 | 2 | 29 | 178 | 22 | 946 | 40 | 58 | 220 | 200 | 3880 | 3750 | 0.083 | 0.044 | 1.034667
2026-04-21 | 1129 | 566 | 1440 | 7548 | 1437 | 3.86 | 3.872 | 3.886 | 3.886 | 2 | 15 | 181 | 22 | 949 | 40 | 49 | 220 | 190 | 3850 | 3750 | 0.079 | 0.042 | 1.026667
2026-04-22 | 1129 | 567 | 1440 | 7491 | 1465 | 3.86 | 3.86 | 3.872 | 3.872 | 2 | 20 | 182 | 22 | 947 | 40 | 51 | 220 | 190 | 3840 | 3810 | 0.081 | 0.042 | 1.007874
2026-04-23 | 1129 | 568 | 1440 | 7397 | 1427 | 3.86 | 3.864 | 3.874 | 3.874 | 2 | 16 | 194 | 22 | 948 | 45 | 57 | 220 | 180 | 3880 | 3750 | 0.079 | 0.041 | 1.034667
2026-04-24 | 1129 | 569 | 1440 | 7657 | 1478 | 3.86 | 3.863 | 3.88 | 3.88 | 2 | 13 | 177 | 22 | 945 | 45 | 58 | 220 | 190 | 3860 | 3810 | 0.082 | 0.042 | 1.013123
2026-04-25 | 1129 | 570 | 1440 | 7834 | 1493 | 3.86 | 3.874 | 3.893 | 3.893 | 2 | 20 | 199 | 22 | 942 | 40 | 16 | 220 | 180 | 3940 | 3750 | 0.084 | 0.042 | 1.050667
2026-04-27 | 1129 | 571 | 1440 | 7807 | 1527 | 3.86 | 3.86 | 3.88 | 3.88 | 2 | 24 | 202 | 22 | 947 | 40 | 48 | 220 | 180 | 3880 | 3810 | 0.083 | 0.042 | 1.018373
2026-04-28 | 1129 | 573 | 1440 | 7494 | 1446 | 3.86 | 3.863 | 3.884 | 3.884 | 2 | 18 | 207 | 22 | 946 | 40 | 52 | 210 | 190 | 3800 | 3810 | 0.08 | 0.043 | 0.9973753
2025-10-01 | 1130 | 335 | 1440 | 7591 | 1465 | 3.85 | 3.855 | 3.87 | 3.87 | 2 | 26 | 176 | 22 | 945 | 30 | 36 | 200 | 190 | 3800 | 3750 | 0.071 | 0.036 | 1.013333
2025-10-02 | 1130 | 336 | 1440 | 7403 | 1432 | 3.85 | 3.858 | 3.874 | 3.874 | 2 | 42 | 185 | 22 | 943 | 20 | 30 | 200 | 190 | 3860 | 3810 | 0.072 | 0.036 | 1.013123
2025-10-03 | 1130 | 337 | 1440 | 7428 | 1433 | 3.85 | 3.858 | 3.875 | 3.875 | 2 | 23 | 182 | 22 | 947 | 20 | 21 | 200 | 190 | 3860 | 3810 | 0.072 | 0.035 | 1.013123
2025-10-04 | 1130 | 338 | 1440 | 7458 | 1439 | 3.85 | 3.857 | 3.877 | 3.877 | 2 | 26 | 180 | 22 | 949 | 30 | 36 | 200 | 190 | 3780 | 3810 | 0.089 | 0.036 | 0.992126
2025-10-05 | 1130 | 339 | 1440 | 7671 | 1461 | 3.85 | 3.856 | 3.872 | 3.872 | 2 | 14 | 179 | 22 | 943 | 35 | 46 | 200 | 200 | 3710 | 3810 | 0.095 | 0.037 | 0.9737533
2025-10-06 | 1130 | 340 | 1440 | 7521 | 1467 | 3.85 | 3.855 | 3.865 | 3.865 | 2 | 25 | 169 | 22 | 948 | 35 | 43 | 200 | 180 | 3800 | 3810 | 0.082 | 0.035 | 0.9973753
2025-10-07 | 1130 | 341 | 1440 | 7461 | 1463 | 3.85 | 3.85 | 3.858 | 3.858 | 2 | 21 | 177 | 22 | 951 | 35 | 48 | 200 | 180 | 3700 | 3810 | 0.095 | 0.038 | 0.9711286
2025-10-08 | 1130 | 342 | 1440 | 7535 | 1458 | 3.85 | 3.854 | 3.867 | 3.867 | 2 | 12 | 183 | 22 | 952 | 40 | 55 | 200 | 180 | 3700 | 3750 | 0.084 | 0.035 | 0.9866667
2025-10-09 | 1130 | 343 | 1440 | 7448 | 1437 | 3.85 | 3.854 | 3.862 | 3.862 | 2 | 21 | 169 | 22 | 953 | 45 | 66 | 200 | 190 | 3700 | 3750 | 0.086 | 0.036 | 0.9866667
2025-10-10 | 1130 | 344 | 1440 | 7342 | 1420 | 3.85 | 3.854 | 3.878 | 3.878 | 2 | 23 | 195 | 22 | 951 | 45 | 66 | 200 | 200 | 3820 | 3750 | 0.079 | 0.034 | 1.018667
2025-10-11 | 1130 | 345 | 1440 | 7341 | 1416 | 3.85 | 3.855 | 3.871 | 3.871 | 2 | 18 | 179 | 22 | 953 | 50 | 73 | 200 | 190 | 3720 | 3750 | 0.08 | 0.035 | 0.992
2025-10-12 | 1130 | 346 | 1440 | 7430 | 1453 | 3.85 | 3.85 | 3.859 | 3.859 | 2 | 14 | 175 | 22 | 948 | 45 | 78 | 200 | 190 | 3730 | 3750 | 0.077 | 0.035 | 0.9946667
2025-10-13 | 1130 | 347 | 1440 | 7107 | 1370 | 3.85 | 3.857 | 3.865 | 3.865 | 2 | 16 | 182 | 22 | 953 | 50 | 67 | 200 | 190 | 3770 | 3750 | 0.077 | 0.034 | 1.005333
2025-10-14 | 1130 | 348 | 1440 | 7224 | 1393 | 3.85 | 3.857 | 3.873 | 3.873 | 1 | 23 | 179 | 22 | 953 | 45 | 73 | 200 | 190 | 3730 | 3690 | 0.076 | 0.036 | 1.01084
2025-10-15 | 1130 | 349 | 1440 | 7639 | 1498 | 3.85 | 3.85 | 3.857 | 3.857 | 2 | 20 | 185 | 22 | 952 | 40 | 70 | 200 | 190 | 3850 | 3690 | 0.082 | 0.037 | 1.04336
2025-10-16 | 1130 | 350 | 1440 | 7499 | 1447 | 3.85 | 3.855 | 3.864 | 3.864 | 2 | 22 | 191 | 22 | 950 | 35 | 48 | 200 | 190 | 3850 | 3750 | 0.073 | 0.035 | 1.026667
2025-10-17 | 1130 | 351 | 1440 | 7254 | 1399 | 3.85 | 3.854 | 3.866 | 3.866 | 2 | 16 | 179 | 22 | 953 | 50 | 54 | 200 | 190 | 3750 | 3750 | 0.073 | 0.035 | 1
2025-10-18 | 1130 | 352 | 1440 | 7270 | 1402 | 3.85 | 3.855 | 3.859 | 3.859 | 2 | 11 | 179 | 22 | 953 | 45 | 69 | 200 | 200 | 3710 | 3750 | 0.073 | 0.035 | 0.9893333
2025-10-19 | 1130 | 353 | 1440 | 7409 | 1449 | 3.85 | 3.85 | 3.856 | 3.856 | 2 | 11 | 166 | 22 | 953 | 45 | 63 | 200 | 180 | 3820 | 3750 | 0.072 | 0.034 | 1.018667
2025-10-20 | 1130 | 354 | 1440 | 7290 | 1406 | 3.85 | 3.853 | 3.86 | 3.86 | 2 | 17 | 199 | 22 | 953 | 50 | 64 | 200 | 180 | 3870 | 3750 | 0.068 | 0.033 | 1.032
2025-10-21 | 1130 | 355 | 1440 | 7170 | 1402 | 3.85 | 3.85 | 3.856 | 3.856 | 2 | 21 | 178 | 22 | 953 | 55 | 82 | 200 | 180 | 3800 | 3750 | 0.071 | 0.034 | 1.013333
2025-10-22 | 1130 | 356 | 1440 | 7030 | 1355 | 3.85 | 3.855 | 3.869 | 3.869 | 2 | 15 | 176 | 22 | 953 | 55 | 73 | 200 | 190 | 3900 | 3690 | 0.07 | 0.033 | 1.056911
2025-10-23 | 1130 | 357 | 1440 | 7270 | 1402 | 3.85 | 3.854 | 3.863 | 3.863 | 2 | 17 | 183 | 22 | 953 | 40 | 75 | 200 | 190 | 3870 | 3690 | 0.066 | 0.032 | 1.04878
2025-10-24 | 1130 | 358 | 1440 | 7428 | 1433 | 3.85 | 3.853 | 3.872 | 3.872 | 2 | 23 | 170 | 22 | 953 | 40 | 64 | 200 | 180 | 3720 | 3690 | 0.072 | 0.034 | 1.00813
2025-10-25 | 1130 | 359 | 1440 | 7576 | 1462 | 3.85 | 3.854 | 3.866 | 3.866 | 2 | 17 | 170 | 22 | 953 | 50 | 70 | 200 | 180 | 3700 | 3750 | 0.068 | 0.034 | 0.9866667
2025-10-26 | 1130 | 360 | 1440 | 7418 | 1431 | 3.85 | 3.853 | 3.861 | 3.861 | 2 | 19 | 180 | 22 | 951 | 40 | 70 | 200 | 180 | 3720 | 3750 | 0.068 | 0.033 | 0.992
2025-10-27 | 1130 | 361 | 1440 | 7372 | 1422 | 3.85 | 3.853 | 3.861 | 3.861 | 2 | 23 | 186 | 22 | 946 | 40 | 64 | 200 | 180 | 3820 | 3750 | 0.077 | 0.034 | 1.018667
2025-10-28 | 1130 | 362 | 1440 | 7603 | 1487 | 3.85 | 3.85 | 3.857 | 3.857 | 2 | 23 | 186 | 22 | 943 | 35 | 49 | 200 | 180 | 3800 | 3750 | 0.078 | 0.033 | 1.013333
2025-10-29 | 1130 | 363 | 1440 | 7515 | 1450 | 3.85 | 3.855 | 3.872 | 3.872 | 2 | 30 | 181 | 22 | 948 | 35 | 45 | 200 | 180 | 3720 | 3750 | 0.072 | 0.032 | 0.992
2025-10-30 | 1130 | 364 | 1440 | 7717 | 1470 | 3.85 | 3.857 | 3.87 | 3.87 | 6 | 21 | 184 | 22 | 949 | 40 | 42 | 200 | 180 | 3720 | 3810 | 0.074 | 0.032 | 0.976378
2025-10-31 | 1130 | 365 | 1440 | 7438 | 1435 | 3.85 | 3.866 | 3.879 | 3.879 | 32 | 15 | 159 | 22 | 950 | 40 | 42 | 200 | 180 | 3750 | 3810 | 0.076 | 0.032 | 0.984252
2025-11-01 | 1130 | 366 | 1440 | 7846 | 1515 | 3.85 | 3.856 | 3.871 | 3.871 | 2 | 25 | 153 | 22 | 946 | 40 | 45 | 200 | 180 | 3800 | 3810 | 0.075 | 0.031 | 0.9973753
2025-11-02 | 1130 | 367 | 1440 | 7833 | 1536 | 3.85 | 3.851 | 3.857 | 3.857 | 2 | 21 | 181 | 22 | 943 | 35 | 25 | 200 | 190 | 3750 | 3810 | 0.072 | 0.032 | 0.984252
2025-11-03 | 1130 | 368 | 1440 | 7576 | 1462 | 3.85 | 3.852 | 3.866 | 3.866 | 2 | 24 | 166 | 22 | 947 | 40 | 39 | 200 | 190 | 3780 | 3810 | 0.075 | 0.031 | 0.992126
2025-11-04 | 1130 | 369 | 1440 | 7504 | 1448 | 3.85 | 3.857 | 3.875 | 3.875 | 2 | 16 | 180 | 22 | 952 | 40 | 54 | 200 | 190 | 3700 | 3810 | 0.07 | 0.03 | 0.9711286
2025-11-05 | 1130 | 370 | 1439 | 7640 | 1455 | 3.85 | 3.861 | 3.874 | 3.874 | 2 | 19 | 195 | 22 | 948 | 40 | 58 | 200 | 190 | 3700 | 3810 | 0.069 | 0.03 | 0.9711286
2025-11-06 | 1130 | 371 | 1440 | 7364 | 1440 | 3.85 | 3.85 | 3.86 | 3.86 | 2 | 17 | 179 | 22 | 945 | 40 | 57 | 200 | 180 | 3710 | 3750 | 0.076 | 0.031 | 0.9893333
2025-11-07 | 1130 | 372 | 1440 | 7418 | 1431 | 3.85 | 3.856 | 3.869 | 3.869 | 2 | 19 | 190 | 22 | 947 | 40 | 42 | 200 | 180 | 3750 | 3750 | 0.075 | 0.03 | 1
2025-11-08 | 1130 | 373 | 1440 | 7183 | 1389 | 3.85 | 3.855 | 3.855 | 3.855 | 2 | 14 | 189 | 22 | 945 | 40 | 45 | 200 | 190 | 3780 | 3810 | 0.078 | 0.031 | 0.992126
2025-11-09 | 1130 | 374 | 1440 | 7173 | 1383 | 3.85 | 3.857 | 3.872 | 3.872 | 2 | 17 | 167 | 22 | 943 | 40 | 30 | 200 | 190 | 3800 | 3750 | 0.081 | 0.032 | 1.013333
2025-11-10 | 1130 | 375 | 1440 | 7346 | 1417 | 3.85 | 3.853 | 3.862 | 3.862 | 2 | 25 | 192 | 22 | 945 | 40 | 37 | 200 | 190 | 3760 | 3750 | 0.079 | 0.032 | 1.002667
2025-11-11 | 1130 | 376 | 1440 | 7241 | 1416 | 3.85 | 3.85 | 3.864 | 3.864 | 2 | 21 | 200 | 22 | 950 | 40 | 54 | 200 | 180 | 3720 | 3810 | 0.078 | 0.032 | 0.976378
2025-11-12 | 1130 | 377 | 1440 | 7428 | 1433 | 3.85 | 3.853 | 3.865 | 3.865 | 2 | 15 | 181 | 22 | 948 | 40 | 57 | 200 | 190 | 3720 | 3810 | 0.075 | 0.032 | 0.976378
2025-11-13 | 1130 | 378 | 1440 | 7193 | 1387 | 3.85 | 3.854 | 3.871 | 3.871 | 2 | 18 | 171 | 22 | 952 | 40 | 60 | 200 | 180 | 3520 | 3750 | 0.075 | 0.031 | 0.9386667
2025-11-14 | 1130 | 379 | 1440 | 6992 | 1328 | 3.85 | 3.86 | 3.868 | 3.868 | 2 | 15 | 162 | 22 | 947 | 45 | 63 | 200 | 190 | 3540 | 3690 | 0.08 | 0.033 | 0.9593496
2025-11-15 | 1130 | 380 | 1440 | 7297 | 1427 | 3.85 | 3.85 | 3.86 | 3.86 | 2 | 16 | 193 | 22 | 948 | 50 | 72 | 200 | 200 | 3740 | 3750 | 0.081 | 0.036 | 0.9973333
2025-11-16 | 1130 | 381 | 1440 | 7389 | 1449 | 3.85 | 3.85 | 3.855 | 3.855 | 2 | 25 | 181 | 22 | 947 | 45 | 57 | 200 | 180 | 3840 | 3750 | 0.084 | 0.035 | 1.024
2025-11-17 | 1130 | 382 | 1440 | 7300 | 1408 | 3.85 | 3.854 | 3.867 | 3.867 | 2 | 17 | 183 | 22 | 951 | 45 | 58 | 200 | 180 | 3820 | 3750 | 0.084 | 0.036 | 1.018667
2025-11-18 | 1130 | 383 | 1440 | 7351 | 1418 | 3.85 | 3.855 | 3.863 | 3.863 | 2 | 29 | 170 | 22 | 949 | 40 | 57 | 200 | 180 | 3840 | 3750 | 0.079 | 0.035 | 1.024
2025-11-19 | 1130 | 384 | 1440 | 7344 | 1397 | 3.85 | 3.857 | 3.884 | 3.884 | 2 | 29 | 179 | 22 | 945 | 45 | 45 | 200 | 180 | 3820 | 3750 | 0.083 | 0.035 | 1.018667
2025-11-20 | 1130 | 385 | 1440 | 7537 | 1474 | 3.85 | 3.85 | 3.87 | 3.87 | 2 | 33 | 177 | 22 | 943 | 30 | 24 | 200 | 190 | 3800 | 3810 | 0.083 | 0.036 | 0.9973753
2025-11-21 | 1130 | 386 | 1440 | 7430 | 1453 | 3.85 | 3.85 | 3.863 | 3.863 | 2 | 28 | 184 | 22 | 944 | 35 | 33 | 200 | 180 | 3800 | 3810 | 0.086 | 0.036 | 0.9973753
2025-11-22 | 1130 | 387 | 1440 | 7305 | 1409 | 3.85 | 3.858 | 3.868 | 3.868 | 2 | 10 | 168 | 22 | 953 | 50 | 52 | 200 | 180 | 3720 | 3810 | 0.069 | 0.034 | 0.976378
2025-11-23 | 1130 | 388 | 1440 | 7193 | 1387 | 3.85 | 3.857 | 3.865 | 3.865 | 2 | 13 | 169 | 22 | 953 | 55 | 70 | 200 | 180 | 3710 | 3810 | 0.078 | 0.035 | 0.9737533
2025-11-24 | 1130 | 389 | 1440 | 7027 | 1374 | 3.85 | 3.85 | 3.857 | 3.857 | 2 | 7 | 161 | 22 | 953 | 50 | 79 | 200 | 190 | 3710 | 3690 | 0.076 | 0.035 | 1.00542
2025-11-25 | 1130 | 390 | 1440 | 7489 | 1445 | 3.85 | 3.854 | 3.867 | 3.867 | 2 | 9 | 178 | 22 | 950 | 45 | 67 | 200 | 180 | 3710 | 3690 | 0.078 | 0.035 | 1.00542
2025-11-26 | 1130 | 391 | 1440 | 7566 | 1464 | 3.85 | 3.855 | 3.862 | 3.862 | 2 | 24 | 194 | 22 | 947 | 45 | 55 | 200 | 190 | 3820 | 3750 | 0.075 | 0.034 | 1.018667
2025-11-27 | 1130 | 392 | 1440 | 7632 | 1473 | 3.85 | 3.853 | 3.866 | 3.866 | 2 | 20 | 184 | 22 | 948 | 45 | 43 | 200 | 180 | 3800 | 3810 | 0.082 | 0.034 | 0.9973753
2025-11-28 | 1130 | 393 | 1440 | 7606 | 1468 | 3.85 | 3.854 | 3.884 | 3.884 | 2 | 21 | 187 | 22 | 945 | 45 | 48 | 200 | 180 | 3780 | 3810 | 0.079 | 0.033 | 0.992126
2025-11-29 | 1130 | 394 | 1440 | 7404 | 1448 | 3.85 | 3.85 | 3.853 | 3.853 | 2 | 22 | 170 | 22 | 949 | 45 | 52 | 200 | 180 | 3750 | 3810 | 0.078 | 0.033 | 0.984252
2025-11-30 | 1130 | 395 | 1440 | 7273 | 1387 | 3.85 | 3.859 | 3.873 | 3.873 | 2 | 10 | 166 | 22 | 952 | 50 | 66 | 200 | 180 | 3800 | 3810 | 0.077 | 0.033 | 0.9973753
2025-12-01 | 1130 | 396 | 1440 | 7440 | 1455 | 3.85 | 3.85 | 3.861 | 3.861 | 2 | 11 | 190 | 22 | 943 | 40 | 61 | 230 | 180 | 3750 | 3810 | 0.081 | 0.035 | 0.984252
2025-12-02 | 1130 | 397 | 1440 | 7640 | 1455 | 3.85 | 3.856 | 3.872 | 3.872 | 2 | 14 | 164 | 22 | 947 | 40 | 33 | 240 | 180 | 3750 | 3750 | 0.077 | 0.033 | 1
2025-12-03 | 1130 | 398 | 1440 | 7705 | 1507 | 3.85 | 3.85 | 3.855 | 3.855 | 2 | 22 | 175 | 22 | 948 | 40 | 48 | 230 | 180 | 3750 | 3810 | 0.077 | 0.034 | 0.984252
2025-12-04 | 1130 | 399 | 1440 | 7377 | 1423 | 3.85 | 3.854 | 3.876 | 3.876 | 2 | 27 | 186 | 22 | 949 | 40 | 57 | 230 | 180 | 3770 | 3810 | 0.077 | 0.033 | 0.9895013
2025-12-05 | 1130 | 400 | 1440 | 7397 | 1427 | 3.85 | 3.856 | 3.871 | 3.871 | 2 | 22 | 172 | 22 | 946 | 45 | 60 | 230 | 190 | 3770 | 3810 | 0.077 | 0.032 | 0.9895013
2025-12-06 | 1130 | 401 | 1440 | 7415 | 1450 | 3.85 | 3.851 | 3.866 | 3.866 | 10 | 15 | 182 | 22 | 949 | 40 | 54 | 230 | 170 | 3700 | 3750 | 0.076 | 0.033 | 0.9866667
2025-12-07 | 1130 | 402 | 1440 | 7219 | 1392 | 3.85 | 3.859 | 3.872 | 3.872 | 2 | 17 | 179 | 22 | 956 | 50 | 69 | 220 | 170 | 3700 | 3750 | 0.077 | 0.032 | 0.9866667
2025-12-08 | 1130 | 403 | 1440 | 6862 | 1326 | 3.85 | 3.855 | 3.868 | 3.868 | 1 | 15 | 171 | 22 | 956 | 45 | 63 | 220 | 180 | 3730 | 3750 | 0.078 | 0.033 | 0.9946667
2025-12-09 | 1130 | 404 | 1440 | 7045 | 1358 | 3.85 | 3.857 | 3.865 | 3.865 | 8 | 8 | 168 | 22 | 957 | 50 | 69 | 230 | 180 | 3500 | 3690 | 0.074 | 0.033 | 0.9485095
2025-12-10 | 1130 | 405 | 1440 | 7095 | 1352 | 3.85 | 3.857 | 3.858 | 3.858 | 6 | 9 | 179 | 22 | 956 | 55 | 69 | 220 | 170 | 3540 | 3690 | 0.073 | 0.033 | 0.9593496
2025-12-11 | 1130 | 406 | 1440 | 7068 | 1382 | 3.85 | 3.859 | 3.859 | 3.859 | 5 | 9 | 183 | 22 | 958 | 55 | 81 | 240 | 200 | 3620 | 3690 | 0.076 | 0.034 | 0.9810298
2025-12-12 | 1130 | 407 | 1440 | 7433 | 1434 | 3.85 | 3.855 | 3.857 | 3.857 | 2 | 9 | 172 | 22 | 958 | 55 | 75 | 230 | 190 | 3530 | 3690 | 0.081 | 0.036 | 0.9566396
2025-12-13 | 1130 | 408 | 1440 | 7739 | 1494 | 3.85 | 3.853 | 3.869 | 3.869 | 4 | 10 | 162 | 22 | 952 | 45 | 66 | 220 | 200 | 3720 | 3690 | 0.074 | 0.034 | 1.00813
2025-12-14 | 1130 | 409 | 1440 | 7566 | 1460 | 3.85 | 3.856 | 3.869 | 3.869 | 12 | 20 | 171 | 22 | 952 | 40 | 58 | 220 | 200 | 3820 | 3750 | 0.077 | 0.035 | 1.018667
2025-12-15 | 1130 | 410 | 1440 | 7588 | 1484 | 3.85 | 3.85 | 3.86 | 3.86 | 2 | 32 | 184 | 22 | 950 | 35 | 64 | 220 | 180 | 3770 | 3750 | 0.076 | 0.034 | 1.005333
2025-12-16 | 1130 | 411 | 1440 | 7676 | 1462 | 3.85 | 3.868 | 3.888 | 3.888 | 2 | 32 | 182 | 22 | 951 | 25 | 36 | 220 | 200 | 3820 | 3750 | 0.074 | 0.033 | 1.018667
2025-12-17 | 1130 | 412 | 1440 | 7629 | 1496 | 3.85 | 3.854 | 3.868 | 3.868 | 2 | 28 | 183 | 22 | 946 | 25 | 28 | 220 | 180 | 3810 | 3750 | 0.072 | 0.032 | 1.016
2025-12-18 | 1130 | 413 | 1440 | 7688 | 1488 | 3.85 | 3.856 | 3.874 | 3.874 | 1 | 24 | 182 | 22 | 945 | 45 | 34 | 220 | 200 | 3830 | 3810 | 0.075 | 0.033 | 1.005249
2025-12-19 | 1130 | 414 | 1440 | 7495 | 1450 | 3.85 | 3.858 | 3.878 | 3.878 | 2 | 30 | 185 | 22 | 947 | 35 | 43 | 220 | 180 | 3830 | 3810 | 0.072 | 0.031 | 1.005249
2025-12-20 | 1130 | 415 | 1440 | 7349 | 1441 | 3.85 | 3.85 | 3.859 | 3.859 | 2 | 20 | 177 | 22 | 950 | 35 | 42 | 220 | 190 | 3820 | 3810 | 0.074 | 0.032 | 1.002625
2025-12-21 | 1130 | 416 | 1440 | 7158 | 1380 | 3.85 | 3.856 | 3.868 | 3.868 | 2 | 21 | 182 | 22 | 953 | 45 | 57 | 220 | 180 | 3750 | 3810 | 0.074 | 0.031 | 0.984252
2025-12-22 | 1130 | 417 | 1440 | 7375 | 1403 | 3.85 | 3.855 | 3.865 | 3.865 | 2 | 22 | 172 | 22 | 950 | 45 | 66 | 220 | 180 | 3730 | 3690 | 0.072 | 0.033 | 1.01084
2025-12-23 | 1130 | 418 | 1440 | 7418 | 1431 | 3.85 | 3.857 | 3.876 | 3.876 | 2 | 23 | 179 | 22 | 948 | 40 | 64 | 220 | 190 | 3820 | 3750 | 0.071 | 0.033 | 1.018667
2025-12-24 | 1130 | 419 | 1440 | 7654 | 1497 | 3.85 | 3.85 | 3.864 | 3.864 | 2 | 19 | 179 | 22 | 943 | 35 | 48 | 220 | 190 | 3720 | 3750 | 0.072 | 0.033 | 0.992
2025-12-25 | 1130 | 420 | 1440 | 7657 | 1478 | 3.85 | 3.856 | 3.876 | 3.876 | 2 | 18 | 185 | 22 | 945 | 40 | 37 | 220 | 180 | 3800 | 3750 | 0.072 | 0.032 | 1.013333
2025-12-26 | 1130 | 421 | 1440 | 7564 | 1440 | 3.85 | 3.855 | 3.866 | 3.866 | 2 | 20 | 181 | 22 | 949 | 40 | 46 | 220 | 180 | 3750 | 3810 | 0.072 | 0.03 | 0.984252
2025-12-27 | 1130 | 422 | 1440 | 7512 | 1473 | 3.85 | 3.854 | 3.856 | 3.856 | 2 | 21 | 179 | 22 | 945 | 35 | 42 | 220 | 180 | 3820 | 3810 | 0.067 | 0.031 | 1.002625
2025-12-28 | 1130 | 423 | 1440 | 7851 | 1516 | 3.85 | 3.853 | 3.879 | 3.879 | 2 | 23 | 187 | 22 | 943 | 35 | 33 | 220 | 180 | 3750 | 3810 | 0.073 | 0.032 | 0.984252
2025-12-29 | 1130 | 424 | 1440 | 7739 | 1494 | 3.85 | 3.854 | 3.886 | 3.886 | 2 | 29 | 179 | 22 | 946 | 35 | 28 | 220 | 180 | 3810 | 3810 | 0.067 | 0.031 | 1
2025-12-30 | 1130 | 425 | 1440 | 7423 | 1434 | 3.85 | 3.865 | 3.886 | 3.893 | 5 | 32 | 179 | 22 | 944 | 30 | 22 | 220 | 180 | 3820 | 3810 | 0.068 | 0.03 | 1.002625
2025-12-31 | 1130 | 426 | 1440 | 7356 | 1419 | 3.852 | 3.871 | 3.888 | 3.888 | 3 | 25 | 181 | 22 | 949 | 30 | 39 | 220 | 190 | 3780 | 3810 | 0.069 | 0.031 | 0.992126
2026-01-01 | 1130 | 427 | 1440 | 7356 | 1419 | 3.855 | 3.862 | 3.873 | 3.873 | 2 | 23 | 178 | 22 | 945 | 30 | 42 | 220 | 200 | 3850 | 3810 | 0.071 | 0.031 | 1.010499
2026-01-02 | 1130 | 428 | 1440 | 7333 | 1434 | 3.855 | 3.855 | 3.859 | 3.859 | 2 | 17 | 196 | 22 | 946 | 30 | 25 | 220 | 190 | 3880 | 3810 | 0.072 | 0.031 | 1.018373
2026-01-03 | 1130 | 429 | 1440 | 7258 | 1380 | 3.855 | 3.864 | 3.873 | 3.873 | 2 | 23 | 179 | 22 | 952 | 50 | 42 | 210 | 200 | 3850 | 3810 | 0.071 | 0.035 | 1.010499
2026-01-04 | 1130 | 430 | 1440 | 7037 | 1376 | 3.855 | 3.855 | 3.871 | 3.871 | 2 | 11 | 162 | 22 | 956 | 50 | 82 | 220 | 180 | 3800 | 3810 | 0.072 | 0.035 | 0.9973753
2026-01-05 | 1130 | 431 | 1440 | 7382 | 1424 | 3.855 | 3.859 | 3.872 | 3.872 | 2 | 14 | 176 | 22 | 956 | 50 | 73 | 220 | 170 | 3730 | 3690 | 0.07 | 0.038 | 1.01084
2026-01-06 | 1130 | 432 | 1440 | 7138 | 1380 | 3.855 | 3.86 | 3.873 | 3.873 | 2 | 13 | 164 | 22 | 957 | 50 | 72 | 220 | 170 | 3710 | 3750 | 0.065 | 0.039 | 0.9893333
2026-01-07 | 1130 | 433 | 1440 | 7132 | 1379 | 3.855 | 3.859 | 3.878 | 3.878 | 2 | 9 | 153 | 22 | 957 | 50 | 70 | 210 | 180 | 3020 | 3690 | 0.067 | 0.041 | 0.8184282
2026-01-08 | 1130 | 434 | 1440 | 7382 | 1424 | 3.855 | 3.861 | 3.869 | 3.869 | 2 | 14 | 174 | 22 | 955 | 45 | 75 | 210 | 190 | 3740 | 3690 | 0.067 | 0.041 | 1.01355
2026-01-09 | 1130 | 435 | 1440 | 7537 | 1474 | 3.855 | 3.855 | 3.866 | 3.866 | 2 | 14 | 156 | 22 | 955 | 35 | 55 | 220 | 180 | 3700 | 3690 | 0.066 | 0.04 | 1.00271
2026-01-10 | 1130 | 436 | 1440 | 7596 | 1466 | 3.855 | 3.857 | 3.87 | 3.87 | 2 | 12 | 157 | 22 | 951 | 40 | 55 | 210 | 170 | 3500 | 3750 | 0.07 | 0.04 | 0.9333333
2026-01-11 | 1130 | 437 | 1440 | 7550 | 1457 | 3.855 | 3.858 | 3.869 | 3.869 | 2 | 13 | 178 | 22 | 950 | 40 | 52 | 210 | 170 | 3750 | 3750 | 0.071 | 0.038 | 1
2026-01-12 | 1130 | 438 | 1440 | 7632 | 1473 | 3.855 | 3.859 | 3.875 | 3.875 | 2 | 22 | 197 | 22 | 951 | 35 | 39 | 220 | 180 | 3810 | 3750 | 0.077 | 0.038 | 1.016
2026-01-13 | 1130 | 439 | 1440 | 7668 | 1480 | 3.855 | 3.858 | 3.872 | 3.872 | 2 | 14 | 195 | 22 | 954 | 45 | 58 | 220 | 170 | 3820 | 3750 | 0.069 | 0.038 | 1.018667
2026-01-14 | 1130 | 440 | 1440 | 7423 | 1434 | 3.855 | 3.857 | 3.88 | 3.88 | 2 | 11 | 200 | 22 | 953 | 40 | 60 | 210 | 180 | 3780 | 3750 | 0.066 | 0.036 | 1.008
2026-01-15 | 1130 | 441 | 1440 | 7958 | 1537 | 3.855 | 3.86 | 3.888 | 3.888 | 2 | 13 | 162 | 22 | 951 | 40 | 54 | 220 | 170 | 3750 | 3750 | 0.065 | 0.036 | 1
2026-01-16 | 1130 | 442 | 1440 | 7474 | 1442 | 3.855 | 3.862 | 3.881 | 3.881 | 2 | 16 | 201 | 22 | 945 | 30 | 46 | 210 | 180 | 3840 | 3750 | 0.067 | 0.038 | 1.024
2026-01-17 | 1130 | 443 | 1440 | 7734 | 1493 | 3.855 | 3.858 | 3.877 | 3.877 | 2 | 23 | 188 | 22 | 944 | 35 | 15 | 220 | 170 | 3870 | 3750 | 0.072 | 0.038 | 1.032
2026-01-18 | 1130 | 444 | 1440 | 7501 | 1467 | 3.855 | 3.855 | 3.861 | 3.861 | 2 | 26 | 187 | 22 | 950 | 35 | 42 | 220 | 170 | 3830 | 3810 | 0.072 | 0.042 | 1.005249
2026-01-19 | 1130 | 445 | 1440 | 7497 | 1427 | 3.855 | 3.861 | 3.87 | 3.87 | 2 | 15 | 190 | 22 | 951 | 40 | 48 | 220 | 170 | 3800 | 3810 | 0.066 | 0.039 | 0.9973753
2026-01-20 | 1130 | 446 | 1440 | 7614 | 1493 | 3.855 | 3.863 | 3.878 | 3.878 | 2 | 16 | 177 | 22 | 952 | 35 | 52 | 220 | 170 | 3770 | 3750 | 0.069 | 0.042 | 1.005333
2026-01-21 | 1130 | 447 | 1440 | 7688 | 1488 | 3.855 | 3.858 | 3.866 | 3.866 | 2 | 13 | 187 | 22 | 943 | 35 | 46 | 220 | 200 | 3820 | 3750 | 0.067 | 0.046 | 1.018667
2026-01-22 | 1130 | 448 | 1440 | 7499 | 1447 | 3.855 | 3.858 | 3.871 | 3.871 | 2 | 20 | 169 | 22 | 946 | 40 | 33 | 220 | 180 | 3820 | 3750 | 0.07 | 0.046 | 1.018667
2026-01-23 | 1130 | 449 | 1441 | 7089 | 1390 | 3.855 | 3.855 | 3.875 | 3.875 | 2 | 26 | 190 | 22 | 947 | 40 | 43 | 220 | 180 | 3780 | 3810 | 0.065 | 0.043 | 0.992126
2026-01-24 | 1130 | 450 | 1440 | 7489 | 1445 | 3.855 | 3.861 | 3.872 | 3.872 | 2 | 18 | 171 | 22 | 950 | 40 | 42 | 220 | 180 | 3780 | 3750 | 0.071 | 0.045 | 1.008
2026-01-25 | 1130 | 451 | 1440 | 7579 | 1447 | 3.855 | 3.859 | 3.876 | 3.876 | 2 | 28 | 173 | 22 | 947 | 40 | 57 | 220 | 180 | 3800 | 3810 | 0.076 | 0.047 | 0.9973753
2026-01-26 | 1130 | 452 | 1440 | 7491 | 1465 | 3.855 | 3.862 | 3.875 | 3.875 | 2 | 21 | 161 | 22 | 946 | 35 | 43 | 220 | 180 | 3770 | 3810 | 0.077 | 0.049 | 0.9895013
2026-01-27 | 1130 | 453 | 1440 | 7540 | 1455 | 3.855 | 3.859 | 3.874 | 3.874 | 2 | 14 | 159 | 22 | 946 | 35 | 31 | 220 | 180 | 3750 | 3810 | 0.074 | 0.045 | 0.984252
2026-01-28 | 1130 | 454 | 1440 | 7377 | 1427 | 3.855 | 3.865 | 3.866 | 3.866 | 2 | 26 | 181 | 22 | 953 | 50 | 49 | 210 | 180 | 3730 | 3810 | 0.07 | 0.044 | 0.9790026
2026-01-29 | 1130 | 455 | 1440 | 7209 | 1390 | 3.855 | 3.859 | 3.868 | 3.868 | 2 | 13 | 182 | 22 | 954 | 50 | 81 | 220 | 180 | 3750 | 3810 | 0.062 | 0.043 | 0.984252
2026-01-30 | 1130 | 456 | 1440 | 7189 | 1390 | 3.855 | 3.859 | 3.863 | 3.863 | 2 | 12 | 177 | 22 | 953 | 50 | 79 | 220 | 180 | 3820 | 3690 | 0.069 | 0.043 | 1.03523
2026-01-31 | 1130 | 457 | 1440 | 7428 | 1433 | 3.855 | 3.855 | 3.855 | 3.855 | 2 | 13 | 168 | 22 | 950 | 45 | 52 | 220 | 180 | 3800 | 3690 | 0.071 | 0.042 | 1.02981
2026-02-01 | 1130 | 458 | 1440 | 7129 | 1394 | 3.855 | 3.859 | 3.865 | 3.865 | 2 | 17 | 163 | 22 | 956 | 55 | 64 | 220 | 180 | 3810 | 3750 | 0.07 | 0.041 | 1.016
2026-02-02 | 1130 | 459 | 1440 | 7189 | 1390 | 3.855 | 3.86 | 3.866 | 3.866 | 2 | 12 | 193 | 22 | 956 | 55 | 79 | 220 | 170 | 3750 | 3690 | 0.068 | 0.04 | 1.01626
2026-02-03 | 1130 | 460 | 1440 | 7166 | 1366 | 3.855 | 3.861 | 3.87 | 3.87 | 2 | 13 | 188 | 22 | 952 | 50 | 70 | 220 | 190 | 3830 | 3690 | 0.074 | 0.043 | 1.03794
2026-02-04 | 1130 | 461 | 1440 | 7593 | 1485 | 3.855 | 3.857 | 3.866 | 3.866 | 2 | 22 | 175 | 22 | 949 | 30 | 63 | 220 | 200 | 3800 | 3690 | 0.077 | 0.043 | 1.02981
2026-02-05 | 1130 | 462 | 1440 | 7629 | 1492 | 3.855 | 3.855 | 3.868 | 3.868 | 2 | 17 | 190 | 22 | 946 | 45 | 49 | 220 | 190 | 3800 | 3750 | 0.079 | 0.043 | 1.013333
2026-02-06 | 1130 | 463 | 1440 | 7458 | 1439 | 3.855 | 3.86 | 3.865 | 3.865 | 2 | 18 | 191 | 22 | 947 | 40 | 34 | 220 | 180 | 3830 | 3810 | 0.081 | 0.043 | 1.005249
2026-02-07 | 1130 | 464 | 1441 | 7550 | 1457 | 3.855 | 3.86 | 3.871 | 3.871 | 12 | 27 | 190 | 22 | 943 | 35 | 46 | 220 | 180 | 3880 | 3810 | 0.078 | 0.043 | 1.018373
2026-02-08 | 1130 | 465 | 1440 | 7484 | 1444 | 3.855 | 3.862 | 3.875 | 3.875 | 2 | 16 | 183 | 22 | 943 | 40 | 37 | 220 | 190 | 3700 | 3750 | 0.083 | 0.044 | 0.9866667
2026-02-09 | 1130 | 466 | 1440 | 7275 | 1403 | 3.855 | 3.859 | 3.872 | 3.872 | 2 | 27 | 183 | 22 | 945 | 30 | 45 | 210 | 180 | 3720 | 3810 | 0.079 | 0.04 | 0.976378
2026-02-10 | 1130 | 467 | 1439 | 7448 | 1437 | 3.855 | 3.86 | 3.867 | 3.867 | 4 | 27 | 188 | 22 | 946 | 30 | 33 | 220 | 200 | 3780 | 3750 | 0.082 | 0.042 | 1.008
2026-02-11 | 1130 | 468 | 1440 | 7453 | 1438 | 3.855 | 3.861 | 3.872 | 3.872 | 2 | 33 | 206 | 22 | 946 | 35 | 39 | 220 | 200 | 3760 | 3810 | 0.079 | 0.04 | 0.9868766
2026-02-12 | 1130 | 469 | 1440 | 7624 | 1491 | 3.855 | 3.855 | 3.871 | 3.871 | 2 | 25 | 197 | 22 | 945 | 40 | 36 | 210 | 200 | 3750 | 3810 | 0.08 | 0.039 | 0.984252
2026-02-13 | 1130 | 470 | 1440 | 7469 | 1441 | 3.855 | 3.859 | 3.867 | 3.867 | 2 | 28 | 175 | 22 | 946 | 40 | 45 | 210 | 180 | 3700 | 3810 | 0.083 | 0.04 | 0.9711286
2026-02-14 | 1130 | 471 | 1440 | 7346 | 1417 | 3.855 | 3.86 | 3.876 | 3.876 | 2 | 24 | 173 | 22 | 948 | 40 | 39 | 220 | 190 | 3760 | 3810 | 0.08 | 0.039 | 0.9868766
2026-02-15 | 1130 | 472 | 1440 | 7423 | 1432 | 3.855 | 3.859 | 3.865 | 3.865 | 2 | 15 | 158 | 22 | 949 | 45 | 54 | 210 | 200 | 3730 | 3810 | 0.08 | 0.039 | 0.9790026
2026-02-16 | 1130 | 473 | 1440 | 7295 | 1407 | 3.855 | 3.861 | 3.876 | 3.876 | 2 | 20 | 190 | 22 | 948 | 35 | 39 | 220 | 190 | 3800 | 3810 | 0.079 | 0.038 | 0.9973753
2026-02-17 | 1130 | 474 | 1440 | 7629 | 1492 | 3.855 | 3.855 | 3.86 | 3.86 | 2 | 17 | 168 | 22 | 950 | 40 | 43 | 210 | 200 | 3760 | 3810 | 0.085 | 0.04 | 0.9868766
2026-02-18 | 1130 | 475 | 1440 | 7280 | 1404 | 3.855 | 3.858 | 3.868 | 3.868 | 2 | 21 | 179 | 22 | 951 | 40 | 52 | 220 | 200 | 3800 | 3810 | 0.082 | 0.039 | 0.9973753
2026-02-19 | 1130 | 476 | 1440 | 7280 | 1404 | 3.855 | 3.859 | 3.863 | 3.863 | 2 | 21 | 190 | 22 | 948 | 40 | 60 | 210 | 200 | 3770 | 3750 | 0.082 | 0.038 | 1.005333
2026-02-20 | 1130 | 477 | 1440 | 7015 | 1352 | 3.855 | 3.866 | 3.88 | 3.88 | 2 | 22 | 177 | 22 | 950 | 40 | 57 | 210 | 200 | 3780 | 3750 | 0.079 | 0.039 | 1.008
2026-02-21 | 1130 | 478 | 1440 | 7282 | 1424 | 3.855 | 3.855 | 3.861 | 3.861 | 3 | 15 | 176 | 22 | 948 | 40 | 51 | 220 | 200 | 3740 | 3690 | 0.08 | 0.041 | 1.01355
2026-02-22 | 1130 | 479 | 1440 | 7520 | 1455 | 3.855 | 3.858 | 3.864 | 3.864 | 2 | 13 | 162 | 22 | 951 | 40 | 57 | 220 | 190 | 3750 | 3750 | 0.08 | 0.04 | 1
2026-02-23 | 1130 | 480 | 1440 | 7301 | 1412 | 3.855 | 3.858 | 3.861 | 3.861 | 2 | 15 | 175 | 22 | 949 | 40 | 55 | 220 | 170 | 3700 | 3750 | 0.087 | 0.042 | 0.9866667
2026-02-24 | 1130 | 481 | 1440 | 7356 | 1419 | 3.855 | 3.859 | 3.866 | 3.866 | 2 | 16 | 180 | 22 | 945 | 40 | 48 | 220 | 190 | 3750 | 3750 | 0.08 | 0.038 | 1
2026-02-25 | 1130 | 482 | 1439 | 7326 | 1413 | 3.855 | 3.861 | 3.872 | 3.872 | 2 | 19 | 176 | 22 | 952 | 45 | 57 | 220 | 190 | 3720 | 3810 | 0.078 | 0.037 | 0.976378
2026-02-26 | 1130 | 483 | 1440 | 7588 | 1484 | 3.855 | 3.855 | 3.868 | 3.868 | 3 | 20 | 170 | 22 | 955 | 45 | 61 | 210 | 200 | 3720 | 3810 | 0.076 | 0.036 | 0.976378
2026-02-27 | 1130 | 484 | 1440 | 7351 | 1418 | 3.855 | 3.862 | 3.865 | 3.865 | 2 | 12 | 170 | 22 | 954 | 45 | 61 | 210 | 190 | 3730 | 3750 | 0.077 | 0.038 | 0.9946667
2026-02-28 | 1130 | 485 | 1440 | 7249 | 1398 | 3.855 | 3.86 | 3.877 | 3.877 | 2 | 19 | 184 | 22 | 955 | 50 | 66 | 210 | 200 | 3770 | 3750 | 0.075 | 0.039 | 1.005333
2026-03-01 | 1130 | 486 | 1440 | 7489 | 1445 | 3.855 | 3.859 | 3.869 | 3.869 | 2 | 16 | 185 | 22 | 952 | 50 | 75 | 220 | 180 | 3790 | 3750 | 0.08 | 0.042 | 1.010667
2026-03-02 | 1130 | 487 | 1440 | 7525 | 1452 | 3.855 | 3.857 | 3.867 | 3.867 | 2 | 23 | 177 | 22 | 952 | 40 | 72 | 220 | 170 | 3800 | 3750 | 0.078 | 0.041 | 1.013333
2026-03-03 | 1130 | 488 | 1440 | 7246 | 1417 | 3.855 | 3.855 | 3.868 | 3.868 | 2 | 18 | 167 | 22 | 953 | 45 | 64 | 220 | 170 | 3810 | 3750 | 0.075 | 0.039 | 1.016
2026-03-04 | 1130 | 489 | 1440 | 7382 | 1424 | 3.855 | 3.859 | 3.871 | 3.871 | 2 | 24 | 152 | 22 | 957 | 45 | 63 | 210 | 200 | 3780 | 3750 | 0.077 | 0.039 | 1.008
2026-03-05 | 1130 | 490 | 1440 | 7566 | 1460 | 3.855 | 3.857 | 3.868 | 3.868 | 2 | 13 | 192 | 22 | 956 | 45 | 72 | 210 | 200 | 3700 | 3750 | 0.078 | 0.039 | 0.9866667
2026-03-06 | 1130 | 491 | 1440 | 7792 | 1524 | 3.855 | 3.855 | 3.87 | 3.87 | 2 | 14 | 172 | 22 | 957 | 50 | 73 | 210 | 200 | 3720 | 3750 | 0.08 | 0.04 | 0.992
2026-03-07 | 1130 | 492 | 1440 | 7285 | 1405 | 3.855 | 3.859 | 3.868 | 3.868 | 2 | 10 | 186 | 22 | 953 | 50 | 72 | 220 | 190 | 3750 | 3750 | 0.079 | 0.039 | 1
2026-03-08 | 1130 | 493 | 1440 | 7346 | 1417 | 3.855 | 3.859 | 3.869 | 3.869 | 2 | 12 | 180 | 22 | 952 | 45 | 67 | 210 | 200 | 3770 | 3750 | 0.078 | 0.041 | 1.005333
2026-03-09 | 1130 | 494 | 1440 | 7504 | 1448 | 3.855 | 3.86 | 3.87 | 3.87 | 2 | 15 | 195 | 22 | 951 | 45 | 63 | 210 | 200 | 3770 | 3750 | 0.076 | 0.04 | 1.005333
2026-03-10 | 1130 | 495 | 1440 | 7362 | 1420 | 3.855 | 3.859 | 3.868 | 3.868 | 2 | 18 | 205 | 22 | 949 | 45 | 57 | 220 | 190 | 3850 | 3750 | 0.08 | 0.041 | 1.026667
2026-03-11 | 1130 | 496 | 1440 | 7527 | 1472 | 3.855 | 3.855 | 3.861 | 3.861 | 2 | 22 | 147 | 22 | 950 | 45 | 64 | 220 | 190 | 3830 | 3750 | 0.077 | 0.041 | 1.021333
2026-03-12 | 1130 | 497 | 1440 | 7397 | 1427 | 3.855 | 3.859 | 3.875 | 3.875 | 2 | 16 | 180 | 22 | 953 | 50 | 72 | 220 | 190 | 3830 | 3750 | 0.077 | 0.043 | 1.021333
2026-03-13 | 1130 | 498 | 1440 | 7367 | 1421 | 3.855 | 3.858 | 3.871 | 3.871 | 2 | 25 | 160 | 22 | 955 | 50 | 72 | 220 | 180 | 3820 | 3750 | 0.077 | 0.044 | 1.018667
2026-03-14 | 1130 | 499 | 1440 | 7244 | 1397 | 3.855 | 3.86 | 3.867 | 3.867 | 2 | 17 | 194 | 22 | 955 | 50 | 78 | 210 | 190 | 3800 | 3750 | 0.072 | 0.042 | 1.013333
2026-03-15 | 1130 | 500 | 1440 | 7560 | 1459 | 3.855 | 3.864 | 3.875 | 3.875 | 1 | 14 | 181 | 22 | 951 | 45 | 67 | 210 | 200 | 3780 | 3750 | 0.077 | 0.044 | 1.008
2026-03-16 | 1130 | 501 | 1440 | 7438 | 1435 | 3.855 | 3.859 | 3.865 | 3.865 | 2 | 21 | 184 | 22 | 948 | 40 | 58 | 210 | 200 | 3770 | 3750 | 0.077 | 0.044 | 1.005333
2026-03-17 | 1130 | 502 | 1440 | 7305 | 1409 | 3.855 | 3.86 | 3.87 | 3.87 | 2 | 22 | 170 | 22 | 948 | 40 | 57 | 220 | 200 | 3790 | 3750 | 0.081 | 0.044 | 1.010667
2026-03-18 | 1130 | 503 | 1440 | 7292 | 1426 | 3.855 | 3.855 | 3.863 | 3.863 | 2 | 28 | 173 | 22 | 948 | 40 | 40 | 210 | 190 | 3720 | 3750 | 0.073 | 0.041 | 0.992
2026-03-19 | 1130 | 504 | 1440 | 7479 | 1443 | 3.855 | 3.859 | 3.876 | 3.876 | 2 | 21 | 183 | 22 | 951 | 50 | 55 | 210 | 200 | 3760 | 3810 | 0.081 | 0.043 | 0.9868766
2026-03-20 | 1130 | 505 | 1440 | 7474 | 1442 | 3.855 | 3.86 | 3.87 | 3.87 | 2 | 17 | 179 | 22 | 951 | 50 | 72 | 210 | 180 | 2520 | 3810 | 0.078 | 0.042 | 0.6614173
2026-03-21 | 1130 | 506 | 1440 | 7321 | 1412 | 3.855 | 3.859 | 3.866 | 3.866 | 2 | 22 | 186 | 22 | 948 | 45 | 66 | 210 | 190 | 3730 | 3750 | 0.077 | 0.042 | 0.9946667
2026-03-22 | 1130 | 507 | 1441 | 7413 | 1430 | 3.855 | 3.861 | 3.874 | 3.874 | 2 | 25 | 183 | 22 | 944 | 45 | 21 | 210 | 200 | 3790 | 3750 | 0.073 | 0.04 | 1.010667
2026-03-23 | 1130 | 508 | 1440 | 7601 | 1467 | 3.855 | 3.861 | 3.872 | 3.872 | 2 | 19 | 190 | 22 | 943 | 25 | 24 | 210 | 190 | 3760 | 3810 | 0.084 | 0.043 | 0.9868766
2026-03-24 | 1130 | 509 | 1440 | 7560 | 1459 | 3.855 | 3.862 | 3.87 | 3.87 | 2 | 22 | 182 | 22 | 944 | 35 | 27 | 220 | 200 | 3770 | 3810 | 0.079 | 0.041 | 0.9895013
2026-03-25 | 1130 | 510 | 1440 | 7428 | 1433 | 3.855 | 3.86 | 3.877 | 3.877 | 2 | 21 | 186 | 22 | 949 | 35 | 37 | 220 | 200 | 3830 | 3810 | 0.076 | 0.041 | 1.005249
2026-03-26 | 1130 | 511 | 1440 | 7520 | 1451 | 3.855 | 3.858 | 3.876 | 3.876 | 2 | 22 | 166 | 22 | 949 | 45 | 54 | 220 | 180 | 3750 | 3810 | 0.076 | 0.042 | 0.984252
2026-03-27 | 1130 | 512 | 1407 | 7139 | 1396 | 3.855 | 3.855 | 3.866 | 3.866 | 1 | 15 | 173 | 22 | 952 | 45 | 54 | 220 | 180 | 3780 | 3810 | 0.082 | 0.047 | 0.992126
2026-03-28 | 1130 | 513 | 1440 | 7280 | 1404 | 3.857 | 3.862 | 3.875 | 3.875 | 2 | 11 | 179 | 22 | 953 | 50 | 67 | 210 | 180 | 3720 | 3750 | 0.073 | 0.048 | 0.992
2026-03-29 | 1130 | 514 | 1440 | 7285 | 1405 | 3.86 | 3.864 | 3.88 | 3.88 | 2 | 13 | 165 | 22 | 950 | 45 | 63 | 210 | 190 | 3730 | 3750 | 0.083 | 0.051 | 0.9946667
2026-03-30 | 1130 | 515 | 1440 | 7499 | 1447 | 3.86 | 3.863 | 3.876 | 3.876 | 2 | 13 | 181 | 22 | 947 | 45 | 48 | 220 | 200 | 3720 | 3750 | 0.082 | 0.05 | 0.992
2026-03-31 | 1130 | 516 | 1441 | 7622 | 1471 | 3.86 | 3.867 | 3.882 | 3.882 | 2 | 21 | 182 | 22 | 944 | 40 | 36 | 220 | 190 | 3770 | 3810 | 0.081 | 0.052 | 0.9895013
2026-04-01 | 1130 | 517 | 1439 | 7629 | 1492 | 3.86 | 3.86 | 3.867 | 3.867 | 2 | 23 | 181 | 22 | 943 | 40 | 43 | 220 | 180 | 3790 | 3810 | 0.086 | 0.051 | 0.9947507
2026-04-02 | 1130 | 518 | 1440 | 7479 | 1443 | 3.86 | 3.864 | 3.882 | 3.882 | 2 | 13 | 172 | 22 | 947 | 45 | 54 | 220 | 180 | 3750 | 3810 | 0.084 | 0.051 | 0.984252
2026-04-03 | 1130 | 519 | 1440 | 7305 | 1409 | 3.86 | 3.864 | 3.871 | 3.871 | 2 | 22 | 168 | 22 | 951 | 45 | 60 | 210 | 180 | 3720 | 3810 | 0.082 | 0.051 | 0.976378
2026-04-04 | 1130 | 520 | 1440 | 7096 | 1368 | 3.86 | 3.864 | 3.871 | 3.871 | 2 | 14 | 161 | 22 | 953 | 50 | 66 | 220 | 180 | 3780 | 3810 | 0.083 | 0.051 | 0.992126
2026-04-05 | 1130 | 521 | 1441 | 7302 | 1428 | 3.86 | 3.86 | 3.862 | 3.862 | 2 | 16 | 172 | 22 | 947 | 45 | 70 | 220 | 180 | 3790 | 3690 | 0.081 | 0.052 | 1.0271
2026-04-06 | 1130 | 522 | 1439 | 7203 | 1389 | 3.86 | 3.868 | 3.876 | 3.876 | 2 | 18 | 191 | 22 | 945 | 45 | 51 | 220 | 190 | 3880 | 3750 | 0.082 | 0.051 | 1.034667
2026-04-07 | 1130 | 523 | 1440 | 7262 | 1420 | 3.86 | 3.86 | 3.863 | 3.863 | 2 | 18 | 180 | 22 | 950 | 45 | 45 | 210 | 190 | 3720 | 3750 | 0.083 | 0.054 | 0.992
2026-04-08 | 1130 | 524 | 1440 | 7152 | 1379 | 3.86 | 3.865 | 3.872 | 3.872 | 2 | 15 | 160 | 22 | 953 | 55 | 60 | 210 | 190 | 3730 | 3810 | 0.083 | 0.05 | 0.9790026
2026-04-09 | 1130 | 525 | 1440 | 6949 | 1343 | 3.86 | 3.866 | 3.877 | 3.877 | 2 | 11 | 178 | 22 | 955 | 55 | 79 | 210 | 200 | 3730 | 3690 | 0.082 | 0.05 | 1.01084
2026-04-10 | 1130 | 526 | 1439 | 7267 | 1425 | 3.86 | 3.86 | 3.866 | 3.864 | 2 | 16 | 158 | 22 | 951 | 45 | 72 | 210 | 190 | 3700 | 3690 | 0.086 | 0.05 | 1.00271
2026-04-11 | 1130 | 527 | 1440 | 7202 | 1373 | 3.86 | 3.864 | 3.877 | 3.877 | 2 | 17 | 183 | 22 | 951 | 45 | 61 | 220 | 190 | 3700 | 3690 | 0.089 | 0.05 | 1.00271
2026-04-12 | 1130 | 528 | 1440 | 7374 | 1442 | 3.86 | 3.86 | 3.867 | 3.867 | 2 | 21 | 192 | 22 | 955 | 45 | 63 | 220 | 180 | 3730 | 3690 | 0.093 | 0.05 | 1.01084
2026-04-13 | 1130 | 529 | 1440 | 7810 | 1508 | 3.86 | 3.864 | 3.887 | 3.887 | 2 | 15 | 167 | 22 | 952 | 40 | 58 | 210 | 190 | 3530 | 3750 | 0.086 | 0.05 | 0.9413333
2026-04-14 | 1130 | 530 | 1440 | 7836 | 1513 | 3.86 | 3.869 | 3.886 | 3.886 | 2 | 27 | 208 | 22 | 950 | 40 | 61 | 220 | 180 | 3700 | 3750 | 0.087 | 0.049 | 0.9866667
2026-04-15 | 1130 | 531 | 1439 | 7629 | 1492 | 3.86 | 3.861 | 3.877 | 3.877 | 2 | 26 | 175 | 22 | 955 | 45 | 61 | 210 | 170 | 3720 | 3750 | 0.085 | 0.047 | 0.992
2026-04-16 | 1130 | 532 | 1440 | 7484 | 1444 | 3.86 | 3.864 | 3.87 | 3.87 | 2 | 13 | 174 | 22 | 953 | 45 | 61 | 210 | 170 | 3700 | 3750 | 0.087 | 0.048 | 0.9866667
2026-04-17 | 1130 | 533 | 1440 | 7509 | 1449 | 3.86 | 3.865 | 3.872 | 3.872 | 1 | 12 | 174 | 22 | 955 | 50 | 67 | 210 | 170 | 3650 | 3750 | 0.083 | 0.047 | 0.9733333
2026-04-18 | 1130 | 534 | 1440 | 7010 | 1355 | 3.86 | 3.863 | 3.865 | 3.869 | 3 | 13 | 160 | 22 | 958 | 50 | 78 | 210 | 170 | 3730 | 3750 | 0.084 | 0.047 | 0.9946667
2026-04-19 | 1130 | 535 | 1440 | 6918 | 1337 | 3.86 | 3.863 | 3.867 | 3.867 | 2 | 10 | 171 | 22 | 959 | 50 | 78 | 210 | 170 | 3620 | 3690 | 0.08 | 0.05 | 0.9810298
2026-04-20 | 1130 | 536 | 1440 | 6875 | 1434 | 3.86 | 3.869 | 3.87 | 3.87 | 2 | 13 | 181 | 22 | 958 | 50 | 84 | 220 | 200 | 3760 | 3690 | 0.081 | 0.058 | 1.01897
2026-04-21 | 1130 | 537 | 1440 | 7423 | 1434 | 3.86 | 3.86 | 3.862 | 3.862 | 2 | 10 | 179 | 22 | 958 | 50 | 82 | 220 | 180 | 2500 | 3690 | 0.082 | 0.06 | 0.6775068
2026-04-22 | 1130 | 538 | 1440 | 7290 | 1406 | 3.86 | 3.864 | 3.873 | 3.873 | 2 | 11 | 179 | 22 | 964 | 50 | 87 | 230 | 180 | 2030 | 3690 | 0.093 | 0.064 | 0.5501355
2026-04-23 | 1130 | 539 | 1440 | 7423 | 1321 | 3.86 | 3.87 | 3.877 | 3.877 | 3 | 10 | 179 | 22 | 958 | 50 | 85 | 220 | 180 | 3050 | 3660 | 0.083 | 0.062 | 0.8333333
2026-04-24 | 1130 | 540 | 1441 | 7239 | 1396 | 3.86 | 3.864 | 3.877 | 3.877 | 2 | 12 | 148 | 22 | 957 | 50 | 82 | 220 | 190 | 3230 | 3690 | 0.088 | 0.066 | 0.8753388
2026-04-25 | 1130 | 541 | 1439 | 7642 | 1475 | 3.86 | 3.864 | 3.889 | 3.889 | 1 | 25 | 155 | 22 | 950 | 45 | 73 | 220 | 180 | 3730 | 3750 | 0.087 | 0.066 | 0.9946667
2026-04-27 | 1130 | 542 | 1440 | 7673 | 1481 | 3.86 | 3.864 | 3.885 | 3.885 | 3 | 31 | 190 | 22 | 947 | 25 | 51 | 220 | 190 | 3850 | 3750 | 0.096 | 0.068 | 1.026667
2026-04-28 | 1130 | 544 | 1441 | 7522 | 1471 | 3.86 | 3.86 | 3.879 | 3.879 | 2 | 28 | 204 | 22 | 942 | 35 | 34 | 220 | 190 | 3830 | 3810 | 0.09 | 0.065 | 1.005249
2025-10-01 | 1131 | 6 | 1440 | 7462 | 1420 | 4.111 | 4.12 | 4.14 | 4.02 | 2 | 16 | 185 | 22 | 953 | 40 | 57 | 330 | 190 | 3870 | 3750 | 0.087 | 0.032 | 1.032
2025-10-02 | 1131 | 6 | 1440 | 7338 | 1435 | 4.073 | 4.073 | 4.098 | 4.02 | 2 | 17 | 212 | 22 | 953 | 35 | 60 | 330 | 190 | 3900 | 3750 | 0.095 | 0.034 | 1.04
2025-10-03 | 1131 | 6 | 1440 | 7416 | 1411 | 4.07 | 4.083 | 4.104 | 4.02 | 2 | 19 | 206 | 22 | 949 | 30 | 48 | 330 | 190 | 3870 | 3750 | 0.091 | 0.032 | 1.032
2025-10-04 | 1131 | 6 | 1440 | 7726 | 1511 | 4.07 | 4.07 | 4.09 | 4.02 | 2 | 23 | 201 | 22 | 948 | 30 | 51 | 330 | 180 | 3860 | 3750 | 0.094 | 0.034 | 1.029333
2025-10-05 | 1131 | 6 | 1440 | 7511 | 1469 | 4.07 | 4.07 | 4.1 | 4.02 | 2 | 22 | 192 | 22 | 950 | 35 | 52 | 330 | 180 | 3850 | 3750 | 0.091 | 0.032 | 1.026667
2025-10-06 | 1131 | 6 | 1440 | 7234 | 1399 | 4.12 | 4.125 | 4.14 | 4.02 | 2 | 18 | 185 | 22 | 953 | 30 | 40 | 330 | 180 | 3830 | 3750 | 0.092 | 0.035 | 1.021333
2025-10-07 | 1131 | 6 | 1440 | 7341 | 1416 | 4.076 | 4.081 | 4.115 | 4.02 | 2 | 17 | 219 | 22 | 953 | 30 | 48 | 330 | 180 | 3850 | 3750 | 0.09 | 0.033 | 1.026667
2025-10-08 | 1131 | 6 | 1440 | 7459 | 1443 | 4.07 | 4.073 | 4.111 | 4.02 | 2 | 15 | 188 | 22 | 953 | 30 | 48 | 330 | 180 | 3860 | 3750 | 0.088 | 0.032 | 1.029333
2025-10-09 | 1131 | 6 | 1440 | 7750 | 1500 | 4.07 | 4.075 | 4.102 | 4.02 | 2 | 19 | 181 | 22 | 952 | 35 | 49 | 330 | 180 | 3870 | 3750 | 0.093 | 0.032 | 1.032
2025-10-10 | 1131 | 6 | 1440 | 7497 | 1470 | 4.07 | 4.07 | 4.094 | 4.02 | 1 | 14 | 183 | 22 | 952 | 35 | 57 | 330 | 180 | 3860 | 3750 | 0.095 | 0.032 | 1.029333
2025-10-11 | 1131 | 6 | 1440 | 7293 | 1387 | 4.072 | 4.082 | 4.116 | 4.02 | 2 | 17 | 191 | 22 | 953 | 35 | 54 | 330 | 180 | 3880 | 3750 | 0.097 | 0.031 | 1.034667
2025-10-12 | 1131 | 6 | 1440 | 7749 | 1496 | 4.07 | 4.076 | 4.101 | 4.02 | 2 | 18 | 202 | 22 | 950 | 35 | 54 | 330 | 180 | 3890 | 3750 | 0.1 | 0.032 | 1.037333
2025-10-13 | 1131 | 6 | 1440 | 7566 | 1464 | 4.07 | 4.077 | 4.1 | 4.02 | 2 | 16 | 194 | 22 | 951 | 35 | 55 | 330 | 180 | 3870 | 3750 | 0.1 | 0.031 | 1.032
2025-10-14 | 1131 | 6 | 1440 | 7668 | 1484 | 4.07 | 4.074 | 4.097 | 4.02 | 2 | 15 | 176 | 22 | 951 | 35 | 52 | 330 | 180 | 3880 | 3750 | 0.1 | 0.031 | 1.034667
2025-10-15 | 1131 | 6 | 1440 | 7627 | 1472 | 4.079 | 4.085 | 4.133 | 4.02 | 2 | 21 | 189 | 22 | 953 | 40 | 58 | 330 | 180 | 3930 | 3750 | 0.107 | 0.031 | 1.048
2025-10-16 | 1131 | 6 | 1440 | 7380 | 1404 | 4.08 | 4.095 | 4.106 | 4.02 | 2 | 20 | 167 | 22 | 953 | 35 | 52 | 330 | 180 | 3920 | 3750 | 0.11 | 0.032 | 1.045333
2025-10-17 | 1131 | 6 | 1440 | 7477 | 1423 | 4.073 | 4.078 | 4.102 | 4.02 | 2 | 11 | 197 | 22 | 953 | 30 | 51 | 330 | 180 | 3890 | 3750 | 0.109 | 0.03 | 1.037333
2025-10-18 | 1131 | 6 | 1440 | 7307 | 1429 | 4.07 | 4.07 | 4.096 | 4.02 | 2 | 12 | 194 | 22 | 951 | 35 | 55 | 330 | 180 | 3900 | 3750 | 0.106 | 0.03 | 1.04
2025-10-19 | 1131 | 6 | 1440 | 7487 | 1425 | 4.07 | 4.081 | 4.123 | 4.02 | 2 | 15 | 187 | 22 | 953 | 35 | 49 | 330 | 180 | 3900 | 3750 | 0.109 | 0.029 | 1.04
2025-10-20 | 1131 | 6 | 1440 | 7608 | 1488 | 4.07 | 4.07 | 4.097 | 4.02 | 2 | 14 | 189 | 22 | 948 | 35 | 55 | 330 | 180 | 3900 | 3750 | 0.115 | 0.03 | 1.04
2025-10-21 | 1131 | 6 | 1440 | 7676 | 1462 | 4.07 | 4.091 | 4.132 | 4.02 | 2 | 13 | 191 | 22 | 952 | 35 | 43 | 330 | 180 | 3900 | 3750 | 0.119 | 0.031 | 1.04
2025-10-22 | 1131 | 6 | 1440 | 7323 | 1436 | 4.07 | 4.07 | 4.087 | 4.02 | 2 | 11 | 176 | 22 | 953 | 30 | 48 | 330 | 180 | 3830 | 3750 | 0.111 | 0.028 | 1.021333
2025-10-23 | 1131 | 6 | 1440 | 7398 | 1431 | 4.086 | 4.092 | 4.119 | 4.02 | 2 | 14 | 185 | 22 | 950 | 30 | 48 | 330 | 180 | 3940 | 3750 | 0.118 | 0.028 | 1.050667
2025-10-24 | 1131 | 6 | 1440 | 7336 | 1415 | 4.08 | 4.088 | 4.102 | 4.02 | 2 | 17 | 181 | 22 | 952 | 35 | 48 | 330 | 180 | 3900 | 3750 | 0.122 | 0.029 | 1.04
2025-10-25 | 1131 | 6 | 1440 | 7523 | 1432 | 4.07 | 4.083 | 4.114 | 4.02 | 2 | 19 | 206 | 22 | 952 | 40 | 51 | 330 | 180 | 3900 | 3750 | 0.124 | 0.029 | 1.04
2025-10-26 | 1131 | 6 | 1440 | 7275 | 1403 | 4.07 | 4.075 | 4.109 | 4.02 | 2 | 19 | 195 | 22 | 953 | 35 | 60 | 330 | 180 | 3870 | 3750 | 0.127 | 0.029 | 1.032
2025-10-27 | 1131 | 6 | 1440 | 6990 | 1351 | 4.097 | 4.101 | 4.129 | 4.02 | 2 | 15 | 203 | 22 | 953 | 20 | 45 | 330 | 180 | 3870 | 3750 | 0.131 | 0.029 | 1.032
2025-10-28 | 1131 | 6 | 1440 | 7734 | 1493 | 4.074 | 4.08 | 4.12 | 4.02 | 1 | 14 | 203 | 22 | 953 | 30 | 39 | 330 | 180 | 3850 | 3690 | 0.14 | 0.03 | 1.04336
2025-10-29 | 1131 | 6 | 1440 | 7010 | 1351 | 4.07 | 4.071 | 4.097 | 4.02 | 2 | 13 | 203 | 22 | 950 | 30 | 43 | 330 | 180 | 3850 | 3750 | 0.135 | 0.029 | 1.026667
2025-10-30 | 1131 | 6 | 1440 | 7122 | 1373 | 4.07 | 4.074 | 4.097 | 4.02 | 2 | 12 | 197 | 22 | 953 | 35 | 46 | 330 | 180 | 3800 | 3690 | 0.141 | 0.03 | 1.02981
2025-10-31 | 1131 | 6 | 1440 | 7464 | 1447 | 3.855 | 3.86 | 3.874 | 3.77 | 2 | 0 | 191 | 22 | 952 | 34.95495 | 45.35484 | 330 | 180 | 3833.333 | 3690 | 0.1386667 | 0.02966667 | 1.010667
2025-11-01 | 1131 | 6 | 1440 | 7464 | 1447 | 3.855 | 3.86 | 3.874 | 3.77 | 2 | 0 | 191 | 22 | 951.5 | 34.90991 | 44.70968 | 330 | 180 | 3825 | 3710 | 0.138 | 0.0295 | 1.010667
2025-11-02 | 1131 | 6 | 1440 | 7464 | 1447 | 3.855 | 3.86 | 3.874 | 3.77 | 2 | 0 | 191 | 22 | 953 | 34.86486 | 44.06452 | 330 | 180 | 3800 | 3690 | 0.141 | 0.03 | 1.010667
2025-11-03 | 1131 | 6 | 1440 | 7464 | 1447 | 3.855 | 3.86 | 3.874 | 3.77 | 2 | 0 | 191 | 22 | 951 | 34.81982 | 43.41935 | 330 | 180 | 3800 | 3690 | 0.066 | 0.032 | 1.010667
2025-11-04 | 1131 | 6 | 1440 | 7464 | 1447 | 3.855 | 3.86 | 3.874 | 3.77 | 2 | 0 | 191 | 22 | 951 | 34.77477 | 42.77419 | 220 | 180 | 3800 | 3750 | 0.066 | 0.032 | 1.010667
2025-11-05 | 1131 | 6 | 1440 | 7464 | 1447 | 3.855 | 3.86 | 3.874 | 3.77 | 2 | 0 | 191 | 22 | 951 | 34.72973 | 42.12903 | 220 | 180 | 3800 | 3750 | 0.066 | 0.032 | 1.010667
2025-11-06 | 1131 | 6 | 1440 | 7464 | 1447 | 3.855 | 3.86 | 3.874 | 3.77 | 2 | 0 | 191 | 22 | 951 | 34.68468 | 41.48387 | 220 | 180 | 3800 | 3750 | 0.066 | 0.032 | 1.010667
2025-11-07 | 1131 | 6 | 1440 | 7464 | 1447 | 3.855 | 3.86 | 3.874 | 3.77 | 2 | 0 | 191 | 22 | 951 | 34.63964 | 40.83871 | 220 | 180 | 3800 | 3750 | 0.066 | 0.032 | 1.010667
2025-11-08 | 1131 | 6 | 1440 | 7464 | 1447 | 3.855 | 3.86 | 3.874 | 3.77 | 2 | 0 | 191 | 22 | 951 | 34.59459 | 40.19355 | 220 | 180 | 3800 | 3750 | 0.066 | 0.032 | 1.010667
2025-11-09 | 1131 | 6 | 1440 | 7464 | 1447 | 3.855 | 3.86 | 3.874 | 3.77 | 2 | 0 | 191 | 22 | 951 | 34.54955 | 39.54839 | 220 | 180 | 3800 | 3750 | 0.066 | 0.032 | 1.010667
2025-11-10 | 1131 | 6 | 1440 | 7464 | 1447 | 3.855 | 3.86 | 3.874 | 3.77 | 2 | 0 | 191 | 22 | 951 | 34.5045 | 38.90323 | 220 | 180 | 3800 | 3750 | 0.066 | 0.032 | 1.010667
2025-11-11 | 1131 | 6 | 1440 | 7464 | 1447 | 3.855 | 3.86 | 3.874 | 3.77 | 2 | 0 | 191 | 22 | 951 | 34.45946 | 38.25806 | 220 | 180 | 3800 | 3750 | 0.066 | 0.032 | 1.010667
2025-11-12 | 1131 | 6 | 1440 | 7464 | 1447 | 3.855 | 3.86 | 3.874 | 3.77 | 2 | 0 | 191 | 22 | 951 | 34.41441 | 37.6129 | 220 | 180 | 3800 | 3750 | 0.066 | 0.032 | 1.010667
2025-11-13 | 1131 | 6 | 1440 | 7464 | 1447 | 3.855 | 3.86 | 3.874 | 3.77 | 2 | 0 | 191 | 22 | 951 | 34.36937 | 36.96774 | 220 | 180 | 3800 | 3750 | 0.066 | 0.032 | 1.010667
2025-11-14 | 1131 | 6 | 1440 | 7464 | 1447 | 3.855 | 3.86 | 3.874 | 3.77 | 2 | 0 | 191 | 22 | 951 | 34.32432 | 36.32258 | 220 | 180 | 3800 | 3750 | 0.066 | 0.032 | 1.010667
2025-11-15 | 1131 | 6 | 1440 | 7464 | 1447 | 3.855 | 3.86 | 3.874 | 3.77 | 2 | 0 | 191 | 22 | 951 | 34.27928 | 35.67742 | 220 | 180 | 3800 | 3750 | 0.066 | 0.032 | 1.010667
2025-11-16 | 1131 | 6 | 1440 | 7464 | 1447 | 3.855 | 3.86 | 3.874 | 3.77 | 2 | 0 | 191 | 22 | 951 | 34.23423 | 35.03226 | 220 | 180 | 3800 | 3750 | 0.066 | 0.032 | 1.010667
2025-11-17 | 1131 | 6 | 1440 | 7464 | 1447 | 3.855 | 3.86 | 3.874 | 3.77 | 2 | 0 | 191 | 22 | 951 | 34.18919 | 34.3871 | 220 | 180 | 3800 | 3750 | 0.066 | 0.032 | 1.010667
2025-11-18 | 1131 | 6 | 1440 | 7464 | 1447 | 3.855 | 3.86 | 3.874 | 3.77 | 2 | 0 | 191 | 22 | 951 | 34.14414 | 33.74194 | 220 | 180 | 3800 | 3750 | 0.066 | 0.032 | 1.010667
2025-11-19 | 1131 | 6 | 1440 | 7464 | 1447 | 3.855 | 3.86 | 3.874 | 3.77 | 2 | 0 | 191 | 22 | 951 | 34.0991 | 33.09677 | 220 | 180 | 3800 | 3750 | 0.066 | 0.032 | 1.010667
2025-11-20 | 1131 | 6 | 1440 | 7464 | 1447 | 3.855 | 3.86 | 3.874 | 3.77 | 2 | 0 | 191 | 22 | 951 | 34.05405 | 32.45161 | 220 | 180 | 3800 | 3750 | 0.066 | 0.032 | 1.010667
2025-11-21 | 1131 | 6 | 1440 | 7464 | 1447 | 5 | 5 | 3.7 | 3.77 | 2 | 0 | 185 | 22 | 951 | 34.00901 | 31.80645 | 220 | 180 | 3800 | 3750 | 0.066 | 0.032 | 1.010667
2025-11-22 | 1131 | 6 | 1440 | 7464 | 1447 | 5 | 5 | 3.7 | 3.77 | 2 | 0 | 185 | 22 | 951 | 33.96396 | 31.16129 | 220 | 180 | 3800 | 3750 | 0.066 | 0.032 | 1.010667
2025-11-23 | 1131 | 6 | 1440 | 7464 | 1447 | 5 | 5 | 3.7 | 3.77 | 2 | 0 | 185 | 22 | 951 | 33.91892 | 30.51613 | 220 | 180 | 3800 | 3750 | 0.066 | 0.032 | 1.010667
2025-11-24 | 1131 | 6 | 1440 | 7464 | 1447 | 5 | 5 | 3.7 | 3.77 | 2 | 0 | 185 | 22 | 951 | 33.87387 | 29.87097 | 220 | 180 | 3800 | 3720 | 0.066 | 0.032 | 1.010667
2025-11-25 | 1131 | 6 | 1440 | 7464 | 1447 | 5 | 5 | 3.7 | 3.77 | 2 | 0 | 185 | 22 | 951 | 33.82883 | 29.22581 | 220 | 180 | 3800 | 3720 | 0.066 | 0.032 | 1.010667
2025-11-26 | 1131 | 6 | 1440 | 7438 | 1436 | 5 | 5 | 3.7 | 3.77 | 2 | 32 | 185 | 22 | 980 | 33.78378 | 28.58065 | 170 | 280 | 2020 | 3720 | 0.095 | 0.064 | 1.010667
2025-11-27 | 1131 | 7 | 1440 | 7438 | 1436 | 4.878 | 4.878 | 4.14 | 4.02 | 2 | 27 | 185 | 22 | 979.5 | 33.73874 | 27.93548 | 175 | 275 | 2275 | 3720 | 0.1075 | 0.064 | 1.010667
2025-11-28 | 1131 | 8 | 1440 | 7438 | 1436 | 4.632 | 4.632 | 4.14 | 4.02 | 2 | 23 | 185 | 22 | 976.3333 | 33.69369 | 27.29032 | 176.6667 | 276.6667 | 2526.667 | 3720 | 0.1173333 | 0.06433333 | 1.010667
2025-11-29 | 1131 | 9 | 1440 | 7438 | 1436 | 4.304 | 4.304 | 4.14 | 4.02 | 2 | 21 | 185 | 22 | 980 | 33.64865 | 26.64516 | 170 | 280 | 2020 | 3720 | 0.095 | 0.064 | 0.5430108
2025-11-30 | 1131 | 10 | 1440 | 7170 | 1402 | 4.225 | 4.225 | 4.14 | 4.02 | 2 | 19 | 142 | 22 | 979 | 33.6036 | 26 | 180 | 270 | 2530 | 3720 | 0.12 | 0.064 | 0.6801075
2025-12-01 | 1131 | 11 | 1440 | 6983 | 1330 | 4.306 | 4.322 | 4.14 | 4.02 | 1 | 22 | 171 | 22 | 970 | 33.55856 | 25.35484 | 180 | 280 | 3030 | 3690 | 0.137 | 0.065 | 0.8211382
2025-12-02 | 1131 | 12 | 1440 | 6899 | 1349 | 4.166 | 4.17 | 4.14 | 4.02 | 2 | 18 | 185 | 22 | 973 | 33.51351 | 24.70968 | 180 | 240 | 3500 | 3690 | 0.136 | 0.062 | 0.9485095
2025-12-03 | 1131 | 13 | 1440 | 7073 | 1383 | 4.146 | 4.146 | 4.14 | 4.02 | 2 | 16 | 156 | 22 | 974 | 33.46847 | 24.06452 | 180 | 240 | 3510 | 3690 | 0.147 | 0.062 | 0.9512195
2025-12-04 | 1131 | 14 | 1440 | 6954 | 1340 | 4.126 | 4.13 | 4.137 | 4.02 | 2 | 20 | 179 | 22 | 978 | 33.42342 | 23.41935 | 180 | 240 | 3500 | 3690 | 0.144 | 0.058 | 0.9485095
2025-12-05 | 1131 | 15 | 1440 | 7458 | 1439 | 4.106 | 4.112 | 4.117 | 4.02 | 2 | 20 | 174 | 22 | 973 | 33.37838 | 22.77419 | 180 | 270 | 3520 | 3690 | 0.159 | 0.056 | 0.9539295
2025-12-06 | 1131 | 16 | 1440 | 7214 | 1391 | 4.088 | 4.093 | 4.106 | 4.02 | 2 | 20 | 169 | 22 | 975 | 33.33333 | 22.12903 | 180 | 250 | 3530 | 3690 | 0.15 | 0.055 | 0.9566396
2025-12-07 | 1131 | 17 | 1440 | 7459 | 1443 | 4.067 | 4.075 | 4.078 | 4.02 | 2 | 20 | 185 | 22 | 973 | 33.28829 | 21.48387 | 180 | 250 | 3510 | 3690 | 0.147 | 0.053 | 0.9512195
2025-12-08 | 1131 | 18 | 1440 | 7448 | 1437 | 4.048 | 4.052 | 4.061 | 4.02 | 2 | 20 | 173 | 22 | 970 | 33.24324 | 20.83871 | 180 | 250 | 3500 | 3750 | 0.137 | 0.05 | 0.9333333
2025-12-09 | 1131 | 19 | 1440 | 7382 | 1424 | 4.027 | 4.03 | 4.046 | 4.02 | 1 | 23 | 186 | 22 | 973 | 33.1982 | 20.19355 | 180 | 240 | 3500 | 3750 | 0.128 | 0.048 | 0.9333333
2025-12-10 | 1131 | 20 | 1440 | 7304 | 1393 | 4 | 4.009 | 4.03 | 4.02 | 3 | 23 | 184 | 22 | 974 | 33.15315 | 19.54839 | 180 | 240 | 3520 | 3750 | 0.119 | 0.047 | 0.9386667
2025-12-11 | 1131 | 21 | 1440 | 7211 | 1410 | 3.991 | 3.996 | 4.002 | 4.002 | 2 | 20 | 175 | 22 | 973 | 33.10811 | 18.90323 | 180 | 240 | 3510 | 3750 | 0.109 | 0.044 | 0.936
2025-12-12 | 1131 | 22 | 1440 | 7175 | 1403 | 3.982 | 3.982 | 3.989 | 3.989 | 2 | 18 | 156 | 22 | 979 | 33.06306 | 18.25806 | 180 | 240 | 3510 | 3690 | 0.104 | 0.043 | 0.9512195
2025-12-13 | 1131 | 23 | 1440 | 7035 | 1356 | 3.978 | 3.98 | 3.989 | 3.989 | 5 | 19 | 170 | 22 | 979 | 33.01802 | 17.6129 | 180 | 260 | 3510 | 3690 | 0.104 | 0.041 | 0.9512195
2025-12-14 | 1131 | 24 | 1440 | 7273 | 1383 | 3.964 | 3.977 | 3.996 | 3.994 | 2 | 18 | 168 | 22 | 978 | 32.97297 | 16.96774 | 180 | 250 | 3530 | 3690 | 0.098 | 0.038 | 0.9566396
2025-12-15 | 1131 | 25 | 1440 | 7894 | 1436 | 3.953 | 3.953 | 3.979 | 3.979 | 2 | 20 | 178 | 22 | 975 | 32.92793 | 16.32258 | 170 | 240 | 3530 | 3690 | 0.106 | 0.04 | 0.9566396
2025-12-16 | 1131 | 26 | 1440 | 7586 | 1464 | 3.944 | 3.95 | 3.961 | 3.961 | 1 | 22 | 178 | 22 | 975 | 32.88288 | 15.67742 | 180 | 240 | 3530 | 3750 | 0.104 | 0.039 | 0.9413333
2025-12-17 | 1131 | 27 | 1440 | 7491 | 1465 | 3.933 | 3.933 | 3.949 | 3.949 | 2 | 21 | 188 | 22 | 981 | 32.83784 | 15.03226 | 180 | 240 | 3520 | 3750 | 0.105 | 0.038 | 0.9386667
2025-12-18 | 1131 | 28 | 1440 | 7372 | 1422 | 3.923 | 3.928 | 3.941 | 3.941 | 2 | 21 | 165 | 22 | 978 | 32.79279 | 14.3871 | 180 | 250 | 3500 | 3750 | 0.098 | 0.036 | 0.9333333
2025-12-19 | 1131 | 29 | 1440 | 7010 | 1351 | 3.913 | 3.925 | 3.929 | 3.929 | 9 | 22 | 141 | 22 | 977 | 32.74775 | 13.74194 | 180 | 250 | 3510 | 3750 | 0.103 | 0.036 | 0.936
2025-12-20 | 1131 | 30 | 1440 | 7509 | 1449 | 3.903 | 3.908 | 3.925 | 3.931 | 2 | 20 | 170 | 22 | 972 | 32.7027 | 13.09677 | 180 | 240 | 3500 | 3690 | 0.098 | 0.035 | 0.9485095
2025-12-21 | 1131 | 31 | 1440 | 7127 | 1374 | 3.893 | 3.898 | 3.909 | 3.909 | 2 | 18 | 170 | 22 | 974 | 32.65766 | 12.45161 | 180 | 250 | 3550 | 3750 | 0.094 | 0.034 | 0.9466667
2025-12-22 | 1131 | 32 | 1440 | 7571 | 1461 | 3.884 | 3.891 | 3.904 | 3.904 | 2 | 25 | 174 | 22 | 973 | 32.61261 | 11.80645 | 180 | 250 | 3510 | 3690 | 0.098 | 0.035 | 0.9512195
2025-12-23 | 1131 | 33 | 1440 | 7109 | 1390 | 3.876 | 3.877 | 3.888 | 3.909 | 2 | 17 | 179 | 22 | 973 | 32.56757 | 11.16129 | 180 | 240 | 3530 | 3750 | 0.093 | 0.035 | 0.9413333
2025-12-24 | 1131 | 34 | 1440 | 7295 | 1407 | 3.871 | 3.878 | 3.888 | 3.888 | 2 | 15 | 163 | 22 | 971 | 32.52252 | 10.51613 | 180 | 240 | 3510 | 3690 | 0.089 | 0.033 | 0.9512195
2025-12-25 | 1131 | 35 | 1440 | 7657 | 1478 | 3.866 | 3.872 | 3.885 | 3.885 | 2 | 16 | 159 | 22 | 976 | 32.47748 | 9.870968 | 180 | 240 | 3510 | 3750 | 0.089 | 0.034 | 0.936
2025-12-26 | 1131 | 36 | 1440 | 7101 | 1369 | 3.861 | 3.865 | 3.865 | 3.865 | 2 | 17 | 170 | 22 | 978 | 32.43243 | 9.225806 | 180 | 240 | 3530 | 3750 | 0.092 | 0.033 | 0.9413333
2025-12-27 | 1131 | 37 | 1440 | 7458 | 1439 | 3.857 | 3.864 | 3.88 | 3.88 | 8 | 14 | 173 | 22 | 977 | 32.38739 | 8.580645 | 180 | 240 | 3500 | 3690 | 0.085 | 0.032 | 0.9485095
2025-12-28 | 1131 | 38 | 1440 | 7270 | 1402 | 3.852 | 3.857 | 3.864 | 3.871 | 2 | 14 | 192 | 22 | 977 | 32.34234 | 7.935484 | 180 | 240 | 3500 | 3750 | 0.082 | 0.031 | 0.9333333
2025-12-29 | 1131 | 39 | 1440 | 7632 | 1473 | 3.846 | 3.849 | 3.863 | 3.867 | 2 | 16 | 190 | 22 | 978 | 32.2973 | 7.290323 | 180 | 220 | 3500 | 3750 | 0.08 | 0.031 | 0.9333333
2025-12-30 | 1131 | 40 | 1440 | 7642 | 1475 | 3.841 | 3.847 | 3.87 | 3.87 | 2 | 15 | 168 | 22 | 979 | 32.25225 | 6.645161 | 180 | 200 | 3520 | 3750 | 0.08 | 0.03 | 0.9386667
2025-12-31 | 1131 | 41 | 1440 | 7178 | 1384 | 3.84 | 3.846 | 3.854 | 3.855 | 2 | 17 | 183 | 22 | 978 | 32.20721 | 6 | 180 | 200 | 3550 | 3750 | 0.079 | 0.031 | 0.9466667
2026-01-01 | 1131 | 42 | 1440 | 6883 | 1330 | 3.84 | 3.847 | 3.859 | 3.859 | 2 | 16 | 169 | 22 | 976 | 32.16216 | 6 | 180 | 200 | 3520 | 3690 | 0.085 | 0.033 | 0.9539295
2026-01-02 | 1131 | 43 | 1440 | 7525 | 1456 | 3.84 | 3.844 | 3.854 | 3.854 | 2 | 17 | 183 | 22 | 978 | 32.11712 | 6 | 180 | 200 | 3540 | 3690 | 0.082 | 0.032 | 0.9593496
2026-01-03 | 1131 | 44 | 1440 | 7509 | 1449 | 3.84 | 3.845 | 3.863 | 3.861 | 1 | 15 | 168 | 22 | 980 | 32.07207 | 6 | 180 | 200 | 3510 | 3750 | 0.075 | 0.031 | 0.936
2026-01-04 | 1131 | 45 | 1440 | 7209 | 1394 | 3.84 | 3.845 | 3.866 | 3.866 | 2 | 18 | 179 | 22 | 980 | 32.02703 | 6 | 180 | 200 | 3600 | 3750 | 0.082 | 0.032 | 0.96
2026-01-05 | 1131 | 46 | 1440 | 7240 | 1400 | 3.84 | 3.845 | 3.854 | 3.854 | 2 | 16 | 185 | 22 | 980 | 31.98198 | 6 | 180 | 200 | 3500 | 3690 | 0.077 | 0.03 | 0.9485095
2026-01-06 | 1131 | 47 | 1440 | 7450 | 1457 | 3.84 | 3.84 | 3.846 | 3.846 | 2 | 15 | 160 | 22 | 980 | 31.93694 | 6 | 170 | 190 | 3500 | 3750 | 0.076 | 0.03 | 0.9333333
2026-01-07 | 1131 | 48 | 1440 | 7158 | 1380 | 3.84 | 3.847 | 3.853 | 3.853 | 3 | 14 | 169 | 22 | 979 | 31.89189 | 6 | 170 | 190 | 3500 | 3750 | 0.08 | 0.03 | 0.9333333
2026-01-08 | 1131 | 49 | 1440 | 7010 | 1351 | 3.84 | 3.846 | 3.854 | 3.854 | 2 | 12 | 155 | 22 | 979 | 31.84685 | 6 | 170 | 190 | 3010 | 3690 | 0.079 | 0.03 | 0.8157182
2026-01-09 | 1131 | 50 | 1440 | 7514 | 1446 | 3.84 | 3.844 | 3.851 | 3.851 | 2 | 19 | 189 | 22 | 979 | 31.8018 | 6 | 170 | 200 | 3500 | 3690 | 0.076 | 0.031 | 0.9485095
2026-01-10 | 1131 | 51 | 1440 | 7166 | 1362 | 3.84 | 3.846 | 3.852 | 3.852 | 2 | 16 | 169 | 22 | 976 | 31.75676 | 6 | 170 | 200 | 3510 | 3690 | 0.081 | 0.031 | 0.9512195
2026-01-11 | 1131 | 52 | 1440 | 7091 | 1363 | 3.84 | 3.862 | 3.865 | 3.865 | 2 | 14 | 151 | 22 | 980 | 31.71171 | 6 | 180 | 200 | 3500 | 3690 | 0.084 | 0.032 | 0.9485095
2026-01-12 | 1131 | 53 | 1440 | 7351 | 1418 | 3.84 | 3.841 | 3.851 | 3.851 | 7 | 18 | 145 | 22 | 980 | 31.66667 | 6 | 180 | 200 | 3500 | 3690 | 0.086 | 0.031 | 0.9485095
2026-01-13 | 1131 | 54 | 1440 | 7195 | 1407 | 3.84 | 3.842 | 3.844 | 3.844 | 2 | 15 | 152 | 22 | 978 | 31.62162 | 6 | 180 | 220 | 3500 | 3690 | 0.087 | 0.032 | 0.9485095
2026-01-14 | 1131 | 55 | 1440 | 7326 | 1417 | 3.84 | 3.843 | 3.853 | 3.853 | 1 | 15 | 185 | 22 | 977 | 31.57658 | 6 | 180 | 200 | 3310 | 3690 | 0.08 | 0.031 | 0.897019
2026-01-15 | 1131 | 56 | 1440 | 7307 | 1429 | 3.84 | 3.84 | 3.85 | 3.85 | 2 | 16 | 185 | 22 | 979 | 31.53153 | 6 | 170 | 190 | 3500 | 3750 | 0.077 | 0.031 | 0.9333333
2026-01-16 | 1131 | 57 | 1440 | 7066 | 1366 | 3.84 | 3.844 | 3.843 | 3.843 | 2 | 14 | 180 | 22 | 979 | 31.48649 | 6 | 180 | 200 | 3500 | 3750 | 0.076 | 0.031 | 0.9333333
2026-01-17 | 1131 | 58 | 1440 | 7413 | 1434 | 3.84 | 3.844 | 3.86 | 3.86 | 2 | 15 | 184 | 22 | 980 | 31.44144 | 6 | 180 | 200 | 3500 | 3690 | 0.076 | 0.031 | 0.9485095
2026-01-18 | 1131 | 59 | 1440 | 7581 | 1463 | 3.84 | 3.846 | 3.859 | 3.862 | 1 | 11 | 184 | 22 | 974 | 31.3964 | 6 | 180 | 190 | 3520 | 3750 | 0.073 | 0.031 | 0.9386667
2026-01-19 | 1131 | 60 | 1440 | 7433 | 1434 | 3.84 | 3.844 | 3.853 | 3.853 | 2 | 12 | 187 | 22 | 978 | 31.35135 | 6 | 180 | 200 | 3520 | 3750 | 0.074 | 0.031 | 0.9386667
2026-01-20 | 1131 | 61 | 1440 | 7823 | 1530 | 3.84 | 3.84 | 3.84 | 3.84 | 2 | 14 | 182 | 22 | 979 | 31.30631 | 6 | 180 | 200 | 3510 | 3750 | 0.074 | 0.032 | 0.936
2026-01-21 | 1131 | 62 | 1440 | 7336 | 1419 | 3.84 | 3.845 | 3.844 | 3.844 | 2 | 11 | 177 | 22 | 979 | 31.26126 | 6 | 180 | 200 | 3520 | 3750 | 0.069 | 0.032 | 0.9386667
2026-01-22 | 1131 | 63 | 1440 | 7198 | 1388 | 3.84 | 3.841 | 3.848 | 3.848 | 1 | 15 | 182 | 22 | 978 | 31.21622 | 6 | 180 | 200 | 3520 | 3750 | 0.077 | 0.033 | 0.9386667
2026-01-23 | 1131 | 64 | 1440 | 7188 | 1386 | 3.84 | 3.846 | 3.851 | 3.86 | 2 | 11 | 173 | 22 | 979 | 31.17117 | 6 | 180 | 200 | 3500 | 3690 | 0.071 | 0.032 | 0.9485095
2026-01-24 | 1131 | 65 | 1440 | 7423 | 1432 | 3.84 | 3.845 | 3.852 | 3.852 | 2 | 11 | 170 | 22 | 979 | 31.12613 | 6 | 180 | 200 | 3510 | 3690 | 0.069 | 0.032 | 0.9512195
2026-01-25 | 1131 | 66 | 1440 | 7525 | 1452 | 3.84 | 3.846 | 3.853 | 3.853 | 2 | 13 | 178 | 22 | 978 | 31.08108 | 6 | 180 | 200 | 3520 | 3750 | 0.071 | 0.032 | 0.9386667
2026-01-26 | 1131 | 67 | 1439 | 7435 | 1454 | 3.84 | 3.84 | 3.845 | 3.845 | 2 | 12 | 169 | 22 | 977 | 31.03604 | 6 | 180 | 200 | 3530 | 3750 | 0.071 | 0.034 | 0.9413333
2026-01-27 | 1131 | 68 | 1440 | 7198 | 1388 | 3.84 | 3.847 | 3.852 | 3.852 | 2 | 11 | 165 | 22 | 978 | 30.99099 | 6 | 180 | 190 | 3550 | 3750 | 0.068 | 0.033 | 0.9466667
2026-01-28 | 1131 | 69 | 1440 | 7246 | 1417 | 3.84 | 3.84 | 3.847 | 3.847 | 2 | 13 | 185 | 22 | 979 | 30.94595 | 6 | 180 | 200 | 3040 | 3690 | 0.068 | 0.033 | 0.8238482
2026-01-29 | 1131 | 70 | 1440 | 7030 | 1355 | 3.84 | 3.844 | 3.844 | 3.848 | 2 | 10 | 156 | 22 | 979 | 30.9009 | 6 | 180 | 200 | 3520 | 3750 | 0.063 | 0.033 | 0.9386667
2026-01-30 | 1131 | 71 | 1440 | 7270 | 1402 | 3.84 | 3.843 | 3.843 | 3.843 | 2 | 10 | 187 | 22 | 980 | 30.85586 | 6 | 180 | 200 | 3520 | 3690 | 0.067 | 0.033 | 0.9539295
2026-01-31 | 1131 | 72 | 1440 | 7375 | 1403 | 3.84 | 3.846 | 3.86 | 3.86 | 2 | 11 | 165 | 22 | 980 | 30.81081 | 6 | 180 | 200 | 3520 | 3750 | 0.071 | 0.033 | 0.9386667
2026-02-01 | 1131 | 73 | 1440 | 7435 | 1454 | 3.84 | 3.844 | 3.859 | 3.861 | 2 | 11 | 175 | 22 | 980 | 30.76577 | 6 | 180 | 200 | 3520 | 3750 | 0.074 | 0.034 | 0.9386667
2026-02-02 | 1131 | 74 | 1440 | 7374 | 1442 | 3.84 | 3.84 | 3.852 | 3.852 | 1 | 11 | 150 | 22 | 980 | 30.72072 | 6 | 180 | 190 | 3500 | 3750 | 0.071 | 0.033 | 0.9333333
2026-02-03 | 1131 | 75 | 1440 | 7005 | 1354 | 3.84 | 3.844 | 3.853 | 3.854 | 2 | 9 | 188 | 22 | 980 | 30.67568 | 6 | 180 | 200 | 3500 | 3750 | 0.071 | 0.033 | 0.9333333
2026-02-04 | 1131 | 76 | 1440 | 7198 | 1388 | 3.84 | 3.842 | 3.847 | 3.847 | 10 | 10 | 164 | 22 | 980 | 30.63063 | 6 | 180 | 200 | 3510 | 3690 | 0.068 | 0.033 | 0.9512195
2026-02-05 | 1131 | 77 | 1440 | 7275 | 1403 | 3.84 | 3.841 | 3.845 | 3.845 | 2 | 12 | 165 | 22 | 979 | 30.58559 | 6 | 180 | 200 | 3500 | 3690 | 0.066 | 0.033 | 0.9485095
2026-02-06 | 1131 | 78 | 1440 | 7826 | 1511 | 3.84 | 3.843 | 3.854 | 3.862 | 2 | 12 | 167 | 22 | 979 | 30.54054 | 6 | 180 | 200 | 3500 | 3750 | 0.07 | 0.035 | 0.9333333
2026-02-07 | 1131 | 79 | 1440 | 7316 | 1411 | 3.84 | 3.847 | 3.857 | 3.857 | 2 | 13 | 203 | 22 | 979 | 30.4955 | 6 | 180 | 200 | 3510 | 3750 | 0.065 | 0.035 | 0.936
2026-02-08 | 1131 | 80 | 1440 | 7127 | 1378 | 3.84 | 3.846 | 3.852 | 3.852 | 1 | 11 | 165 | 22 | 979 | 30.45045 | 5.625 | 180 | 200 | 3500 | 3750 | 0.064 | 0.034 | 0.9333333
2026-02-09 | 1131 | 81 | 1440 | 7333 | 1434 | 3.84 | 3.84 | 3.84 | 3.84 | 2 | 11 | 164 | 22 | 979 | 30.40541 | 5.25 | 180 | 200 | 3510 | 3690 | 0.07 | 0.036 | 0.9512195
2026-02-10 | 1131 | 82 | 1440 | 7198 | 1388 | 3.84 | 3.846 | 3.857 | 3.857 | 2 | 13 | 178 | 22 | 979 | 30.36036 | 4.875 | 180 | 200 | 3520 | 3750 | 0.065 | 0.035 | 0.9386667
2026-02-11 | 1131 | 83 | 1440 | 7336 | 1419 | 3.84 | 3.846 | 3.855 | 3.855 | 1 | 15 | 148 | 22 | 978 | 30.31532 | 4.5 | 180 | 200 | 3500 | 3690 | 0.059 | 0.034 | 0.9485095
2026-02-12 | 1131 | 84 | 1440 | 7229 | 1394 | 3.84 | 3.845 | 3.845 | 3.845 | 2 | 14 | 188 | 22 | 978 | 30.27027 | 4.125 | 180 | 190 | 3500 | 3750 | 0.064 | 0.035 | 0.9333333
2026-02-13 | 1131 | 85 | 1440 | 7234 | 1395 | 3.84 | 3.845 | 3.858 | 3.858 | 2 | 16 | 156 | 22 | 976 | 30.22523 | 3.75 | 180 | 200 | 3500 | 3750 | 0.063 | 0.035 | 0.9333333
2026-02-14 | 1131 | 86 | 1440 | 7372 | 1422 | 3.84 | 3.844 | 3.848 | 3.848 | 2 | 16 | 194 | 22 | 979 | 30.18018 | 3.375 | 180 | 200 | 3520 | 3750 | 0.065 | 0.036 | 0.9386667
2026-02-15 | 1131 | 87 | 1440 | 7443 | 1436 | 3.84 | 3.841 | 3.855 | 3.855 | 3 | 16 | 182 | 22 | 978 | 30.13514 | 3 | 180 | 200 | 3520 | 3750 | 0.06 | 0.036 | 0.9386667
2026-02-16 | 1131 | 88 | 1440 | 7035 | 1356 | 3.84 | 3.841 | 3.847 | 3.847 | 2 | 12 | 180 | 22 | 974 | 30.09009 | 17 | 180 | 200 | 3510 | 3750 | 0.059 | 0.034 | 0.936
2026-02-17 | 1131 | 89 | 1440 | 7372 | 1422 | 3.84 | 3.84 | 3.847 | 3.847 | 2 | 12 | 179 | 22 | 975 | 30.04505 | 31 | 180 | 200 | 3520 | 3690 | 0.072 | 0.037 | 0.9539295
2026-02-18 | 1131 | 90 | 1440 | 7438 | 1344 | 3.84 | 3.845 | 3.847 | 3.847 | 2 | 12 | 172 | 22 | 978 | 30 | 45 | 160 | 200 | 3530 | 3750 | 0.058 | 0.034 | 0.9413333
2026-02-19 | 1131 | 91 | 1440 | 7262 | 1424 | 3.84 | 3.84 | 3.851 | 3.851 | 2 | 11 | 170 | 22 | 978 | 30 | 46 | 180 | 200 | 3580 | 3690 | 0.058 | 0.034 | 0.9701897
2026-02-20 | 1131 | 92 | 1440 | 7454 | 1442 | 3.84 | 3.846 | 3.858 | 3.858 | 2 | 11 | 196 | 22 | 979 | 30 | 42 | 180 | 200 | 3560 | 3750 | 0.06 | 0.035 | 0.9493333
2026-02-21 | 1131 | 93 | 1440 | 7316 | 1411 | 3.84 | 3.845 | 3.86 | 3.86 | 5 | 13 | 174 | 22 | 978 | 30 | 40 | 180 | 200 | 3550 | 3750 | 0.055 | 0.034 | 0.9466667
2026-02-22 | 1131 | 94 | 1440 | 7148 | 1382 | 3.84 | 3.843 | 3.847 | 3.847 | 2 | 11 | 168 | 22 | 976 | 30 | 37 | 180 | 200 | 3520 | 3750 | 0.055 | 0.035 | 0.9386667
2026-02-23 | 1131 | 95 | 1440 | 7260 | 1400 | 3.84 | 3.845 | 3.848 | 3.848 | 2 | 14 | 179 | 22 | 978 | 30 | 43 | 190 | 180 | 3520 | 3690 | 0.056 | 0.036 | 0.9539295
2026-02-24 | 1131 | 96 | 1440 | 7364 | 1440 | 3.84 | 3.84 | 3.851 | 3.851 | 2 | 13 | 161 | 22 | 978 | 30 | 51 | 180 | 200 | 3500 | 3750 | 0.057 | 0.035 | 0.9333333
2026-02-25 | 1131 | 97 | 1439 | 7193 | 1387 | 3.84 | 3.845 | 3.848 | 3.849 | 2 | 14 | 198 | 22 | 978 | 30 | 48 | 200 | 180 | 3510 | 3750 | 0.059 | 0.036 | 0.936
2026-02-26 | 1131 | 98 | 1440 | 7581 | 1463 | 3.84 | 3.842 | 3.856 | 3.856 | 6 | 21 | 154 | 22 | 979 | 30 | 48 | 200 | 190 | 3630 | 3690 | 0.052 | 0.033 | 0.9837398
2026-02-27 | 1131 | 99 | 1440 | 7484 | 1444 | 3.84 | 3.845 | 3.853 | 3.853 | 2 | 20 | 199 | 22 | 977 | 30 | 46 | 190 | 200 | 3530 | 3750 | 0.054 | 0.035 | 0.9413333
2026-02-28 | 1131 | 100 | 1440 | 7627 | 1472 | 3.84 | 3.844 | 3.854 | 3.854 | 2 | 14 | 209 | 22 | 972 | 30 | 46 | 200 | 190 | 3520 | 3750 | 0.052 | 0.034 | 0.9386667
2026-03-01 | 1131 | 101 | 1440 | 7754 | 1497 | 3.84 | 3.844 | 3.856 | 3.856 | 2 | 12 | 174 | 22 | 976 | 30 | 42 | 190 | 200 | 3520 | 3750 | 0.055 | 0.036 | 0.9386667
2026-03-02 | 1131 | 102 | 1440 | 7096 | 1368 | 3.846 | 3.85 | 3.834 | 3.834 | 2 | 13 | 188 | 22 | 973 | 30 | 48 | 190 | 200 | 3500 | 3750 | 0.052 | 0.034 | 0.9333333
2026-03-03 | 1131 | 103 | 1440 | 7292 | 1426 | 3.845 | 3.845 | 3.854 | 3.857 | 2 | 20 | 171 | 22 | 976 | 30 | 55 | 200 | 200 | 3520 | 3690 | 0.054 | 0.034 | 0.9539295
2026-03-04 | 1131 | 104 | 1440 | 7308 | 1433 | 3.845 | 3.845 | 3.857 | 3.857 | 2 | 9 | 172 | 22 | 978 | 30 | 51 | 200 | 200 | 3530 | 3750 | 0.055 | 0.035 | 0.9413333
2026-03-05 | 1131 | 105 | 1440 | 7387 | 1429 | 3.845 | 3.849 | 3.853 | 3.853 | 2 | 10 | 175 | 22 | 976 | 30 | 48 | 200 | 200 | 3570 | 3750 | 0.052 | 0.034 | 0.952
2026-03-06 | 1131 | 106 | 1440 | 7474 | 1442 | 3.845 | 3.851 | 3.861 | 3.861 | 2 | 14 | 164 | 22 | 976 | 30 | 48 | 200 | 190 | 3510 | 3750 | 0.054 | 0.036 | 0.936
2026-03-07 | 1131 | 107 | 1440 | 7380 | 1404 | 3.845 | 3.853 | 3.858 | 3.858 | 2 | 13 | 203 | 22 | 973 | 30 | 45 | 200 | 200 | 3540 | 3750 | 0.053 | 0.036 | 0.944
2026-03-08 | 1131 | 108 | 1440 | 7522 | 1471 | 3.845 | 3.845 | 3.854 | 3.854 | 2 | 13 | 175 | 22 | 970 | 30 | 45 | 200 | 200 | 3520 | 3750 | 0.055 | 0.038 | 0.9386667
2026-03-09 | 1131 | 109 | 1440 | 7562 | 1479 | 3.845 | 3.845 | 3.846 | 3.846 | 2 | 18 | 194 | 22 | 973 | 30 | 31 | 200 | 200 | 3510 | 3750 | 0.051 | 0.037 | 0.936
2026-03-10 | 1131 | 110 | 1440 | 7142 | 1377 | 3.845 | 3.854 | 3.861 | 3.861 | 2 | 12 | 181 | 22 | 973 | 30 | 33 | 200 | 200 | 3510 | 3810 | 0.051 | 0.037 | 0.9212598
2026-03-11 | 1131 | 111 | 1440 | 7336 | 1415 | 3.845 | 3.851 | 3.86 | 3.86 | 2 | 16 | 161 | 22 | 976 | 30 | 49 | 200 | 200 | 3530 | 3660 | 0.051 | 0.038 | 0.9644809
2026-03-12 | 1131 | 112 | 1440 | 7438 | 1325 | 3.845 | 3.849 | 3.855 | 3.855 | 2 | 22 | 192 | 22 | 975 | 35 | 51 | 200 | 200 | 3530 | 3750 | 0.051 | 0.039 | 0.9413333
2026-03-13 | 1131 | 113 | 1440 | 7387 | 1425 | 3.847 | 3.853 | 3.86 | 3.86 | 5 | 16 | 188 | 22 | 974 | 35 | 52 | 210 | 200 | 3580 | 3660 | 0.053 | 0.039 | 0.9781421
2026-03-14 | 1131 | 114 | 1440 | 7391 | 1410 | 3.85 | 3.855 | 3.866 | 3.866 | 2 | 17 | 197 | 22 | 972 | 35 | 45 | 200 | 200 | 3530 | 3750 | 0.053 | 0.039 | 0.9413333
2026-03-15 | 1131 | 115 | 1441 | 7828 | 1531 | 3.85 | 3.85 | 3.859 | 3.858 | 2 | 16 | 185 | 22 | 971 | 35 | 49 | 200 | 200 | 3560 | 3750 | 0.055 | 0.04 | 0.9493333
2026-03-16 | 1131 | 116 | 1440 | 7629 | 1492 | 3.85 | 3.85 | 3.858 | 3.858 | 2 | 10 | 194 | 22 | 970 | 35 | 49 | 200 | 190 | 3510 | 3750 | 0.052 | 0.04 | 0.936
2026-03-17 | 1131 | 117 | 1440 | 7555 | 1458 | 3.85 | 3.856 | 3.859 | 3.859 | 2 | 18 | 159 | 22 | 967 | 35 | 46 | 200 | 200 | 3520 | 3750 | 0.048 | 0.038 | 0.9386667
2026-03-18 | 1131 | 118 | 1440 | 7660 | 1459 | 3.852 | 3.856 | 3.869 | 3.869 | 1 | 21 | 208 | 22 | 970 | 35 | 48 | 200 | 190 | 3520 | 3750 | 0.047 | 0.038 | 0.9386667
2026-03-19 | 1131 | 119 | 1440 | 7816 | 1513 | 3.855 | 3.858 | 3.866 | 3.866 | 2 | 19 | 161 | 22 | 963 | 35 | 51 | 200 | 200 | 3230 | 3750 | 0.05 | 0.037 | 0.8613333
2026-03-20 | 1131 | 120 | 1440 | 7787 | 1527 | 3.855 | 3.855 | 3.869 | 3.869 | 2 | 16 | 158 | 22 | 961 | 35 | 48 | 210 | 180 | 3220 | 3750 | 0.055 | 0.039 | 0.8586667
2026-03-21 | 1131 | 121 | 1440 | 7372 | 1422 | 3.855 | 3.859 | 3.863 | 3.867 | 2 | 15 | 147 | 22 | 959 | 35 | 48 | 200 | 200 | 3720 | 3750 | 0.051 | 0.039 | 0.992
2026-03-22 | 1131 | 122 | 1440 | 7770 | 1500 | 3.855 | 3.859 | 3.871 | 3.871 | 2 | 28 | 201 | 22 | 961 | 35 | 48 | 200 | 200 | 3520 | 3750 | 0.05 | 0.038 | 0.9386667
2026-03-23 | 1131 | 123 | 1440 | 7540 | 1455 | 3.855 | 3.861 | 3.867 | 3.867 | 4 | 20 | 185 | 22 | 953 | 40 | 54 | 210 | 200 | 3530 | 3750 | 0.048 | 0.038 | 0.9413333
2026-03-24 | 1131 | 124 | 1440 | 7731 | 1512 | 3.855 | 3.855 | 3.868 | 3.867 | 2 | 23 | 185 | 22 | 955 | 40 | 58 | 210 | 200 | 3760 | 3750 | 0.05 | 0.038 | 1.002667
2026-03-25 | 1131 | 125 | 1440 | 7438 | 1439 | 3.855 | 3.867 | 3.893 | 3.893 | 5 | 25 | 193 | 22 | 958 | 40 | 54 | 210 | 190 | 3780 | 3750 | 0.047 | 0.037 | 1.008
2026-03-26 | 1131 | 126 | 1440 | 7634 | 1493 | 3.855 | 3.855 | 3.862 | 3.862 | 2 | 17 | 185 | 22 | 960 | 45 | 69 | 210 | 200 | 3750 | 3750 | 0.048 | 0.037 | 1
2026-03-27 | 1131 | 127 | 1407 | 7385 | 1405 | 3.855 | 3.863 | 3.874 | 3.874 | 2 | 13 | 192 | 22 | 957 | 40 | 60 | 220 | 200 | 3770 | 3750 | 0.049 | 0.037 | 1.005333
2026-03-28 | 1131 | 128 | 1440 | 7761 | 1518 | 3.855 | 3.855 | 3.871 | 3.871 | 1 | 20 | 183 | 22 | 952 | 40 | 60 | 210 | 200 | 3770 | 3720 | 0.051 | 0.037 | 1.013441
2026-03-29 | 1131 | 129 | 1441 | 7851 | 1516 | 3.855 | 3.86 | 3.87 | 3.87 | 2 | 17 | 202 | 22 | 948 | 40 | 55 | 220 | 190 | 3770 | 3750 | 0.055 | 0.037 | 1.005333
2026-03-30 | 1131 | 130 | 1440 | 7556 | 1462 | 3.855 | 3.865 | 3.878 | 3.878 | 1 | 25 | 189 | 22 | 950 | 35 | 52 | 220 | 190 | 3780 | 3750 | 0.056 | 0.038 | 1.008
2026-03-31 | 1131 | 131 | 1440 | 7476 | 1462 | 3.855 | 3.855 | 3.861 | 3.861 | 2 | 26 | 178 | 22 | 949 | 35 | 48 | 220 | 190 | 3760 | 3750 | 0.056 | 0.039 | 1.002667
2026-04-01 | 1131 | 132 | 1439 | 7316 | 1411 | 3.855 | 3.862 | 3.878 | 3.878 | 2 | 14 | 166 | 22 | 953 | 45 | 57 | 210 | 200 | 3770 | 3750 | 0.058 | 0.038 | 1.005333
2026-04-02 | 1131 | 133 | 1440 | 7734 | 1493 | 3.855 | 3.859 | 3.868 | 3.868 | 2 | 24 | 180 | 22 | 949 | 40 | 61 | 210 | 200 | 3780 | 3750 | 0.063 | 0.039 | 1.008
2026-04-03 | 1131 | 134 | 1440 | 7646 | 1460 | 3.855 | 3.868 | 3.877 | 3.877 | 2 | 27 | 211 | 22 | 945 | 40 | 51 | 220 | 190 | 3840 | 3750 | 0.065 | 0.04 | 1.024
2026-04-04 | 1131 | 135 | 1440 | 7446 | 1460 | 3.856 | 3.856 | 3.871 | 3.872 | 1 | 16 | 211 | 22 | 949 | 40 | 43 | 210 | 190 | 3720 | 3750 | 0.063 | 0.04 | 0.992
2026-04-05 | 1131 | 136 | 1440 | 7428 | 1437 | 3.86 | 3.866 | 3.872 | 3.874 | 2 | 14 | 223 | 22 | 950 | 40 | 46 | 220 | 190 | 3890 | 3810 | 0.062 | 0.041 | 1.020997
2026-04-06 | 1131 | 137 | 1439 | 7316 | 1415 | 3.86 | 3.863 | 3.871 | 3.87 | 2 | 18 | 189 | 22 | 953 | 40 | 64 | 220 | 200 | 3810 | 3810 | 0.067 | 0.042 | 1
2026-04-07 | 1131 | 138 | 1440 | 7593 | 1489 | 3.86 | 3.86 | 3.877 | 3.877 | 2 | 14 | 191 | 22 | 951 | 40 | 58 | 220 | 190 | 3800 | 3750 | 0.07 | 0.042 | 1.013333
2026-04-08 | 1131 | 139 | 1441 | 7751 | 1516 | 3.86 | 3.86 | 3.868 | 3.868 | 2 | 14 | 190 | 22 | 953 | 45 | 60 | 220 | 190 | 3810 | 3750 | 0.07 | 0.042 | 1.016
2026-04-09 | 1131 | 140 | 1440 | 7472 | 1422 | 3.86 | 3.869 | 3.878 | 3.878 | 2 | 13 | 189 | 22 | 953 | 50 | 63 | 220 | 200 | 3760 | 3750 | 0.069 | 0.039 | 1.002667
2026-04-10 | 1131 | 141 | 1439 | 7644 | 1495 | 3.86 | 3.86 | 3.872 | 3.872 | 1 | 12 | 190 | 22 | 953 | 45 | 72 | 220 | 180 | 3800 | 3750 | 0.073 | 0.041 | 1.013333
2026-04-11 | 1131 | 142 | 1440 | 7495 | 1450 | 3.86 | 3.864 | 3.876 | 3.876 | 2 | 13 | 186 | 22 | 957 | 50 | 75 | 210 | 180 | 3750 | 3750 | 0.074 | 0.041 | 1
2026-04-12 | 1131 | 143 | 1440 | 7183 | 1385 | 3.86 | 3.863 | 3.874 | 3.874 | 2 | 13 | 185 | 22 | 957 | 45 | 73 | 210 | 190 | 3780 | 3750 | 0.073 | 0.041 | 1.008
2026-04-13 | 1131 | 144 | 1441 | 7659 | 1498 | 3.86 | 3.86 | 3.873 | 3.874 | 2 | 12 | 204 | 22 | 955 | 45 | 72 | 220 | 180 | 3780 | 3690 | 0.069 | 0.038 | 1.02439
2026-04-14 | 1131 | 145 | 1440 | 7499 | 1447 | 3.86 | 3.869 | 3.879 | 3.879 | 5 | 15 | 191 | 22 | 951 | 40 | 61 | 220 | 180 | 3820 | 3750 | 0.076 | 0.042 | 1.018667
2026-04-15 | 1131 | 146 | 1439 | 7708 | 1488 | 3.86 | 3.864 | 3.876 | 3.875 | 2 | 27 | 218 | 22 | 947 | 40 | 61 | 210 | 190 | 3800 | 3750 | 0.071 | 0.04 | 1.013333
2026-04-16 | 1131 | 147 | 1440 | 7637 | 1474 | 3.86 | 3.864 | 3.884 | 3.884 | 2 | 28 | 183 | 22 | 941 | 40 | 45 | 220 | 180 | 3790 | 3750 | 0.071 | 0.039 | 1.010667
2026-04-17 | 1131 | 148 | 1440 | 7617 | 1470 | 3.86 | 3.868 | 3.888 | 3.887 | 2 | 19 | 202 | 22 | 943 | 40 | 18 | 210 | 190 | 3810 | 3810 | 0.072 | 0.041 | 1
2026-04-18 | 1131 | 149 | 1440 | 7510 | 1453 | 3.86 | 3.864 | 3.876 | 3.877 | 2 | 21 | 188 | 22 | 952 | 45 | 54 | 220 | 170 | 3820 | 3810 | 0.07 | 0.039 | 1.002625
2026-04-19 | 1131 | 150 | 1440 | 7474 | 1442 | 3.86 | 3.863 | 3.868 | 3.868 | 2 | 18 | 189 | 22 | 949 | 40 | 58 | 210 | 190 | 3830 | 3810 | 0.071 | 0.039 | 1.005249
2026-04-20 | 1131 | 151 | 1439 | 7655 | 1501 | 3.86 | 3.86 | 3.868 | 3.868 | 2 | 13 | 197 | 22 | 946 | 40 | 48 | 220 | 180 | 3770 | 3750 | 0.07 | 0.039 | 1.005333
2026-04-21 | 1131 | 152 | 1440 | 7145 | 1358 | 3.86 | 3.869 | 3.876 | 3.876 | 2 | 13 | 186 | 22 | 950 | 50 | 51 | 220 | 190 | 3770 | 3810 | 0.069 | 0.037 | 0.9895013
2026-04-22 | 1131 | 153 | 1440 | 7517 | 1470 | 3.86 | 3.86 | 3.869 | 3.869 | 2 | 12 | 161 | 22 | 952 | 50 | 84 | 220 | 190 | 3670 | 3690 | 0.073 | 0.039 | 0.9945799
2026-04-23 | 1131 | 154 | 1440 | 7357 | 1423 | 3.86 | 3.87 | 3.869 | 3.87 | 2 | 10 | 185 | 22 | 950 | 50 | 70 | 220 | 190 | 3650 | 3750 | 0.073 | 0.038 | 0.9733333
2026-04-24 | 1131 | 155 | 1440 | 7336 | 1415 | 3.86 | 3.865 | 3.867 | 3.867 | 2 | 10 | 192 | 22 | 950 | 50 | 78 | 220 | 190 | 3610 | 3750 | 0.077 | 0.039 | 0.9626667
2026-04-25 | 1131 | 156 | 1439 | 7099 | 1349 | 3.86 | 3.872 | 3.877 | 3.877 | 5 | 15 | 180 | 22 | 948 | 50 | 66 | 220 | 190 | 3860 | 3750 | 0.079 | 0.04 | 1.029333
2026-04-27 | 1131 | 157 | 1440 | 7752 | 1520 | 3.86 | 3.86 | 3.867 | 3.868 | 2 | 13 | 176 | 22 | 946 | 50 | 51 | 210 | 190 | 3720 | 3750 | 0.087 | 0.042 | 0.992
2026-04-28 | 1131 | 159 | 1440 | 7637 | 1474 | 3.86 | 3.869 | 3.884 | 3.884 | 2 | 18 | 175 | 22 | 946 | 40 | 33 | 220 | 180 | 3800 | 3810 | 0.081 | 0.039 | 0.9973753
2025-10-01 | 1132 | 588 | 1440 | 7453 | 1438 | 3.855 | 3.858 | 3.871 | 3.871 | 3 | 17 | 174 | 22 | 953 | 50 | 69 | 200 | 180 | 3770 | 3750 | 0.06 | 0.031 | 1.005333
2025-10-02 | 1132 | 589 | 1440 | 7576 | 1462 | 3.855 | 3.86 | 3.871 | 3.871 | 2 | 18 | 195 | 22 | 948 | 45 | 67 | 200 | 180 | 3800 | 3750 | 0.074 | 0.033 | 1.013333
2025-10-03 | 1132 | 590 | 1440 | 7724 | 1491 | 3.855 | 3.861 | 3.875 | 3.877 | 2 | 32 | 188 | 22 | 949 | 40 | 49 | 200 | 190 | 3820 | 3750 | 0.067 | 0.03 | 1.018667
2025-10-04 | 1132 | 591 | 1440 | 7545 | 1456 | 3.855 | 3.862 | 3.873 | 3.873 | 2 | 18 | 199 | 22 | 950 | 40 | 55 | 200 | 190 | 3830 | 3810 | 0.075 | 0.033 | 1.005249
2025-10-05 | 1132 | 592 | 1440 | 7185 | 1405 | 3.855 | 3.855 | 3.862 | 3.862 | 2 | 28 | 197 | 22 | 950 | 40 | 57 | 200 | 180 | 3780 | 3750 | 0.072 | 0.032 | 1.008
2025-10-06 | 1132 | 593 | 1440 | 7229 | 1394 | 3.855 | 3.86 | 3.879 | 3.879 | 2 | 34 | 186 | 22 | 949 | 30 | 51 | 200 | 200 | 3820 | 3690 | 0.085 | 0.034 | 1.03523
2025-10-07 | 1132 | 594 | 1440 | 7525 | 1452 | 3.855 | 3.86 | 3.871 | 3.871 | 1 | 17 | 183 | 22 | 949 | 35 | 37 | 200 | 200 | 3820 | 3750 | 0.081 | 0.033 | 1.018667
2025-10-08 | 1132 | 595 | 1440 | 7648 | 1480 | 3.855 | 3.872 | 3.884 | 3.884 | 1 | 19 | 208 | 22 | 949 | 30 | 45 | 200 | 200 | 3800 | 3810 | 0.079 | 0.033 | 0.9973753
2025-10-09 | 1132 | 596 | 1440 | 7566 | 1460 | 3.855 | 3.855 | 3.869 | 3.869 | 5 | 21 | 192 | 22 | 949 | 40 | 40 | 200 | 180 | 3700 | 3750 | 0.073 | 0.032 | 0.9866667
2025-10-10 | 1132 | 597 | 1440 | 7277 | 1423 | 3.855 | 3.855 | 3.86 | 3.86 | 2 | 27 | 206 | 22 | 953 | 45 | 66 | 200 | 180 | 3760 | 3810 | 0.071 | 0.031 | 0.9868766
2025-10-11 | 1132 | 598 | 1440 | 7071 | 1363 | 3.855 | 3.861 | 3.864 | 3.864 | 2 | 17 | 208 | 22 | 953 | 45 | 67 | 200 | 190 | 3820 | 3810 | 0.073 | 0.033 | 1.002625
2025-10-12 | 1132 | 599 | 1440 | 7428 | 1433 | 3.855 | 3.858 | 3.881 | 3.881 | 2 | 25 | 195 | 22 | 947 | 45 | 64 | 200 | 200 | 3840 | 3690 | 0.068 | 0.031 | 1.04065
2025-10-13 | 1132 | 600 | 1440 | 7560 | 1459 | 3.855 | 3.862 | 3.88 | 3.88 | 10 | 17 | 194 | 22 | 953 | 50 | 54 | 200 | 180 | 3710 | 3750 | 0.072 | 0.033 | 0.9893333
2025-10-14 | 1132 | 601 | 1440 | 7688 | 1484 | 3.855 | 3.857 | 3.872 | 3.872 | 1 | 16 | 185 | 22 | 953 | 45 | 70 | 200 | 190 | 3720 | 3750 | 0.068 | 0.032 | 0.992
2025-10-15 | 1132 | 602 | 1440 | 7566 | 1460 | 3.855 | 3.857 | 3.864 | 3.864 | 2 | 26 | 176 | 22 | 953 | 50 | 69 | 200 | 190 | 3730 | 3750 | 0.068 | 0.031 | 0.9946667
2025-10-16 | 1132 | 603 | 1440 | 7316 | 1411 | 3.855 | 3.86 | 3.865 | 3.865 | 2 | 28 | 178 | 22 | 946 | 40 | 58 | 200 | 180 | 3720 | 3750 | 0.062 | 0.03 | 0.992
2025-10-17 | 1132 | 604 | 1440 | 7308 | 1433 | 3.855 | 3.855 | 3.865 | 3.865 | 2 | 27 | 207 | 22 | 948 | 40 | 46 | 200 | 180 | 3730 | 3750 | 0.063 | 0.03 | 0.9946667
2025-10-18 | 1132 | 605 | 1440 | 7458 | 1439 | 3.855 | 3.862 | 3.872 | 3.872 | 2 | 36 | 181 | 22 | 946 | 30 | 49 | 200 | 180 | 3760 | 3810 | 0.063 | 0.029 | 0.9868766
2025-10-19 | 1132 | 606 | 1440 | 7489 | 1445 | 3.855 | 3.865 | 3.884 | 3.884 | 2 | 33 | 204 | 22 | 948 | 30 | 36 | 200 | 190 | 3720 | 3750 | 0.064 | 0.03 | 0.992
2025-10-20 | 1132 | 607 | 1440 | 7666 | 1460 | 3.855 | 3.863 | 3.888 | 3.888 | 2 | 34 | 214 | 22 | 950 | 45 | 43 | 200 | 180 | 3780 | 3810 | 0.057 | 0.029 | 0.992126
2025-10-21 | 1132 | 608 | 1440 | 7591 | 1465 | 3.855 | 3.857 | 3.873 | 3.873 | 2 | 25 | 183 | 22 | 943 | 30 | 39 | 200 | 190 | 3730 | 3810 | 0.061 | 0.029 | 0.9790026
2025-10-22 | 1132 | 609 | 1440 | 7450 | 1457 | 3.855 | 3.855 | 3.863 | 3.863 | 2 | 27 | 187 | 22 | 943 | 40 | 40 | 200 | 190 | 3840 | 3810 | 0.06 | 0.029 | 1.007874
2025-10-23 | 1132 | 610 | 1440 | 7265 | 1405 | 3.855 | 3.861 | 3.876 | 3.876 | 2 | 31 | 174 | 22 | 948 | 35 | 49 | 200 | 180 | 3700 | 3810 | 0.063 | 0.029 | 0.9711286
2025-10-24 | 1132 | 611 | 1440 | 7560 | 1459 | 3.855 | 3.859 | 3.873 | 3.873 | 2 | 29 | 204 | 22 | 943 | 30 | 31 | 200 | 200 | 3800 | 3810 | 0.06 | 0.029 | 0.9973753
2025-10-25 | 1132 | 612 | 1440 | 7586 | 1464 | 3.855 | 3.863 | 3.882 | 3.882 | 2 | 31 | 194 | 22 | 943 | 35 | 22 | 200 | 180 | 3750 | 3810 | 0.058 | 0.029 | 0.984252
2025-10-26 | 1132 | 613 | 1440 | 7303 | 1432 | 3.852 | 3.852 | 3.854 | 3.854 | 2 | 39 | 177 | 22 | 948 | 40 | 43 | 200 | 180 | 3710 | 3810 | 0.057 | 0.028 | 0.9737533
2025-10-27 | 1132 | 614 | 1440 | 7282 | 1424 | 3.85 | 3.85 | 3.864 | 3.864 | 2 | 27 | 210 | 22 | 953 | 40 | 55 | 200 | 190 | 3730 | 3810 | 0.059 | 0.028 | 0.9790026
2025-10-28 | 1132 | 615 | 1440 | 7178 | 1384 | 3.85 | 3.852 | 3.872 | 3.872 | 2 | 21 | 183 | 22 | 951 | 35 | 54 | 200 | 180 | 3710 | 3810 | 0.061 | 0.029 | 0.9737533
2025-10-29 | 1132 | 616 | 1440 | 7530 | 1453 | 3.85 | 3.854 | 3.864 | 3.864 | 2 | 25 | 192 | 22 | 952 | 40 | 54 | 200 | 180 | 3610 | 3690 | 0.056 | 0.028 | 0.9783198
2025-10-30 | 1132 | 617 | 1440 | 7451 | 1461 | 3.85 | 3.85 | 3.854 | 3.854 | 4 | 22 | 187 | 22 | 950 | 40 | 57 | 200 | 180 | 3520 | 3750 | 0.06 | 0.028 | 0.9386667
2025-10-31 | 1132 | 618 | 1440 | 7290 | 1406 | 3.85 | 3.854 | 3.867 | 3.867 | 3 | 25 | 210 | 22 | 950 | 40 | 42 | 200 | 180 | 3800 | 3750 | 0.06 | 0.028 | 1.013333
2025-11-01 | 1132 | 619 | 1440 | 7622 | 1471 | 3.85 | 3.855 | 3.87 | 3.87 | 2 | 25 | 172 | 22 | 950 | 40 | 52 | 200 | 190 | 3770 | 3750 | 0.063 | 0.028 | 1.005333
2025-11-02 | 1132 | 620 | 1440 | 7861 | 1518 | 3.85 | 3.855 | 3.875 | 3.875 | 2 | 38 | 216 | 22 | 949 | 35 | 46 | 200 | 200 | 3760 | 3750 | 0.061 | 0.028 | 1.002667
2025-11-03 | 1132 | 621 | 1440 | 7604 | 1491 | 3.85 | 3.85 | 3.86 | 3.86 | 2 | 23 | 196 | 22 | 953 | 45 | 57 | 200 | 200 | 3760 | 3750 | 0.061 | 0.028 | 1.002667
2025-11-04 | 1132 | 622 | 1440 | 7683 | 1483 | 3.85 | 3.86 | 3.877 | 3.877 | 5 | 26 | 196 | 22 | 953 | 50 | 64 | 200 | 200 | 3820 | 3750 | 0.06 | 0.027 | 1.018667
2025-11-05 | 1132 | 623 | 1439 | 7691 | 1469 | 3.85 | 3.872 | 3.887 | 3.887 | 2 | 31 | 191 | 22 | 948 | 40 | 49 | 200 | 190 | 3720 | 3750 | 0.062 | 0.027 | 0.992
2025-11-06 | 1132 | 624 | 1440 | 7629 | 1492 | 3.85 | 3.85 | 3.867 | 3.867 | 1 | 26 | 200 | 22 | 946 | 40 | 54 | 200 | 200 | 3780 | 3810 | 0.066 | 0.029 | 0.992126
2025-11-07 | 1132 | 625 | 1440 | 7535 | 1454 | 3.85 | 3.856 | 3.866 | 3.866 | 3 | 25 | 216 | 22 | 946 | 40 | 40 | 200 | 200 | 3760 | 3750 | 0.067 | 0.028 | 1.002667
2025-11-08 | 1132 | 626 | 1440 | 7548 | 1480 | 3.85 | 3.85 | 3.857 | 3.857 | 4 | 24 | 182 | 22 | 945 | 40 | 39 | 200 | 190 | 3790 | 3810 | 0.068 | 0.028 | 0.9947507
2025-11-09 | 1132 | 627 | 1440 | 7632 | 1473 | 3.85 | 3.86 | 3.877 | 3.877 | 2 | 32 | 206 | 22 | 949 | 40 | 46 | 200 | 190 | 3800 | 3810 | 0.066 | 0.027 | 0.9973753
2025-11-10 | 1132 | 628 | 1440 | 7443 | 1436 | 3.85 | 3.86 | 3.871 | 3.871 | 3 | 27 | 207 | 22 | 943 | 40 | 55 | 200 | 190 | 3810 | 3810 | 0.067 | 0.027 | 1
2025-11-11 | 1132 | 629 | 1441 | 7326 | 1417 | 3.85 | 3.874 | 3.893 | 3.893 | 7 | 31 | 196 | 22 | 946 | 40 | 46 | 200 | 190 | 3830 | 3810 | 0.068 | 0.029 | 1.005249
2025-11-12 | 1132 | 630 | 1440 | 7706 | 1468 | 3.85 | 3.88 | 3.914 | 3.914 | 2 | 32 | 195 | 22 | 943 | 35 | 36 | 200 | 180 | 3860 | 3810 | 0.077 | 0.029 | 1.013123
2025-11-13 | 1132 | 631 | 1440 | 7675 | 1501 | 3.85 | 3.858 | 3.881 | 3.881 | 2 | 30 | 208 | 22 | 943 | 30 | 39 | 200 | 190 | 3800 | 3810 | 0.083 | 0.028 | 0.9973753
2025-11-14 | 1132 | 632 | 1440 | 7552 | 1477 | 3.852 | 3.852 | 3.866 | 3.865 | 2 | 24 | 186 | 22 | 945 | 35 | 25 | 200 | 180 | 3820 | 3810 | 0.086 | 0.028 | 1.002625
2025-11-15 | 1132 | 633 | 1440 | 7441 | 1416 | 3.855 | 3.868 | 3.882 | 3.882 | 2 | 19 | 184 | 22 | 950 | 55 | 43 | 200 | 180 | 3770 | 3810 | 0.083 | 0.029 | 0.9895013
2025-11-16 | 1132 | 634 | 1440 | 7614 | 1493 | 3.855 | 3.855 | 3.866 | 3.866 | 2 | 17 | 195 | 22 | 947 | 45 | 61 | 200 | 180 | 3840 | 3810 | 0.084 | 0.028 | 1.007874
2025-11-17 | 1132 | 635 | 1440 | 7472 | 1422 | 3.855 | 3.862 | 3.878 | 3.878 | 2 | 32 | 208 | 22 | 952 | 45 | 51 | 200 | 180 | 3850 | 3810 | 0.081 | 0.028 | 1.010499
2025-11-18 | 1132 | 636 | 1440 | 7348 | 1437 | 3.855 | 3.855 | 3.872 | 3.872 | 2 | 32 | 210 | 22 | 950 | 40 | 67 | 200 | 180 | 3820 | 3750 | 0.076 | 0.028 | 1.018667
2025-11-19 | 1132 | 637 | 1440 | 7681 | 1463 | 3.855 | 3.869 | 3.897 | 3.897 | 2 | 34 | 191 | 22 | 947 | 45 | 64 | 200 | 180 | 3750 | 3750 | 0.077 | 0.027 | 1
2025-11-20 | 1132 | 638 | 1440 | 7550 | 1453 | 3.855 | 3.88 | 3.892 | 3.892 | 5 | 35 | 156 | 22 | 943 | 30 | 54 | 200 | 180 | 3700 | 3750 | 0.075 | 0.028 | 0.9866667
2025-11-21 | 1132 | 639 | 1440 | 7450 | 1457 | 3.855 | 3.869 | 3.874 | 3.874 | 5 | 24 | 204 | 22 | 949 | 45 | 45 | 200 | 180 | 3830 | 3750 | 0.08 | 0.029 | 1.021333
2025-11-22 | 1132 | 640 | 1440 | 7209 | 1390 | 3.855 | 3.863 | 3.874 | 3.874 | 2 | 28 | 184 | 22 | 953 | 55 | 73 | 200 | 180 | 3800 | 3810 | 0.074 | 0.028 | 0.9973753
2025-11-23 | 1132 | 641 | 1440 | 7530 | 1456 | 3.852 | 3.852 | 3.858 | 3.864 | 2 | 18 | 170 | 22 | 953 | 60 | 88 | 200 | 180 | 3620 | 3750 | 0.073 | 0.027 | 0.9653333
2025-11-24 | 1132 | 642 | 1440 | 7043 | 1456 | 3.85 | 3.86 | 3.872 | 3.872 | 1 | 10 | 189 | 22 | 953 | 55 | 84 | 200 | 190 | 3520 | 3690 | 0.074 | 0.028 | 0.9539295
2025-11-25 | 1132 | 643 | 1440 | 7588 | 1488 | 3.85 | 3.85 | 3.861 | 3.861 | 2 | 13 | 184 | 22 | 953 | 50 | 84 | 200 | 180 | 3820 | 3690 | 0.077 | 0.031 | 1.03523
2025-11-26 | 1132 | 644 | 1440 | 7780 | 1502 | 3.85 | 3.853 | 3.873 | 3.873 | 1 | 20 | 192 | 22 | 951 | 40 | 72 | 200 | 180 | 3810 | 3690 | 0.075 | 0.03 | 1.03252
2025-11-27 | 1132 | 645 | 1440 | 7647 | 1476 | 3.85 | 3.853 | 3.879 | 3.879 | 2 | 26 | 202 | 22 | 950 | 45 | 61 | 200 | 180 | 3810 | 3750 | 0.08 | 0.03 | 1.016
2025-11-28 | 1132 | 646 | 1440 | 7673 | 1485 | 3.85 | 3.874 | 3.884 | 3.884 | 1 | 24 | 184 | 22 | 943 | 30 | 54 | 200 | 190 | 3800 | 3750 | 0.074 | 0.029 | 1.013333
2025-11-29 | 1132 | 647 | 1440 | 7627 | 1472 | 3.85 | 3.862 | 3.876 | 3.876 | 3 | 28 | 191 | 22 | 948 | 40 | 46 | 200 | 180 | 3770 | 3750 | 0.074 | 0.028 | 1.005333
2025-11-30 | 1132 | 648 | 1440 | 7675 | 1505 | 3.85 | 3.85 | 3.866 | 3.866 | 2 | 24 | 188 | 22 | 945 | 40 | 39 | 200 | 180 | 3790 | 3810 | 0.073 | 0.029 | 0.9947507
2025-12-01 | 1132 | 649 | 1440 | 7741 | 1514 | 3.85 | 3.85 | 3.862 | 3.862 | 2 | 25 | 183 | 22 | 954 | 40 | 46 | 230 | 170 | 3630 | 3810 | 0.069 | 0.028 | 0.9527559
2025-12-02 | 1132 | 650 | 1440 | 7584 | 1444 | 3.85 | 3.857 | 3.878 | 3.878 | 2 | 16 | 177 | 22 | 957 | 50 | 63 | 230 | 160 | 3540 | 3810 | 0.073 | 0.028 | 0.9291339
2025-12-03 | 1132 | 651 | 1440 | 7461 | 1463 | 3.85 | 3.85 | 3.859 | 3.859 | 2 | 10 | 181 | 22 | 952 | 45 | 72 | 230 | 180 | 3850 | 3750 | 0.071 | 0.029 | 1.026667
2025-12-04 | 1132 | 652 | 1440 | 7603 | 1487 | 3.85 | 3.85 | 3.857 | 3.857 | 2 | 13 | 182 | 22 | 951 | 40 | 61 | 230 | 180 | 3770 | 3750 | 0.072 | 0.029 | 1.005333
2025-12-05 | 1132 | 653 | 1440 | 7502 | 1428 | 3.85 | 3.855 | 3.868 | 3.868 | 2 | 21 | 189 | 22 | 953 | 45 | 57 | 240 | 180 | 3770 | 3750 | 0.077 | 0.028 | 1.005333
2025-12-06 | 1132 | 654 | 1440 | 7277 | 1427 | 3.85 | 3.851 | 3.854 | 3.854 | 7 | 18 | 187 | 22 | 951 | 40 | 60 | 230 | 180 | 3750 | 3750 | 0.072 | 0.028 | 1
2025-12-07 | 1132 | 655 | 1440 | 7198 | 1388 | 3.85 | 3.859 | 3.873 | 3.873 | 2 | 16 | 191 | 22 | 956 | 50 | 70 | 230 | 170 | 3770 | 3750 | 0.076 | 0.029 | 1.005333
2025-12-08 | 1132 | 656 | 1440 | 7364 | 1440 | 3.85 | 3.851 | 3.868 | 3.868 | 1 | 14 | 200 | 22 | 957 | 45 | 69 | 240 | 190 | 3720 | 3690 | 0.072 | 0.028 | 1.00813
2025-12-09 | 1132 | 657 | 1440 | 7112 | 1375 | 3.85 | 3.86 | 3.866 | 3.866 | 11 | 21 | 163 | 22 | 958 | 50 | 66 | 230 | 180 | 3000 | 3750 | 0.073 | 0.029 | 0.8
2025-12-10 | 1132 | 658 | 1440 | 7298 | 1388 | 3.85 | 3.859 | 3.868 | 3.868 | 2 | 12 | 174 | 22 | 958 | 55 | 67 | 240 | 160 | 3520 | 3690 | 0.072 | 0.028 | 0.9539295
2025-12-11 | 1132 | 659 | 1440 | 7287 | 1425 | 3.85 | 3.85 | 3.861 | 3.861 | 2 | 12 | 167 | 22 | 952 | 45 | 75 | 240 | 190 | 3690 | 3750 | 0.075 | 0.029 | 0.984
2025-12-12 | 1132 | 660 | 1440 | 7622 | 1471 | 3.85 | 3.855 | 3.874 | 3.874 | 1 | 16 | 170 | 22 | 954 | 45 | 69 | 230 | 180 | 3530 | 3750 | 0.067 | 0.027 | 0.9413333
2025-12-13 | 1132 | 661 | 1440 | 7435 | 1458 | 3.85 | 3.851 | 3.866 | 3.866 | 8 | 15 | 215 | 22 | 955 | 45 | 72 | 220 | 180 | 3760 | 3750 | 0.075 | 0.029 | 1.002667
2025-12-14 | 1132 | 662 | 1440 | 7056 | 1360 | 3.85 | 3.856 | 3.876 | 3.876 | 2 | 12 | 175 | 22 | 956 | 45 | 67 | 220 | 190 | 3820 | 3750 | 0.07 | 0.028 | 1.018667
2025-12-15 | 1132 | 663 | 1440 | 7556 | 1462 | 3.85 | 3.856 | 3.87 | 3.87 | 2 | 24 | 206 | 22 | 948 | 30 | 54 | 220 | 190 | 3820 | 3690 | 0.078 | 0.03 | 1.03523
2025-12-16 | 1132 | 664 | 1440 | 7749 | 1496 | 3.85 | 3.877 | 3.907 | 3.907 | 3 | 30 | 202 | 22 | 944 | 25 | 37 | 210 | 200 | 3800 | 3750 | 0.078 | 0.029 | 1.013333
2025-12-17 | 1132 | 665 | 1440 | 7691 | 1469 | 3.85 | 3.9 | 3.931 | 3.931 | 7 | 38 | 199 | 22 | 945 | 20 | 22 | 210 | 180 | 3820 | 3750 | 0.076 | 0.029 | 1.018667
2025-12-18 | 1132 | 666 | 1440 | 7648 | 1480 | 3.85 | 3.898 | 3.92 | 3.92 | 14 | 39 | 204 | 22 | 943 | 35 | 25 | 220 | 190 | 3820 | 3810 | 0.085 | 0.03 | 1.002625
2025-12-19 | 1132 | 667 | 1440 | 7522 | 1475 | 3.85 | 3.873 | 3.886 | 3.888 | 14 | 33 | 203 | 22 | 944 | 35 | 31 | 220 | 180 | 3800 | 3810 | 0.082 | 0.029 | 0.9973753
2025-12-20 | 1132 | 668 | 1440 | 7903 | 1487 | 3.85 | 3.894 | 3.921 | 3.921 | 7 | 29 | 188 | 22 | 950 | 40 | 42 | 220 | 190 | 3610 | 3810 | 0.077 | 0.027 | 0.9475066
2025-12-21 | 1132 | 669 | 1440 | 7287 | 1429 | 3.85 | 3.85 | 3.859 | 3.859 | 2 | 35 | 189 | 22 | 944 | 40 | 55 | 220 | 180 | 3740 | 3810 | 0.078 | 0.027 | 0.9816273
2025-12-22 | 1132 | 670 | 1440 | 7600 | 1451 | 3.85 | 3.878 | 3.896 | 3.896 | 2 | 40 | 185 | 22 | 944 | 30 | 45 | 210 | 190 | 3720 | 3810 | 0.077 | 0.028 | 0.976378
2025-12-23 | 1132 | 671 | 1440 | 7272 | 1422 | 3.85 | 3.85 | 3.864 | 3.864 | 2 | 34 | 189 | 22 | 946 | 20 | 33 | 220 | 180 | 3810 | 3750 | 0.074 | 0.028 | 1.016
2025-12-24 | 1132 | 672 | 1440 | 7788 | 1484 | 3.85 | 3.871 | 3.908 | 3.908 | 2 | 29 | 189 | 22 | 946 | 35 | 27 | 210 | 180 | 3810 | 3750 | 0.076 | 0.028 | 1.016
2025-12-25 | 1132 | 673 | 1440 | 7625 | 1452 | 3.85 | 3.872 | 3.899 | 3.899 | 2 | 31 | 197 | 22 | 945 | 30 | 30 | 220 | 190 | 3850 | 3810 | 0.085 | 0.029 | 1.010499
2025-12-26 | 1132 | 674 | 1440 | 7496 | 1466 | 3.85 | 3.87 | 3.892 | 3.892 | 9 | 34 | 196 | 22 | 947 | 30 | 30 | 220 | 190 | 3820 | 3810 | 0.083 | 0.028 | 1.002625
2025-12-27 | 1132 | 675 | 1440 | 7540 | 1455 | 3.851 | 3.87 | 3.887 | 3.887 | 2 | 36 | 191 | 22 | 946 | 20 | 25 | 210 | 190 | 3760 | 3810 | 0.078 | 0.027 | 0.9868766
2025-12-28 | 1132 | 676 | 1440 | 7803 | 1487 | 3.855 | 3.863 | 3.875 | 3.875 | 2 | 20 | 192 | 22 | 946 | 30 | 19 | 220 | 190 | 3700 | 3810 | 0.077 | 0.028 | 0.9711286
2025-12-29 | 1132 | 677 | 1440 | 7856 | 1517 | 3.855 | 3.904 | 3.933 | 3.933 | 2 | 33 | 217 | 22 | 945 | 30 | 24 | 210 | 180 | 3720 | 3810 | 0.078 | 0.028 | 0.976378
2025-12-30 | 1132 | 678 | 1440 | 7542 | 1475 | 3.855 | 3.855 | 3.87 | 3.87 | 2 | 26 | 189 | 22 | 946 | 40 | 36 | 210 | 200 | 3030 | 3810 | 0.072 | 0.027 | 0.7952756
2025-12-31 | 1132 | 679 | 1440 | 7458 | 1439 | 3.855 | 3.863 | 3.873 | 3.873 | 2 | 33 | 191 | 22 | 950 | 30 | 40 | 220 | 170 | 3500 | 3810 | 0.071 | 0.027 | 0.9186352
2026-01-01 | 1132 | 680 | 1440 | 7224 | 1393 | 3.855 | 3.862 | 3.869 | 3.869 | 2 | 20 | 187 | 22 | 956 | 55 | 58 | 220 | 180 | 3620 | 3810 | 0.074 | 0.028 | 0.9501312
2026-01-02 | 1132 | 681 | 1440 | 7464 | 1444 | 3.855 | 3.859 | 3.867 | 3.867 | 2 | 16 | 175 | 22 | 947 | 50 | 61 | 220 | 180 | 3750 | 3690 | 0.075 | 0.028 | 1.01626
2026-01-03 | 1132 | 682 | 1440 | 7613 | 1489 | 3.855 | 3.855 | 3.863 | 3.863 | 2 | 18 | 200 | 22 | 946 | 45 | 31 | 220 | 200 | 3710 | 3810 | 0.071 | 0.027 | 0.9737533
2026-01-04 | 1132 | 683 | 1436 | 7367 | 1421 | 3.855 | 3.859 | 3.875 | 3.875 | 2 | 26 | 188 | 22 | 955 | 50 | 54 | 220 | 180 | 3800 | 3810 | 0.097 | 0.028 | 0.9973753
2026-01-05 | 1132 | 684 | 1440 | 7175 | 1403 | 3.855 | 3.855 | 3.862 | 3.862 | 2 | 12 | 178 | 22 | 953 | 45 | 67 | 220 | 170 | 3760 | 3810 | 0.08 | 0.028 | 0.9868766
2026-01-06 | 1132 | 685 | 1440 | 6941 | 1456 | 3.855 | 3.863 | 3.864 | 3.864 | 2 | 12 | 164 | 22 | 958 | 45 | 60 | 220 | 170 | 3770 | 3690 | 0.078 | 0.027 | 1.02168
2026-01-07 | 1132 | 686 | 1440 | 7073 | 1383 | 3.855 | 3.855 | 3.862 | 3.862 | 2 | 11 | 181 | 22 | 953 | 45 | 70 | 220 | 200 | 3820 | 3690 | 0.081 | 0.028 | 1.03523
2026-01-08 | 1132 | 687 | 1440 | 7267 | 1421 | 3.855 | 3.855 | 3.859 | 3.859 | 2 | 15 | 195 | 22 | 949 | 40 | 64 | 210 | 180 | 3740 | 3690 | 0.083 | 0.029 | 1.01355
2026-01-09 | 1132 | 688 | 1440 | 7451 | 1418 | 3.855 | 3.866 | 3.885 | 3.885 | 2 | 27 | 220 | 22 | 946 | 35 | 51 | 210 | 190 | 3790 | 3750 | 0.081 | 0.029 | 1.010667
2026-01-10 | 1132 | 689 | 1440 | 7724 | 1491 | 3.855 | 3.855 | 3.864 | 3.864 | 2 | 32 | 189 | 22 | 943 | 35 | 24 | 220 | 170 | 3750 | 3750 | 0.085 | 0.031 | 1
2026-01-11 | 1132 | 690 | 1440 | 7670 | 1500 | 3.855 | 3.861 | 3.879 | 3.879 | 2 | 28 | 185 | 22 | 945 | 35 | 28 | 210 | 200 | 3750 | 3810 | 0.078 | 0.028 | 0.984252
2026-01-12 | 1132 | 691 | 1440 | 7892 | 1524 | 3.855 | 3.857 | 3.87 | 3.87 | 2 | 36 | 196 | 22 | 950 | 30 | 39 | 220 | 190 | 3820 | 3810 | 0.083 | 0.029 | 1.002625
2026-01-13 | 1132 | 692 | 1440 | 7302 | 1428 | 3.855 | 3.868 | 3.88 | 3.88 | 2 | 32 | 203 | 22 | 947 | 30 | 40 | 220 | 200 | 3760 | 3810 | 0.077 | 0.029 | 0.9868766
2026-01-14 | 1132 | 693 | 1440 | 7589 | 1449 | 3.855 | 3.867 | 3.893 | 3.893 | 2 | 30 | 189 | 22 | 945 | 30 | 27 | 220 | 200 | 3750 | 3810 | 0.08 | 0.029 | 0.984252
2026-01-15 | 1132 | 694 | 1440 | 7435 | 1450 | 3.855 | 3.855 | 3.884 | 3.884 | 2 | 38 | 189 | 22 | 944 | 30 | 34 | 220 | 190 | 3920 | 3810 | 0.079 | 0.029 | 1.028871
2026-01-16 | 1132 | 695 | 1440 | 7423 | 1432 | 3.855 | 3.866 | 3.895 | 3.895 | 2 | 31 | 192 | 22 | 948 | 30 | 37 | 220 | 190 | 3830 | 3810 | 0.079 | 0.03 | 1.005249
2026-01-17 | 1132 | 696 | 1440 | 7622 | 1471 | 3.855 | 3.861 | 3.873 | 3.873 | 2 | 25 | 192 | 22 | 948 | 40 | 52 | 220 | 180 | 3820 | 3810 | 0.075 | 0.029 | 1.002625
2026-01-18 | 1132 | 697 | 1440 | 7497 | 1470 | 3.855 | 3.855 | 3.871 | 3.871 | 2 | 26 | 203 | 22 | 951 | 35 | 52 | 210 | 190 | 3740 | 3810 | 0.08 | 0.031 | 0.9816273
2026-01-19 | 1132 | 698 | 1440 | 7624 | 1448 | 3.855 | 3.868 | 3.889 | 3.889 | 2 | 28 | 172 | 22 | 949 | 40 | 51 | 220 | 180 | 3820 | 3750 | 0.084 | 0.03 | 1.018667
2026-01-20 | 1132 | 699 | 1440 | 7685 | 1507 | 3.855 | 3.855 | 3.868 | 3.868 | 2 | 19 | 190 | 22 | 948 | 35 | 46 | 220 | 180 | 3820 | 3750 | 0.084 | 0.031 | 1.018667
2026-01-21 | 1132 | 700 | 1440 | 7652 | 1477 | 3.855 | 3.858 | 3.873 | 3.873 | 2 | 19 | 200 | 22 | 949 | 35 | 48 | 220 | 190 | 3840 | 3750 | 0.084 | 0.032 | 1.024
2026-01-22 | 1132 | 701 | 1440 | 7334 | 1399 | 3.855 | 3.882 | 3.901 | 3.901 | 1 | 27 | 189 | 22 | 953 | 35 | 40 | 210 | 180 | 3820 | 3750 | 0.086 | 0.033 | 1.018667
2026-01-23 | 1132 | 702 | 1440 | 7642 | 1471 | 3.855 | 3.859 | 3.875 | 3.875 | 2 | 21 | 189 | 22 | 952 | 40 | 60 | 220 | 180 | 3750 | 3810 | 0.082 | 0.032 | 0.984252
2026-01-24 | 1132 | 703 | 1440 | 7550 | 1457 | 3.855 | 3.859 | 3.866 | 3.866 | 2 | 18 | 193 | 22 | 950 | 35 | 60 | 210 | 190 | 3760 | 3750 | 0.08 | 0.033 | 1.002667
2026-01-25 | 1132 | 704 | 1440 | 7861 | 1518 | 3.855 | 3.859 | 3.875 | 3.875 | 2 | 18 | 165 | 22 | 948 | 35 | 55 | 210 | 180 | 3770 | 3750 | 0.084 | 0.033 | 1.005333
2026-01-26 | 1132 | 705 | 1440 | 7642 | 1475 | 3.855 | 3.861 | 3.875 | 3.875 | 2 | 24 | 181 | 22 | 947 | 40 | 48 | 210 | 190 | 3780 | 3750 | 0.08 | 0.033 | 1.008
2026-01-27 | 1132 | 706 | 1440 | 7617 | 1470 | 3.855 | 3.86 | 3.874 | 3.874 | 2 | 21 | 179 | 22 | 949 | 35 | 37 | 210 | 180 | 3800 | 3810 | 0.086 | 0.034 | 0.9973753
2026-01-28 | 1132 | 707 | 1440 | 7597 | 1470 | 3.855 | 3.859 | 3.866 | 3.866 | 2 | 23 | 204 | 22 | 946 | 35 | 40 | 220 | 180 | 3770 | 3810 | 0.083 | 0.034 | 0.9895013
2026-01-29 | 1132 | 708 | 1440 | 7384 | 1448 | 3.855 | 3.855 | 3.859 | 3.859 | 2 | 18 | 187 | 22 | 950 | 40 | 42 | 220 | 180 | 3530 | 3810 | 0.079 | 0.034 | 0.9265092
2026-01-30 | 1132 | 709 | 1440 | 7097 | 1372 | 3.855 | 3.859 | 3.866 | 3.866 | 2 | 11 | 184 | 22 | 950 | 50 | 57 | 210 | 190 | 3750 | 3810 | 0.079 | 0.035 | 0.984252
2026-01-31 | 1132 | 710 | 1440 | 7092 | 1371 | 3.855 | 3.859 | 3.864 | 3.864 | 2 | 15 | 165 | 22 | 955 | 50 | 69 | 220 | 180 | 3760 | 3690 | 0.084 | 0.036 | 1.01897
2026-02-01 | 1132 | 711 | 1440 | 7356 | 1419 | 3.855 | 3.859 | 3.869 | 3.87 | 1 | 13 | 163 | 22 | 956 | 55 | 78 | 210 | 170 | 3770 | 3690 | 0.083 | 0.037 | 1.02168
2026-02-02 | 1132 | 712 | 1440 | 7148 | 1382 | 3.855 | 3.86 | 3.867 | 3.867 | 2 | 18 | 189 | 22 | 953 | 45 | 69 | 210 | 170 | 3750 | 3690 | 0.076 | 0.034 | 1.01626
2026-02-03 | 1132 | 713 | 1440 | 7351 | 1418 | 3.855 | 3.86 | 3.862 | 3.862 | 2 | 15 | 197 | 22 | 950 | 50 | 69 | 220 | 200 | 3780 | 3690 | 0.081 | 0.036 | 1.02439
2026-02-04 | 1132 | 714 | 1440 | 7489 | 1445 | 3.855 | 3.859 | 3.861 | 3.862 | 2 | 12 | 197 | 22 | 953 | 45 | 72 | 210 | 200 | 3790 | 3750 | 0.084 | 0.036 | 1.010667
2026-02-05 | 1132 | 715 | 1440 | 7994 | 1544 | 3.855 | 3.86 | 3.882 | 3.882 | 1 | 19 | 216 | 22 | 950 | 45 | 60 | 210 | 200 | 3750 | 3750 | 0.081 | 0.035 | 1
2026-02-06 | 1132 | 716 | 1440 | 7889 | 1543 | 3.855 | 3.855 | 3.866 | 3.866 | 2 | 19 | 197 | 22 | 947 | 45 | 49 | 200 | 200 | 3700 | 3750 | 0.081 | 0.036 | 0.9866667
2026-02-07 | 1132 | 717 | 1440 | 7612 | 1473 | 3.855 | 3.861 | 3.879 | 3.879 | 2 | 34 | 197 | 22 | 948 | 45 | 48 | 200 | 180 | 3760 | 3810 | 0.082 | 0.037 | 0.9868766
2026-02-08 | 1132 | 718 | 1440 | 7644 | 1499 | 3.855 | 3.857 | 3.856 | 3.856 | 10 | 12 | 188 | 22 | 951 | 45 | 63 | 210 | 180 | 3770 | 3810 | 0.079 | 0.036 | 0.9895013
2026-02-09 | 1132 | 719 | 1440 | 7555 | 1458 | 3.855 | 3.86 | 3.867 | 3.867 | 2 | 16 | 169 | 22 | 953 | 40 | 64 | 210 | 200 | 3610 | 3810 | 0.091 | 0.038 | 0.9475066
2026-02-10 | 1132 | 720 | 1440 | 7560 | 1459 | 3.855 | 3.858 | 3.869 | 3.869 | 2 | 22 | 179 | 22 | 947 | 35 | 42 | 220 | 200 | 3610 | 3750 | 0.077 | 0.035 | 0.9626667
2026-02-11 | 1132 | 721 | 1440 | 7746 | 1515 | 3.855 | 3.855 | 3.862 | 3.862 | 2 | 24 | 154 | 22 | 952 | 40 | 42 | 210 | 200 | 3630 | 3810 | 0.081 | 0.036 | 0.9527559
2026-02-12 | 1132 | 722 | 1440 | 7642 | 1475 | 3.855 | 3.86 | 3.87 | 3.87 | 2 | 25 | 183 | 22 | 952 | 40 | 63 | 210 | 200 | 3600 | 3750 | 0.078 | 0.035 | 0.96
2026-02-13 | 1132 | 723 | 1440 | 7546 | 1460 | 3.855 | 3.859 | 3.871 | 3.871 | 2 | 23 | 183 | 22 | 950 | 40 | 61 | 210 | 200 | 3700 | 3750 | 0.083 | 0.036 | 0.9866667
2026-02-14 | 1132 | 724 | 1440 | 7341 | 1416 | 3.855 | 3.859 | 3.867 | 3.867 | 2 | 24 | 186 | 22 | 953 | 40 | 60 | 210 | 200 | 3710 | 3750 | 0.079 | 0.035 | 0.9893333
2026-02-15 | 1132 | 725 | 1440 | 7198 | 1388 | 3.855 | 3.861 | 3.876 | 3.876 | 1 | 34 | 154 | 22 | 953 | 40 | 58 | 210 | 200 | 3770 | 3750 | 0.081 | 0.035 | 1.005333
2026-02-16 | 1132 | 726 | 1440 | 7484 | 1444 | 3.855 | 3.866 | 3.876 | 3.876 | 3 | 24 | 178 | 22 | 950 | 35 | 51 | 220 | 190 | 3750 | 3690 | 0.087 | 0.036 | 1.01626
2026-02-17 | 1132 | 727 | 1440 | 7399 | 1447 | 3.855 | 3.855 | 3.858 | 3.858 | 3 | 32 | 210 | 22 | 948 | 35 | 46 | 210 | 200 | 3800 | 3750 | 0.093 | 0.037 | 1.013333
2026-02-18 | 1132 | 728 | 1440 | 7530 | 1453 | 3.855 | 3.859 | 3.877 | 3.877 | 1 | 27 | 179 | 22 | 949 | 40 | 55 | 220 | 180 | 3800 | 3750 | 0.083 | 0.036 | 1.013333
2026-02-19 | 1132 | 729 | 1440 | 7433 | 1434 | 3.855 | 3.859 | 3.87 | 3.87 | 2 | 27 | 205 | 22 | 950 | 40 | 54 | 210 | 200 | 3780 | 3750 | 0.096 | 0.038 | 1.008
2026-02-20 | 1132 | 730 | 1440 | 7522 | 1471 | 3.855 | 3.863 | 3.866 | 3.866 | 2 | 20 | 205 | 22 | 948 | 40 | 52 | 210 | 200 | 3770 | 3750 | 0.084 | 0.036 | 1.005333
2026-02-21 | 1132 | 731 | 1440 | 7209 | 1390 | 3.855 | 3.859 | 3.871 | 3.871 | 2 | 28 | 195 | 22 | 949 | 40 | 57 | 220 | 200 | 3810 | 3750 | 0.084 | 0.036 | 1.016
2026-02-22 | 1132 | 732 | 1440 | 7275 | 1403 | 3.855 | 3.86 | 3.871 | 3.871 | 2 | 27 | 188 | 22 | 944 | 35 | 51 | 220 | 200 | 3750 | 3750 | 0.089 | 0.037 | 1
2026-02-23 | 1132 | 733 | 1440 | 7377 | 1427 | 3.855 | 3.858 | 3.864 | 3.864 | 2 | 28 | 198 | 22 | 945 | 35 | 42 | 220 | 190 | 3750 | 3750 | 0.097 | 0.039 | 1
2026-02-24 | 1132 | 734 | 1440 | 7331 | 1414 | 3.855 | 3.862 | 3.879 | 3.879 | 2 | 33 | 165 | 22 | 944 | 35 | 37 | 220 | 180 | 3700 | 3810 | 0.099 | 0.039 | 0.9711286
2026-02-25 | 1132 | 735 | 1439 | 7489 | 1445 | 3.855 | 3.863 | 3.877 | 3.877 | 2 | 30 | 188 | 22 | 951 | 35 | 48 | 210 | 190 | 3700 | 3810 | 0.089 | 0.035 | 0.9711286
2026-02-26 | 1132 | 736 | 1440 | 7275 | 1407 | 3.855 | 3.864 | 3.876 | 3.876 | 8 | 25 | 172 | 22 | 952 | 40 | 46 | 210 | 190 | 3730 | 3810 | 0.09 | 0.037 | 0.9790026
2026-02-27 | 1132 | 737 | 1440 | 7157 | 1376 | 3.855 | 3.862 | 3.866 | 3.866 | 2 | 18 | 186 | 22 | 954 | 40 | 55 | 210 | 190 | 3830 | 3750 | 0.086 | 0.037 | 1.021333
2026-02-28 | 1132 | 738 | 1440 | 7402 | 1428 | 3.855 | 3.874 | 3.878 | 3.878 | 3 | 27 | 190 | 22 | 955 | 40 | 61 | 220 | 200 | 3750 | 3690 | 0.084 | 0.036 | 1.01626
2026-03-01 | 1132 | 739 | 1440 | 7372 | 1422 | 3.855 | 3.859 | 3.87 | 3.87 | 2 | 18 | 199 | 22 | 953 | 50 | 64 | 210 | 200 | 3740 | 3750 | 0.086 | 0.037 | 0.9973333
2026-03-02 | 1132 | 740 | 1440 | 7673 | 1485 | 3.855 | 3.859 | 3.872 | 3.872 | 1 | 14 | 201 | 22 | 952 | 45 | 64 | 210 | 190 | 3750 | 3750 | 0.084 | 0.038 | 1
2026-03-03 | 1132 | 741 | 1440 | 7520 | 1451 | 3.855 | 3.858 | 3.857 | 3.857 | 2 | 24 | 187 | 22 | 952 | 40 | 63 | 220 | 180 | 3760 | 3750 | 0.079 | 0.037 | 1.002667
2026-03-04 | 1132 | 742 | 1440 | 7557 | 1478 | 3.855 | 3.855 | 3.864 | 3.864 | 2 | 22 | 171 | 22 | 951 | 45 | 60 | 220 | 200 | 3760 | 3750 | 0.084 | 0.037 | 1.002667
2026-03-05 | 1132 | 743 | 1440 | 7458 | 1439 | 3.855 | 3.86 | 3.865 | 3.865 | 2 | 21 | 181 | 22 | 951 | 45 | 63 | 210 | 200 | 3520 | 3750 | 0.08 | 0.036 | 0.9386667
2026-03-06 | 1132 | 744 | 1440 | 7311 | 1410 | 3.855 | 3.857 | 3.857 | 3.857 | 2 | 24 | 215 | 22 | 953 | 45 | 64 | 210 | 200 | 3730 | 3750 | 0.081 | 0.037 | 0.9946667
2026-03-07 | 1132 | 745 | 1440 | 7413 | 1430 | 3.855 | 3.857 | 3.864 | 3.864 | 2 | 23 | 196 | 22 | 949 | 45 | 52 | 210 | 190 | 3770 | 3750 | 0.085 | 0.038 | 1.005333
2026-03-08 | 1132 | 746 | 1440 | 7719 | 1494 | 3.855 | 3.861 | 3.872 | 3.872 | 2 | 16 | 184 | 22 | 947 | 40 | 46 | 220 | 190 | 3710 | 3810 | 0.081 | 0.039 | 0.9737533
2026-03-09 | 1132 | 747 | 1440 | 7734 | 1493 | 3.855 | 3.861 | 3.877 | 3.877 | 2 | 17 | 189 | 22 | 953 | 45 | 51 | 210 | 190 | 3780 | 3810 | 0.078 | 0.038 | 0.992126
2026-03-10 | 1132 | 748 | 1440 | 7734 | 1493 | 3.855 | 3.859 | 3.868 | 3.868 | 2 | 22 | 188 | 22 | 954 | 45 | 60 | 220 | 200 | 3810 | 3810 | 0.076 | 0.039 | 1
2026-03-11 | 1132 | 749 | 1440 | 7418 | 1431 | 3.855 | 3.859 | 3.865 | 3.865 | 2 | 13 | 199 | 22 | 952 | 45 | 61 | 210 | 190 | 3840 | 3750 | 0.077 | 0.039 | 1.024
2026-03-12 | 1132 | 750 | 1440 | 7501 | 1463 | 3.855 | 3.855 | 3.856 | 3.856 | 2 | 22 | 178 | 22 | 952 | 45 | 64 | 210 | 200 | 3790 | 3750 | 0.077 | 0.041 | 1.010667
2026-03-13 | 1132 | 751 | 1440 | 7040 | 1357 | 3.855 | 3.861 | 3.871 | 3.871 | 1 | 19 | 179 | 22 | 957 | 50 | 75 | 210 | 180 | 3640 | 3750 | 0.071 | 0.039 | 0.9706667
2026-03-14 | 1132 | 752 | 1440 | 7530 | 1456 | 3.855 | 3.855 | 3.855 | 3.855 | 2 | 16 | 173 | 22 | 960 | 60 | 88 | 210 | 190 | 3550 | 3690 | 0.07 | 0.039 | 0.9620596
2026-03-15 | 1132 | 753 | 1440 | 7530 | 1456 | 3.855 | 3.86 | 3.859 | 3.859 | 2 | 11 | 166 | 22 | 961 | 60 | 103 | 220 | 190 | 3620 | 3690 | 0.077 | 0.041 | 0.9810298
2026-03-16 | 1132 | 754 | 1440 | 7530 | 1456 | 3.855 | 3.859 | 3.866 | 3.866 | 2 | 17 | 189 | 22 | 959 | 50 | 82 | 220 | 200 | 3810 | 3660 | 0.084 | 0.043 | 1.040984
2026-03-17 | 1132 | 755 | 1440 | 7328 | 1433 | 3.855 | 3.855 | 3.863 | 3.863 | 2 | 13 | 189 | 22 | 957 | 40 | 73 | 210 | 200 | 3030 | 3690 | 0.088 | 0.045 | 0.8211382
2026-03-18 | 1132 | 756 | 1440 | 7637 | 1478 | 3.855 | 3.86 | 3.864 | 3.864 | 2 | 11 | 183 | 22 | 955 | 45 | 67 | 210 | 200 | 3520 | 3690 | 0.081 | 0.043 | 0.9539295
2026-03-19 | 1132 | 757 | 1440 | 7530 | 1457 | 3.855 | 3.858 | 3.864 | 3.864 | 2 | 18 | 180 | 22 | 955 | 50 | 73 | 210 | 170 | 3770 | 3750 | 0.077 | 0.042 | 1.005333
2026-03-20 | 1132 | 758 | 1440 | 7148 | 1382 | 3.855 | 3.859 | 3.865 | 3.865 | 2 | 24 | 189 | 22 | 955 | 50 | 79 | 220 | 200 | 3220 | 3750 | 0.077 | 0.043 | 0.8586667
2026-03-21 | 1132 | 759 | 1440 | 7670 | 1500 | 3.855 | 3.855 | 3.866 | 3.866 | 2 | 24 | 216 | 22 | 952 | 45 | 75 | 220 | 190 | 3740 | 3690 | 0.078 | 0.041 | 1.01355
2026-03-22 | 1132 | 760 | 1440 | 7703 | 1487 | 3.855 | 3.859 | 3.866 | 3.866 | 3 | 24 | 167 | 22 | 949 | 40 | 58 | 220 | 190 | 3720 | 3750 | 0.077 | 0.04 | 0.992
2026-03-23 | 1132 | 761 | 1440 | 7632 | 1473 | 3.855 | 3.861 | 3.872 | 3.872 | 4 | 21 | 207 | 22 | 951 | 40 | 60 | 210 | 170 | 3820 | 3750 | 0.077 | 0.04 | 1.018667
2026-03-24 | 1132 | 762 | 1440 | 7520 | 1455 | 3.855 | 3.859 | 3.874 | 3.874 | 2 | 20 | 215 | 22 | 950 | 40 | 60 | 210 | 200 | 3780 | 3750 | 0.075 | 0.04 | 1.008
2026-03-25 | 1132 | 763 | 1440 | 7509 | 1449 | 3.855 | 3.862 | 3.87 | 3.87 | 2 | 24 | 187 | 22 | 953 | 40 | 57 | 220 | 170 | 3750 | 3750 | 0.071 | 0.038 | 1
2026-03-26 | 1132 | 764 | 1440 | 7573 | 1481 | 3.855 | 3.855 | 3.86 | 3.86 | 2 | 21 | 190 | 22 | 952 | 45 | 61 | 220 | 180 | 3770 | 3750 | 0.076 | 0.04 | 1.005333
2026-03-27 | 1132 | 765 | 1407 | 7346 | 1417 | 3.855 | 3.86 | 3.87 | 3.87 | 2 | 21 | 182 | 22 | 952 | 40 | 64 | 210 | 170 | 3740 | 3750 | 0.079 | 0.04 | 0.9973333
2026-03-28 | 1132 | 766 | 1440 | 7453 | 1438 | 3.857 | 3.861 | 3.869 | 3.869 | 2 | 22 | 177 | 22 | 947 | 35 | 54 | 210 | 190 | 3810 | 3720 | 0.073 | 0.038 | 1.024194
2026-03-29 | 1132 | 767 | 1441 | 7346 | 1417 | 3.86 | 3.863 | 3.877 | 3.877 | 2 | 28 | 175 | 22 | 951 | 40 | 55 | 220 | 180 | 3800 | 3750 | 0.08 | 0.04 | 1.013333
2026-03-30 | 1132 | 768 | 1440 | 7418 | 1431 | 3.86 | 3.86 | 3.874 | 3.874 | 2 | 26 | 191 | 22 | 951 | 40 | 60 | 210 | 180 | 3810 | 3750 | 0.078 | 0.039 | 1.016
2026-03-31 | 1132 | 769 | 1440 | 7754 | 1497 | 3.86 | 3.865 | 3.876 | 3.876 | 2 | 23 | 196 | 22 | 951 | 40 | 63 | 220 | 190 | 3780 | 3750 | 0.077 | 0.04 | 1.008
2026-04-01 | 1132 | 770 | 1439 | 7596 | 1466 | 3.86 | 3.866 | 3.879 | 3.879 | 2 | 14 | 185 | 22 | 952 | 45 | 66 | 210 | 180 | 3780 | 3750 | 0.081 | 0.04 | 1.008
2026-04-02 | 1132 | 771 | 1440 | 7668 | 1484 | 3.86 | 3.865 | 3.87 | 3.87 | 2 | 23 | 184 | 22 | 945 | 40 | 66 | 210 | 190 | 3800 | 3750 | 0.079 | 0.041 | 1.013333
2026-04-03 | 1132 | 772 | 1440 | 7724 | 1495 | 3.86 | 3.86 | 3.879 | 3.879 | 2 | 20 | 177 | 22 | 944 | 35 | 45 | 210 | 170 | 3790 | 3750 | 0.081 | 0.041 | 1.010667
2026-04-04 | 1132 | 773 | 1440 | 7433 | 1434 | 3.86 | 3.863 | 3.876 | 3.876 | 10 | 18 | 171 | 22 | 953 | 45 | 48 | 210 | 170 | 3710 | 3810 | 0.076 | 0.04 | 0.9737533
2026-04-05 | 1132 | 774 | 1440 | 7647 | 1476 | 3.86 | 3.867 | 3.876 | 3.876 | 2 | 16 | 186 | 22 | 952 | 45 | 61 | 220 | 190 | 3720 | 3810 | 0.073 | 0.042 | 0.976378
2026-04-06 | 1132 | 775 | 1439 | 7362 | 1420 | 3.86 | 3.868 | 3.88 | 3.88 | 2 | 19 | 189 | 22 | 950 | 45 | 58 | 220 | 200 | 3750 | 3750 | 0.073 | 0.042 | 1
2026-04-07 | 1132 | 776 | 1440 | 7435 | 1454 | 3.86 | 3.86 | 3.869 | 3.869 | 2 | 15 | 173 | 22 | 950 | 45 | 36 | 210 | 170 | 3790 | 3750 | 0.077 | 0.042 | 1.010667
2026-04-08 | 1132 | 777 | 1441 | 7453 | 1438 | 3.86 | 3.868 | 3.882 | 3.891 | 4 | 20 | 159 | 22 | 958 | 55 | 67 | 210 | 170 | 3710 | 3750 | 0.073 | 0.042 | 0.9893333
2026-04-09 | 1132 | 778 | 1440 | 7291 | 1410 | 3.86 | 3.864 | 3.874 | 3.874 | 2 | 16 | 189 | 22 | 953 | 50 | 79 | 210 | 190 | 3750 | 3750 | 0.069 | 0.039 | 1
2026-04-10 | 1132 | 779 | 1439 | 7494 | 1446 | 3.86 | 3.868 | 3.876 | 3.876 | 11 | 16 | 189 | 22 | 952 | 40 | 70 | 210 | 180 | 3500 | 3750 | 0.079 | 0.044 | 0.9333333
2026-04-11 | 1132 | 780 | 1440 | 7780 | 1506 | 3.86 | 3.863 | 3.873 | 3.873 | 2 | 22 | 175 | 22 | 948 | 40 | 60 | 210 | 190 | 3500 | 3750 | 0.077 | 0.041 | 0.9333333
2026-04-12 | 1132 | 781 | 1440 | 7571 | 1461 | 3.86 | 3.866 | 3.884 | 3.884 | 1 | 25 | 195 | 22 | 953 | 40 | 60 | 210 | 170 | 3720 | 3750 | 0.077 | 0.042 | 0.992
2026-04-13 | 1132 | 782 | 1440 | 7637 | 1474 | 3.86 | 3.863 | 3.872 | 3.872 | 2 | 22 | 188 | 22 | 951 | 40 | 57 | 210 | 180 | 3520 | 3750 | 0.072 | 0.039 | 0.9386667
2026-04-14 | 1132 | 783 | 1440 | 7790 | 1504 | 3.86 | 3.87 | 3.894 | 3.894 | 2 | 20 | 174 | 22 | 950 | 40 | 58 | 220 | 170 | 3710 | 3750 | 0.075 | 0.041 | 0.9893333
2026-04-15 | 1132 | 784 | 1439 | 7802 | 1526 | 3.86 | 3.866 | 3.881 | 3.881 | 8 | 17 | 184 | 22 | 957 | 45 | 60 | 210 | 170 | 3720 | 3750 | 0.073 | 0.04 | 0.992
2026-04-16 | 1132 | 785 | 1440 | 7265 | 1401 | 3.86 | 3.865 | 3.875 | 3.875 | 2 | 16 | 190 | 22 | 952 | 45 | 69 | 210 | 190 | 3790 | 3750 | 0.076 | 0.04 | 1.010667
2026-04-17 | 1132 | 786 | 1440 | 7726 | 1511 | 3.86 | 3.862 | 3.876 | 3.876 | 2 | 22 | 196 | 22 | 951 | 45 | 63 | 210 | 190 | 3720 | 3750 | 0.084 | 0.042 | 0.992
2026-04-18 | 1132 | 787 | 1440 | 7678 | 1486 | 3.86 | 3.865 | 3.875 | 3.875 | 4 | 19 | 201 | 22 | 950 | 45 | 63 | 210 | 190 | 3730 | 3750 | 0.075 | 0.039 | 0.9946667
2026-04-19 | 1132 | 788 | 1441 | 7800 | 1506 | 3.86 | 3.862 | 3.875 | 3.875 | 1 | 23 | 192 | 22 | 950 | 45 | 60 | 210 | 190 | 3710 | 3750 | 0.077 | 0.038 | 0.9893333
2026-04-20 | 1132 | 789 | 1439 | 7772 | 1520 | 3.86 | 3.86 | 3.863 | 3.863 | 2 | 24 | 194 | 22 | 950 | 50 | 70 | 220 | 180 | 3830 | 3750 | 0.076 | 0.038 | 1.021333
2026-04-21 | 1132 | 790 | 1440 | 7574 | 1442 | 3.86 | 3.869 | 3.885 | 3.885 | 2 | 23 | 190 | 22 | 948 | 45 | 64 | 220 | 190 | 3830 | 3750 | 0.071 | 0.038 | 1.021333
2026-04-22 | 1132 | 791 | 1440 | 7634 | 1493 | 3.86 | 3.86 | 3.869 | 3.869 | 2 | 27 | 179 | 22 | 947 | 45 | 61 | 220 | 190 | 3850 | 3750 | 0.075 | 0.038 | 1.026667
2026-04-23 | 1132 | 792 | 1440 | 7571 | 1465 | 3.86 | 3.869 | 3.896 | 3.896 | 8 | 27 | 205 | 22 | 946 | 45 | 54 | 220 | 190 | 3870 | 3750 | 0.072 | 0.037 | 1.032
2026-04-24 | 1132 | 793 | 1440 | 7685 | 1503 | 3.86 | 3.86 | 3.877 | 3.876 | 2 | 18 | 178 | 22 | 945 | 40 | 42 | 220 | 180 | 3820 | 3810 | 0.073 | 0.037 | 1.002625
2026-04-25 | 1132 | 794 | 1439 | 7805 | 1507 | 3.86 | 3.866 | 3.879 | 3.879 | 2 | 25 | 185 | 22 | 950 | 45 | 49 | 220 | 190 | 3820 | 3810 | 0.071 | 0.036 | 1.002625
2026-04-27 | 1132 | 795 | 1440 | 8030 | 1551 | 3.86 | 3.864 | 3.888 | 3.888 | 4 | 22 | 192 | 22 | 949 | 45 | 58 | 220 | 180 | 3820 | 3810 | 0.071 | 0.037 | 1.002625
2026-04-28 | 1132 | 797 | 1441 | 7152 | 1379 | 3.86 | 3.871 | 3.891 | 3.893 | 1 | 21 | 169 | 22 | 957 | 50 | 58 | 210 | 170 | 3730 | 3750 | 0.07 | 0.037 | 0.9946667
2025-10-01 | 1133 | 851 | 1440 | 7627 | 1472 | 3.855 | 3.859 | 3.874 | 3.874 | 2 | 28 | 200 | 22 | 951 | 45 | 60 | 200 | 190 | 3870 | 3750 | 0.039 | 0.029 | 1.032
2025-10-02 | 1133 | 852 | 1440 | 7690 | 1504 | 3.855 | 3.855 | 3.862 | 3.862 | 2 | 19 | 191 | 22 | 951 | 45 | 75 | 200 | 190 | 3850 | 3750 | 0.041 | 0.031 | 1.026667
2025-10-03 | 1133 | 853 | 1440 | 7678 | 1482 | 3.855 | 3.864 | 3.881 | 3.881 | 2 | 31 | 197 | 22 | 950 | 40 | 63 | 200 | 190 | 3860 | 3750 | 0.039 | 0.029 | 1.029333
2025-10-04 | 1133 | 854 | 1440 | 7724 | 1491 | 3.855 | 3.878 | 3.891 | 3.9 | 2 | 19 | 217 | 22 | 953 | 40 | 69 | 200 | 190 | 3830 | 3750 | 0.042 | 0.03 | 1.021333
2025-10-05 | 1133 | 855 | 1440 | 7608 | 1488 | 3.855 | 3.855 | 3.855 | 3.855 | 2 | 18 | 194 | 22 | 953 | 45 | 69 | 200 | 180 | 3810 | 3750 | 0.038 | 0.029 | 1.016
2025-10-06 | 1133 | 856 | 1440 | 7764 | 1499 | 3.855 | 3.859 | 3.869 | 3.869 | 1 | 20 | 192 | 22 | 947 | 35 | 48 | 200 | 180 | 3810 | 3750 | 0.038 | 0.029 | 1.016
2025-10-07 | 1133 | 857 | 1440 | 7810 | 1508 | 3.855 | 3.859 | 3.863 | 3.863 | 2 | 25 | 212 | 22 | 951 | 35 | 42 | 200 | 180 | 3800 | 3750 | 0.04 | 0.03 | 1.013333
2025-10-08 | 1133 | 858 | 1440 | 7683 | 1487 | 3.855 | 3.859 | 3.871 | 3.871 | 2 | 21 | 190 | 22 | 950 | 35 | 48 | 200 | 190 | 3830 | 3750 | 0.04 | 0.029 | 1.021333
2025-10-09 | 1133 | 859 | 1440 | 7800 | 1506 | 3.855 | 3.859 | 3.882 | 3.883 | 2 | 24 | 204 | 22 | 948 | 40 | 54 | 200 | 180 | 3800 | 3750 | 0.042 | 0.03 | 1.013333
2025-10-10 | 1133 | 860 | 1440 | 7496 | 1466 | 3.855 | 3.855 | 3.866 | 3.866 | 2 | 24 | 178 | 22 | 949 | 45 | 60 | 200 | 200 | 3830 | 3810 | 0.04 | 0.029 | 1.005249
2025-10-11 | 1133 | 861 | 1440 | 7387 | 1429 | 3.855 | 3.862 | 3.879 | 3.879 | 2 | 20 | 202 | 22 | 952 | 45 | 66 | 200 | 200 | 3750 | 3810 | 0.043 | 0.03 | 0.984252
2025-10-12 | 1133 | 862 | 1440 | 7550 | 1457 | 3.855 | 3.86 | 3.888 | 3.888 | 4 | 19 | 191 | 22 | 953 | 45 | 69 | 200 | 200 | 3770 | 3750 | 0.042 | 0.029 | 1.005333
2025-10-13 | 1133 | 863 | 1440 | 7392 | 1426 | 3.855 | 3.862 | 3.876 | 3.876 | 2 | 24 | 196 | 22 | 951 | 40 | 66 | 200 | 200 | 3760 | 3750 | 0.04 | 0.03 | 1.002667
2025-10-14 | 1133 | 864 | 1440 | 7839 | 1494 | 3.855 | 3.866 | 3.884 | 3.884 | 2 | 18 | 179 | 22 | 943 | 35 | 39 | 200 | 180 | 3710 | 3750 | 0.04 | 0.029 | 0.9893333
2025-10-15 | 1133 | 865 | 1440 | 7634 | 1493 | 3.855 | 3.863 | 3.876 | 3.876 | 8 | 28 | 230 | 22 | 948 | 35 | 42 | 200 | 190 | 3780 | 3810 | 0.04 | 0.029 | 0.992126
2025-10-16 | 1133 | 866 | 1440 | 7673 | 1485 | 3.855 | 3.86 | 3.868 | 3.868 | 2 | 24 | 197 | 22 | 943 | 30 | 39 | 200 | 190 | 3830 | 3810 | 0.041 | 0.029 | 1.005249
2025-10-17 | 1133 | 867 | 1440 | 7622 | 1471 | 3.855 | 3.882 | 3.889 | 3.889 | 3 | 36 | 201 | 22 | 947 | 30 | 18 | 200 | 190 | 3860 | 3810 | 0.041 | 0.028 | 1.013123
2025-10-18 | 1133 | 868 | 1440 | 7374 | 1442 | 3.855 | 3.866 | 3.876 | 3.876 | 3 | 28 | 195 | 22 | 953 | 45 | 45 | 200 | 190 | 3700 | 3810 | 0.041 | 0.028 | 0.9711286
2025-10-19 | 1133 | 869 | 1440 | 7474 | 1446 | 3.855 | 3.858 | 3.864 | 3.864 | 2 | 20 | 186 | 22 | 953 | 50 | 69 | 200 | 200 | 3720 | 3810 | 0.04 | 0.027 | 0.976378
2025-10-20 | 1133 | 870 | 1440 | 7550 | 1457 | 3.855 | 3.859 | 3.884 | 3.886 | 2 | 16 | 166 | 22 | 953 | 50 | 75 | 200 | 190 | 3610 | 3750 | 0.038 | 0.028 | 0.9626667
2025-10-21 | 1133 | 871 | 1440 | 7659 | 1498 | 3.855 | 3.855 | 3.863 | 3.863 | 2 | 20 | 186 | 22 | 953 | 50 | 78 | 200 | 190 | 3730 | 3750 | 0.034 | 0.027 | 0.9946667
2025-10-22 | 1133 | 872 | 1440 | 7770 | 1500 | 3.855 | 3.86 | 3.873 | 3.873 | 2 | 12 | 175 | 22 | 948 | 45 | 66 | 200 | 190 | 3820 | 3750 | 0.034 | 0.026 | 1.018667
2025-10-23 | 1133 | 873 | 1440 | 7815 | 1509 | 3.855 | 3.86 | 3.877 | 3.877 | 2 | 17 | 199 | 22 | 948 | 40 | 63 | 200 | 190 | 3810 | 3750 | 0.034 | 0.026 | 1.016
2025-10-24 | 1133 | 874 | 1440 | 7775 | 1505 | 3.855 | 3.86 | 3.872 | 3.872 | 2 | 25 | 184 | 22 | 944 | 35 | 54 | 200 | 200 | 3740 | 3750 | 0.033 | 0.025 | 0.9973333
2025-10-25 | 1133 | 875 | 1440 | 7831 | 1512 | 3.855 | 3.859 | 3.873 | 3.873 | 2 | 21 | 208 | 22 | 953 | 40 | 48 | 200 | 190 | 3760 | 3750 | 0.033 | 0.025 | 1.002667
2025-10-26 | 1133 | 876 | 1440 | 7522 | 1475 | 3.852 | 3.852 | 3.846 | 3.851 | 2 | 20 | 200 | 22 | 949 | 40 | 60 | 200 | 190 | 3710 | 3810 | 0.034 | 0.025 | 0.9737533
2025-10-27 | 1133 | 877 | 1440 | 7617 | 1470 | 3.85 | 3.866 | 3.88 | 3.88 | 15 | 39 | 182 | 22 | 950 | 40 | 54 | 200 | 190 | 3750 | 3750 | 0.033 | 0.024 | 1
2025-10-28 | 1133 | 878 | 1440 | 7571 | 1465 | 3.85 | 3.858 | 3.881 | 3.88 | 2 | 20 | 198 | 22 | 953 | 45 | 69 | 200 | 180 | 3800 | 3750 | 0.03 | 0.024 | 1.013333
2025-10-29 | 1133 | 879 | 1440 | 7846 | 1515 | 3.85 | 3.855 | 3.872 | 3.872 | 2 | 12 | 215 | 22 | 952 | 40 | 63 | 200 | 190 | 3720 | 3750 | 0.029 | 0.024 | 0.992
2025-10-30 | 1133 | 880 | 1440 | 7828 | 1531 | 3.85 | 3.85 | 3.861 | 3.866 | 2 | 10 | 206 | 22 | 951 | 40 | 57 | 200 | 180 | 3720 | 3750 | 0.029 | 0.023 | 0.992
2025-10-31 | 1133 | 881 | 1440 | 7744 | 1495 | 3.85 | 3.855 | 3.868 | 3.868 | 2 | 12 | 187 | 22 | 952 | 40 | 60 | 200 | 190 | 3720 | 3750 | 0.027 | 0.023 | 0.992
2025-11-01 | 1133 | 882 | 1440 | 7938 | 1533 | 3.85 | 3.855 | 3.868 | 3.868 | 2 | 12 | 195 | 22 | 949 | 40 | 57 | 200 | 200 | 3770 | 3750 | 0.028 | 0.023 | 1.005333
2025-11-02 | 1133 | 883 | 1440 | 7627 | 1474 | 3.85 | 3.856 | 3.873 | 3.873 | 11 | 21 | 196 | 22 | 946 | 35 | 42 | 200 | 200 | 3780 | 3750 | 0.027 | 0.023 | 1.008
2025-11-03 | 1133 | 884 | 1440 | 7627 | 1474 | 3.85 | 3.855 | 3.879 | 3.886 | 1 | 21 | 205 | 22 | 947 | 35 | 30 | 200 | 200 | 3750 | 3810 | 0.027 | 0.022 | 0.984252
2025-11-04 | 1133 | 885 | 1440 | 7813 | 1532 | 3.85 | 3.85 | 3.868 | 3.881 | 2 | 15 | 208 | 22 | 953 | 50 | 57 | 200 | 200 | 3760 | 3810 | 0.026 | 0.022 | 0.9868766
2025-11-05 | 1133 | 886 | 1439 | 7713 | 1489 | 3.85 | 3.855 | 3.873 | 3.873 | 2 | 14 | 177 | 22 | 953 | 45 | 66 | 200 | 200 | 3520 | 3810 | 0.025 | 0.021 | 0.9238845
2025-11-06 | 1133 | 887 | 1440 | 7943 | 1534 | 3.85 | 3.859 | 3.867 | 3.872 | 1 | 19 | 219 | 22 | 952 | 45 | 69 | 200 | 200 | 3870 | 3750 | 0.027 | 0.021 | 1.032
2025-11-07 | 1133 | 888 | 1440 | 8009 | 1547 | 3.85 | 3.853 | 3.868 | 3.868 | 2 | 14 | 185 | 22 | 953 | 45 | 69 | 200 | 180 | 3850 | 3750 | 0.025 | 0.02 | 1.026667
2025-11-08 | 1133 | 889 | 1440 | 7504 | 1448 | 3.85 | 3.854 | 3.865 | 3.865 | 2 | 13 | 188 | 22 | 953 | 50 | 81 | 200 | 190 | 3700 | 3750 | 0.025 | 0.021 | 0.9866667
2025-11-09 | 1133 | 890 | 1440 | 7438 | 1435 | 3.85 | 3.857 | 3.861 | 3.861 | 2 | 11 | 167 | 22 | 953 | 50 | 78 | 200 | 190 | 3830 | 3750 | 0.025 | 0.021 | 1.021333
2025-11-10 | 1133 | 891 | 1440 | 7591 | 1469 | 3.85 | 3.853 | 3.861 | 3.861 | 2 | 10 | 195 | 22 | 950 | 45 | 69 | 200 | 190 | 3820 | 3750 | 0.023 | 0.021 | 1.018667
2025-11-11 | 1133 | 892 | 1440 | 7624 | 1491 | 3.85 | 3.85 | 3.857 | 3.857 | 2 | 16 | 200 | 22 | 953 | 45 | 63 | 200 | 180 | 3760 | 3750 | 0.025 | 0.021 | 1.002667
2025-11-12 | 1133 | 893 | 1440 | 7773 | 1481 | 3.85 | 3.861 | 3.889 | 3.889 | 2 | 26 | 225 | 22 | 951 | 40 | 57 | 200 | 180 | 3760 | 3750 | 0.023 | 0.02 | 1.002667
2025-11-13 | 1133 | 894 | 1440 | 7812 | 1528 | 3.85 | 3.851 | 3.863 | 3.863 | 1 | 17 | 196 | 22 | 949 | 30 | 60 | 200 | 190 | 3820 | 3750 | 0.024 | 0.02 | 1.018667
2025-11-14 | 1133 | 895 | 1441 | 7678 | 1482 | 3.85 | 3.857 | 3.878 | 3.878 | 2 | 25 | 223 | 22 | 951 | 40 | 51 | 200 | 180 | 3830 | 3750 | 0.025 | 0.02 | 1.021333
2025-11-15 | 1133 | 896 | 1440 | 7749 | 1496 | 3.85 | 3.863 | 3.877 | 3.877 | 1 | 23 | 196 | 22 | 951 | 50 | 72 | 200 | 180 | 3830 | 3750 | 0.025 | 0.02 | 1.021333
2025-11-16 | 1133 | 897 | 1440 | 7754 | 1497 | 3.85 | 3.855 | 3.87 | 3.873 | 2 | 17 | 215 | 22 | 952 | 45 | 75 | 200 | 180 | 3720 | 3750 | 0.025 | 0.02 | 0.992
2025-11-17 | 1133 | 898 | 1440 | 7632 | 1473 | 3.85 | 3.853 | 3.87 | 3.87 | 2 | 19 | 196 | 22 | 953 | 45 | 63 | 200 | 190 | 3840 | 3750 | 0.026 | 0.02 | 1.024
2025-11-18 | 1133 | 899 | 1440 | 7540 | 1455 | 3.85 | 3.855 | 3.871 | 3.871 | 2 | 20 | 189 | 22 | 952 | 40 | 66 | 200 | 180 | 3820 | 3750 | 0.026 | 0.02 | 1.018667
2025-11-19 | 1133 | 900 | 1440 | 7627 | 1472 | 3.85 | 3.854 | 3.872 | 3.872 | 2 | 22 | 201 | 22 | 950 | 45 | 60 | 200 | 190 | 3800 | 3750 | 0.027 | 0.02 | 1.013333
2025-11-20 | 1133 | 901 | 1440 | 7665 | 1503 | 3.85 | 3.85 | 3.854 | 3.854 | 14 | 28 | 205 | 22 | 946 | 40 | 57 | 200 | 180 | 3810 | 3750 | 0.027 | 0.02 | 1.016
2025-11-21 | 1133 | 902 | 1440 | 7754 | 1497 | 3.85 | 3.854 | 3.87 | 3.87 | 2 | 23 | 180 | 22 | 951 | 45 | 51 | 200 | 180 | 3830 | 3750 | 0.027 | 0.021 | 1.021333
2025-11-22 | 1133 | 903 | 1440 | 7591 | 1465 | 3.85 | 3.858 | 3.873 | 3.873 | 2 | 18 | 201 | 22 | 949 | 45 | 60 | 200 | 180 | 3830 | 3750 | 0.027 | 0.021 | 1.021333
2025-11-23 | 1133 | 904 | 1440 | 7430 | 1453 | 3.85 | 3.85 | 3.857 | 3.857 | 2 | 28 | 197 | 22 | 950 | 50 | 69 | 200 | 180 | 3830 | 3750 | 0.029 | 0.02 | 1.021333
2025-11-24 | 1133 | 905 | 1440 | 7566 | 1460 | 3.85 | 3.854 | 3.864 | 3.864 | 2 | 14 | 198 | 22 | 948 | 40 | 66 | 200 | 180 | 3820 | 3750 | 0.029 | 0.02 | 1.018667
2025-11-25 | 1133 | 906 | 1440 | 7576 | 1462 | 3.85 | 3.858 | 3.87 | 3.87 | 2 | 18 | 185 | 22 | 946 | 40 | 60 | 200 | 190 | 3800 | 3750 | 0.03 | 0.02 | 1.013333
2025-11-26 | 1133 | 907 | 1440 | 7739 | 1498 | 3.85 | 3.852 | 3.863 | 3.863 | 2 | 16 | 182 | 22 | 944 | 40 | 39 | 200 | 200 | 3820 | 3750 | 0.031 | 0.02 | 1.018667
2025-11-27 | 1133 | 908 | 1440 | 7622 | 1471 | 3.85 | 3.854 | 3.87 | 3.87 | 2 | 26 | 168 | 22 | 946 | 40 | 15 | 200 | 190 | 3800 | 3810 | 0.034 | 0.021 | 0.9973753
2025-11-28 | 1133 | 909 | 1440 | 7606 | 1468 | 3.85 | 3.859 | 3.884 | 3.884 | 2 | 29 | 213 | 22 | 952 | 45 | 51 | 200 | 180 | 3800 | 3810 | 0.037 | 0.019 | 0.9973753
2025-11-29 | 1133 | 910 | 1440 | 7372 | 1422 | 3.85 | 3.855 | 3.863 | 3.863 | 2 | 19 | 167 | 22 | 953 | 50 | 66 | 200 | 180 | 3800 | 3810 | 0.032 | 0.021 | 0.9973753
2025-11-30 | 1133 | 911 | 1440 | 7657 | 1478 | 3.85 | 3.855 | 3.87 | 3.87 | 2 | 16 | 193 | 22 | 953 | 50 | 72 | 200 | 190 | 3790 | 3750 | 0.031 | 0.02 | 1.010667
2025-12-01 | 1133 | 912 | 1440 | 7685 | 1507 | 3.85 | 3.856 | 3.864 | 3.864 | 3 | 23 | 205 | 22 | 949 | 45 | 66 | 240 | 210 | 3840 | 3750 | 0.028 | 0.02 | 1.024
2025-12-02 | 1133 | 913 | 1440 | 7815 | 1509 | 3.85 | 3.852 | 3.868 | 3.873 | 2 | 18 | 216 | 22 | 950 | 45 | 69 | 240 | 200 | 3770 | 3750 | 0.029 | 0.021 | 1.005333
2025-12-03 | 1133 | 914 | 1440 | 7755 | 1501 | 3.85 | 3.855 | 3.871 | 3.871 | 2 | 17 | 169 | 22 | 953 | 40 | 57 | 240 | 180 | 3770 | 3750 | 0.029 | 0.021 | 1.005333
2025-12-04 | 1133 | 915 | 1440 | 7739 | 1494 | 3.85 | 3.854 | 3.867 | 3.867 | 2 | 18 | 201 | 22 | 950 | 40 | 60 | 230 | 190 | 3770 | 3750 | 0.029 | 0.021 | 1.005333
2025-12-05 | 1133 | 916 | 1440 | 7749 | 1496 | 3.85 | 3.854 | 3.877 | 3.877 | 2 | 26 | 184 | 22 | 950 | 40 | 60 | 250 | 160 | 3770 | 3750 | 0.029 | 0.02 | 1.005333
2025-12-06 | 1133 | 917 | 1440 | 7586 | 1468 | 3.85 | 3.854 | 3.863 | 3.863 | 3 | 20 | 185 | 22 | 949 | 35 | 48 | 240 | 180 | 3770 | 3750 | 0.026 | 0.02 | 1.005333
2025-12-07 | 1133 | 918 | 1440 | 7476 | 1462 | 3.85 | 3.85 | 3.854 | 3.859 | 2 | 21 | 205 | 22 | 948 | 35 | 36 | 250 | 170 | 3780 | 3750 | 0.029 | 0.02 | 1.008
2025-12-08 | 1133 | 919 | 1440 | 7285 | 1409 | 3.85 | 3.858 | 3.868 | 3.88 | 5 | 23 | 194 | 22 | 956 | 45 | 60 | 240 | 180 | 3880 | 3750 | 0.028 | 0.021 | 1.034667
2025-12-09 | 1133 | 920 | 1440 | 7683 | 1483 | 3.85 | 3.855 | 3.87 | 3.869 | 1 | 12 | 223 | 22 | 952 | 40 | 66 | 240 | 210 | 3750 | 3750 | 0.028 | 0.021 | 1
2025-12-10 | 1133 | 921 | 1440 | 7627 | 1474 | 3.85 | 3.856 | 3.865 | 3.866 | 2 | 15 | 196 | 22 | 951 | 40 | 54 | 240 | 200 | 3760 | 3750 | 0.029 | 0.022 | 1.002667
2025-12-11 | 1133 | 922 | 1440 | 7736 | 1517 | 3.85 | 3.853 | 3.859 | 3.859 | 2 | 11 | 195 | 22 | 952 | 45 | 63 | 240 | 170 | 3750 | 3750 | 0.029 | 0.021 | 1
2025-12-12 | 1133 | 923 | 1440 | 7851 | 1516 | 3.85 | 3.853 | 3.86 | 3.86 | 2 | 13 | 206 | 22 | 951 | 45 | 63 | 230 | 180 | 3740 | 3750 | 0.026 | 0.021 | 0.9973333
2025-12-13 | 1133 | 924 | 1440 | 7739 | 1494 | 3.85 | 3.851 | 3.864 | 3.864 | 5 | 26 | 200 | 22 | 947 | 40 | 54 | 220 | 180 | 3730 | 3750 | 0.027 | 0.021 | 0.9946667
2025-12-14 | 1133 | 925 | 1440 | 7644 | 1495 | 3.85 | 3.85 | 3.863 | 3.865 | 2 | 21 | 205 | 22 | 947 | 40 | 45 | 220 | 180 | 3810 | 3750 | 0.026 | 0.021 | 1.016
2025-12-15 | 1133 | 926 | 1440 | 7479 | 1443 | 3.85 | 3.853 | 3.867 | 3.866 | 2 | 31 | 202 | 22 | 950 | 35 | 48 | 220 | 190 | 3820 | 3810 | 0.026 | 0.021 | 1.002625
2025-12-16 | 1133 | 927 | 1440 | 7764 | 1499 | 3.85 | 3.857 | 3.871 | 3.871 | 2 | 22 | 185 | 22 | 943 | 30 | 42 | 220 | 190 | 3860 | 3750 | 0.028 | 0.022 | 1.029333
2025-12-17 | 1133 | 928 | 1440 | 7963 | 1538 | 3.85 | 3.855 | 3.873 | 3.873 | 2 | 25 | 196 | 22 | 943 | 30 | 33 | 220 | 190 | 3870 | 3750 | 0.028 | 0.021 | 1.032
2025-12-18 | 1133 | 929 | 1440 | 7805 | 1507 | 3.85 | 3.863 | 3.881 | 3.889 | 6 | 32 | 228 | 22 | 945 | 30 | 21 | 220 | 180 | 3890 | 3810 | 0.028 | 0.021 | 1.020997
2025-12-19 | 1133 | 930 | 1440 | 7683 | 1483 | 3.85 | 3.86 | 3.872 | 3.872 | 4 | 23 | 202 | 22 | 948 | 40 | 45 | 220 | 200 | 3850 | 3810 | 0.027 | 0.021 | 1.010499
2025-12-20 | 1133 | 931 | 1440 | 7785 | 1503 | 3.85 | 3.852 | 3.867 | 3.867 | 2 | 26 | 176 | 22 | 949 | 40 | 57 | 220 | 180 | 3880 | 3810 | 0.03 | 0.021 | 1.018373
2025-12-21 | 1133 | 932 | 1440 | 7749 | 1496 | 3.85 | 3.854 | 3.878 | 3.878 | 2 | 18 | 189 | 22 | 947 | 40 | 36 | 220 | 190 | 3850 | 3810 | 0.03 | 0.022 | 1.010499
2025-12-22 | 1133 | 933 | 1440 | 7561 | 1463 | 3.85 | 3.857 | 3.869 | 3.88 | 2 | 17 | 198 | 22 | 957 | 45 | 54 | 220 | 180 | 3710 | 3810 | 0.028 | 0.022 | 0.9737533
2025-12-23 | 1133 | 934 | 1440 | 7461 | 1463 | 3.85 | 3.85 | 3.856 | 3.856 | 2 | 16 | 228 | 22 | 953 | 45 | 69 | 220 | 180 | 3810 | 3810 | 0.028 | 0.022 | 1
2025-12-24 | 1133 | 935 | 1440 | 7300 | 1408 | 3.85 | 3.857 | 3.874 | 3.874 | 2 | 17 | 190 | 22 | 952 | 40 | 57 | 220 | 190 | 3820 | 3750 | 0.031 | 0.022 | 1.018667
2025-12-25 | 1133 | 936 | 1440 | 7724 | 1491 | 3.85 | 3.862 | 3.88 | 3.88 | 3 | 25 | 221 | 22 | 948 | 40 | 54 | 220 | 200 | 3830 | 3750 | 0.029 | 0.022 | 1.021333
2025-12-26 | 1133 | 937 | 1440 | 7715 | 1509 | 3.85 | 3.85 | 3.86 | 3.86 | 2 | 18 | 217 | 22 | 945 | 35 | 57 | 220 | 180 | 3880 | 3750 | 0.03 | 0.022 | 1.034667
2025-12-27 | 1133 | 938 | 1440 | 7851 | 1516 | 3.851 | 3.856 | 3.863 | 3.863 | 2 | 28 | 199 | 22 | 945 | 30 | 33 | 220 | 180 | 3870 | 3750 | 0.03 | 0.022 | 1.032
2025-12-28 | 1133 | 939 | 1440 | 7703 | 1487 | 3.855 | 3.86 | 3.871 | 3.871 | 2 | 29 | 205 | 22 | 953 | 40 | 42 | 220 | 180 | 3810 | 3810 | 0.03 | 0.022 | 1
2025-12-29 | 1133 | 940 | 1440 | 7535 | 1454 | 3.855 | 3.862 | 3.871 | 3.871 | 2 | 13 | 192 | 22 | 953 | 45 | 60 | 220 | 180 | 3800 | 3810 | 0.028 | 0.021 | 0.9973753
2025-12-30 | 1133 | 941 | 1440 | 7367 | 1421 | 3.855 | 3.86 | 3.874 | 3.874 | 2 | 17 | 186 | 22 | 957 | 45 | 69 | 220 | 180 | 3670 | 3750 | 0.027 | 0.021 | 0.9786667
2025-12-31 | 1133 | 942 | 1440 | 7627 | 1474 | 3.855 | 3.855 | 3.861 | 3.862 | 2 | 11 | 197 | 22 | 958 | 45 | 72 | 220 | 170 | 3620 | 3750 | 0.028 | 0.021 | 0.9653333
2026-01-01 | 1133 | 943 | 1440 | 7168 | 1474 | 3.855 | 3.859 | 3.862 | 3.862 | 2 | 10 | 205 | 22 | 957 | 55 | 75 | 220 | 180 | 3620 | 3690 | 0.026 | 0.023 | 0.9810298
2026-01-02 | 1133 | 944 | 1440 | 7551 | 1461 | 3.855 | 3.86 | 3.866 | 3.866 | 2 | 9 | 201 | 22 | 953 | 55 | 81 | 220 | 180 | 3740 | 3690 | 0.024 | 0.023 | 1.01355
2026-01-03 | 1133 | 945 | 1440 | 7453 | 1438 | 3.855 | 3.859 | 3.865 | 3.865 | 2 | 11 | 192 | 22 | 953 | 55 | 87 | 220 | 190 | 3710 | 3690 | 0.025 | 0.023 | 1.00542
2026-01-04 | 1133 | 946 | 1440 | 7313 | 1430 | 3.855 | 3.855 | 3.862 | 3.876 | 2 | 10 | 185 | 22 | 958 | 50 | 90 | 210 | 170 | 3750 | 3750 | 0.026 | 0.023 | 1
2026-01-05 | 1133 | 947 | 1440 | 7627 | 1474 | 3.855 | 3.859 | 3.861 | 3.861 | 2 | 8 | 175 | 22 | 955 | 50 | 81 | 220 | 180 | 3760 | 3750 | 0.025 | 0.024 | 1.002667
2026-01-06 | 1133 | 948 | 1440 | 7500 | 1451 | 3.855 | 3.859 | 3.866 | 3.866 | 9 | 10 | 182 | 22 | 955 | 45 | 66 | 220 | 180 | 3750 | 3690 | 0.024 | 0.024 | 1.01626
2026-01-07 | 1133 | 949 | 1440 | 7525 | 1452 | 3.855 | 3.862 | 3.874 | 3.874 | 2 | 20 | 203 | 22 | 953 | 45 | 66 | 220 | 180 | 3900 | 3750 | 0.024 | 0.024 | 1.04
2026-01-08 | 1133 | 950 | 1440 | 7458 | 1439 | 3.855 | 3.859 | 3.865 | 3.865 | 2 | 26 | 189 | 22 | 950 | 30 | 48 | 220 | 170 | 3870 | 3750 | 0.023 | 0.025 | 1.032
2026-01-09 | 1133 | 951 | 1440 | 7494 | 1446 | 3.855 | 3.86 | 3.873 | 3.873 | 2 | 18 | 208 | 22 | 951 | 35 | 48 | 220 | 180 | 3830 | 3750 | 0.023 | 0.024 | 1.021333
2026-01-10 | 1133 | 952 | 1440 | 7608 | 1488 | 3.855 | 3.855 | 3.856 | 3.856 | 2 | 13 | 196 | 22 | 950 | 35 | 47 | 210 | 200 | 3810 | 3750 | 0.023 | 0.024 | 1.016
2026-01-11 | 1133 | 953 | 1440 | 7596 | 1466 | 3.855 | 3.859 | 3.868 | 3.868 | 2 | 11 | 190 | 22 | 953 | 35 | 44 | 220 | 190 | 3810 | 3750 | 0.024 | 0.025 | 1.016
2026-01-12 | 1133 | 954 | 1440 | 7525 | 1456 | 3.855 | 3.857 | 3.86 | 3.86 | 2 | 13 | 209 | 22 | 945 | 35 | 43 | 220 | 180 | 3800 | 3750 | 0.026 | 0.024 | 1.013333
2026-01-13 | 1133 | 955 | 1440 | 7601 | 1467 | 3.855 | 3.862 | 3.874 | 3.874 | 2 | 26 | 220 | 22 | 948 | 30 | 17 | 220 | 180 | 3920 | 3810 | 0.03 | 0.025 | 1.028871
2026-01-14 | 1133 | 956 | 1440 | 7770 | 1500 | 3.855 | 3.858 | 3.876 | 3.876 | 2 | 20 | 163 | 22 | 948 | 30 | 32 | 220 | 180 | 3900 | 3810 | 0.033 | 0.025 | 1.023622
2026-01-15 | 1133 | 957 | 1440 | 7581 | 1463 | 3.855 | 3.859 | 3.872 | 3.872 | 2 | 16 | 207 | 22 | 947 | 40 | 51 | 210 | 170 | 3820 | 3810 | 0.03 | 0.025 | 1.002625
2026-01-16 | 1133 | 958 | 1440 | 7560 | 1459 | 3.855 | 3.87 | 3.888 | 3.888 | 2 | 25 | 221 | 22 | 949 | 35 | 43 | 220 | 170 | 3870 | 3810 | 0.031 | 0.025 | 1.015748
2026-01-17 | 1133 | 959 | 1440 | 7644 | 1495 | 3.855 | 3.855 | 3.868 | 3.868 | 2 | 23 | 192 | 22 | 951 | 40 | 52 | 220 | 170 | 3830 | 3810 | 0.037 | 0.027 | 1.005249
2026-01-18 | 1133 | 960 | 1440 | 7545 | 1456 | 3.855 | 3.858 | 3.87 | 3.87 | 2 | 19 | 197 | 22 | 952 | 40 | 58 | 220 | 170 | 3770 | 3750 | 0.031 | 0.026 | 1.005333
2026-01-19 | 1133 | 961 | 1440 | 7515 | 1450 | 3.855 | 3.861 | 3.871 | 3.872 | 2 | 10 | 201 | 22 | 953 | 45 | 61 | 220 | 180 | 3800 | 3750 | 0.032 | 0.026 | 1.013333
2026-01-20 | 1133 | 962 | 1440 | 7678 | 1486 | 3.855 | 3.855 | 3.863 | 3.863 | 2 | 21 | 187 | 22 | 949 | 35 | 54 | 210 | 200 | 3800 | 3750 | 0.036 | 0.027 | 1.013333
2026-01-21 | 1133 | 963 | 1440 | 7867 | 1523 | 3.855 | 3.858 | 3.874 | 3.874 | 13 | 28 | 188 | 22 | 952 | 35 | 48 | 220 | 170 | 3820 | 3750 | 0.035 | 0.028 | 1.018667
2026-01-22 | 1133 | 964 | 1440 | 7892 | 1524 | 3.855 | 3.858 | 3.87 | 3.87 | 2 | 15 | 210 | 22 | 950 | 40 | 52 | 210 | 190 | 3800 | 3750 | 0.032 | 0.027 | 1.013333
2026-01-23 | 1133 | 965 | 1440 | 7530 | 1453 | 3.855 | 3.859 | 3.868 | 3.868 | 2 | 21 | 194 | 22 | 951 | 40 | 60 | 220 | 190 | 3800 | 3750 | 0.037 | 0.027 | 1.013333
2026-01-24 | 1133 | 966 | 1440 | 7637 | 1474 | 3.855 | 3.859 | 3.87 | 3.87 | 2 | 17 | 206 | 22 | 951 | 35 | 55 | 210 | 190 | 3810 | 3750 | 0.034 | 0.027 | 1.016
2026-01-25 | 1133 | 967 | 1440 | 7509 | 1449 | 3.855 | 3.86 | 3.864 | 3.864 | 2 | 21 | 177 | 22 | 949 | 40 | 51 | 210 | 190 | 3780 | 3750 | 0.036 | 0.028 | 1.008
2026-01-26 | 1133 | 968 | 1440 | 7506 | 1468 | 3.855 | 3.855 | 3.858 | 3.858 | 2 | 18 | 214 | 22 | 948 | 40 | 60 | 220 | 180 | 3770 | 3750 | 0.038 | 0.03 | 1.005333
2026-01-27 | 1133 | 969 | 1440 | 7764 | 1499 | 3.855 | 3.86 | 3.87 | 3.87 | 2 | 16 | 204 | 22 | 953 | 45 | 58 | 220 | 180 | 3810 | 3750 | 0.037 | 0.028 | 1.016
2026-01-28 | 1133 | 970 | 1440 | 7775 | 1501 | 3.855 | 3.861 | 3.87 | 3.87 | 2 | 18 | 199 | 22 | 952 | 50 | 67 | 220 | 180 | 3850 | 3750 | 0.037 | 0.028 | 1.026667
2026-01-29 | 1133 | 971 | 1440 | 7440 | 1455 | 3.855 | 3.855 | 3.86 | 3.86 | 1 | 18 | 214 | 22 | 950 | 50 | 73 | 220 | 180 | 3760 | 3750 | 0.036 | 0.029 | 1.002667
2026-01-30 | 1133 | 972 | 1440 | 7632 | 1473 | 3.855 | 3.859 | 3.862 | 3.862 | 2 | 15 | 195 | 22 | 951 | 45 | 72 | 220 | 180 | 3810 | 3750 | 0.037 | 0.028 | 1.016
2026-01-31 | 1133 | 973 | 1440 | 7509 | 1449 | 3.855 | 3.857 | 3.866 | 3.866 | 1 | 13 | 206 | 22 | 949 | 40 | 61 | 220 | 180 | 3770 | 3750 | 0.044 | 0.031 | 1.005333
2026-02-01 | 1133 | 974 | 1440 | 7647 | 1476 | 3.855 | 3.86 | 3.865 | 3.865 | 2 | 17 | 196 | 22 | 947 | 45 | 51 | 220 | 180 | 3810 | 3750 | 0.042 | 0.03 | 1.016
2026-02-02 | 1133 | 975 | 1440 | 7668 | 1484 | 3.855 | 3.861 | 3.877 | 3.877 | 2 | 28 | 218 | 22 | 950 | 35 | 39 | 220 | 200 | 3800 | 3810 | 0.042 | 0.029 | 0.9973753
2026-02-03 | 1133 | 976 | 1440 | 7634 | 1493 | 3.855 | 3.855 | 3.86 | 3.86 | 2 | 30 | 202 | 22 | 950 | 45 | 55 | 210 | 190 | 3820 | 3810 | 0.042 | 0.03 | 1.002625
2026-02-04 | 1133 | 977 | 1440 | 7657 | 1478 | 3.855 | 3.861 | 3.873 | 3.873 | 8 | 18 | 191 | 22 | 952 | 40 | 61 | 220 | 180 | 3750 | 3750 | 0.038 | 0.029 | 1
2026-02-05 | 1133 | 978 | 1440 | 7474 | 1446 | 3.855 | 3.86 | 3.875 | 3.872 | 2 | 13 | 218 | 22 | 952 | 50 | 70 | 210 | 190 | 3820 | 3750 | 0.037 | 0.03 | 1.018667
2026-02-06 | 1133 | 979 | 1440 | 7811 | 1512 | 3.855 | 3.858 | 3.87 | 3.87 | 2 | 20 | 186 | 22 | 949 | 45 | 69 | 210 | 190 | 3700 | 3750 | 0.04 | 0.031 | 0.9866667
2026-02-07 | 1133 | 980 | 1440 | 7925 | 1550 | 3.855 | 3.855 | 3.878 | 3.878 | 2 | 23 | 206 | 22 | 953 | 50 | 70 | 210 | 190 | 3720 | 3750 | 0.042 | 0.031 | 0.992
2026-02-08 | 1133 | 981 | 1440 | 7464 | 1444 | 3.855 | 3.859 | 3.873 | 3.873 | 1 | 18 | 183 | 22 | 953 | 50 | 78 | 220 | 180 | 3750 | 3750 | 0.04 | 0.031 | 1
2026-02-09 | 1133 | 982 | 1440 | 7642 | 1475 | 3.855 | 3.86 | 3.866 | 3.866 | 2 | 17 | 196 | 22 | 947 | 30 | 57 | 220 | 190 | 3780 | 3750 | 0.05 | 0.032 | 1.008
2026-02-10 | 1133 | 983 | 1440 | 8050 | 1555 | 3.855 | 3.875 | 3.896 | 3.895 | 2 | 22 | 206 | 22 | 948 | 30 | 30 | 210 | 190 | 3800 | 3750 | 0.043 | 0.031 | 1.013333
2026-02-11 | 1133 | 984 | 1440 | 7652 | 1477 | 3.855 | 3.861 | 3.87 | 3.871 | 2 | 20 | 201 | 22 | 950 | 35 | 46 | 210 | 170 | 3760 | 3810 | 0.041 | 0.031 | 0.9868766
2026-02-12 | 1133 | 985 | 1440 | 7545 | 1456 | 3.855 | 3.861 | 3.88 | 3.88 | 2 | 14 | 194 | 22 | 949 | 40 | 51 | 220 | 180 | 3720 | 3750 | 0.04 | 0.031 | 0.992
2026-02-13 | 1133 | 986 | 1440 | 7451 | 1461 | 3.855 | 3.855 | 3.863 | 3.863 | 2 | 19 | 193 | 22 | 954 | 45 | 58 | 220 | 200 | 3770 | 3810 | 0.043 | 0.032 | 0.9895013
2026-02-14 | 1133 | 987 | 1440 | 7515 | 1450 | 3.855 | 3.859 | 3.872 | 3.872 | 1 | 13 | 182 | 22 | 953 | 45 | 60 | 210 | 170 | 3720 | 3750 | 0.047 | 0.032 | 0.992
2026-02-15 | 1133 | 988 | 1440 | 7494 | 1446 | 3.855 | 3.858 | 3.867 | 3.867 | 1 | 18 | 196 | 22 | 954 | 45 | 70 | 220 | 180 | 3760 | 3750 | 0.045 | 0.033 | 1.002667
2026-02-16 | 1133 | 989 | 1440 | 7632 | 1473 | 3.855 | 3.856 | 3.869 | 3.869 | 7 | 11 | 225 | 22 | 956 | 45 | 70 | 210 | 180 | 3760 | 3750 | 0.044 | 0.031 | 1.002667
2026-02-17 | 1133 | 990 | 1440 | 7466 | 1460 | 3.855 | 3.855 | 3.862 | 3.862 | 1 | 11 | 184 | 22 | 955 | 45 | 73 | 210 | 170 | 3730 | 3750 | 0.047 | 0.034 | 0.9946667
2026-02-18 | 1133 | 991 | 1440 | 7627 | 1474 | 3.855 | 3.861 | 3.868 | 3.868 | 2 | 11 | 189 | 22 | 958 | 50 | 73 | 220 | 170 | 3700 | 3750 | 0.041 | 0.033 | 0.9866667
2026-02-19 | 1133 | 992 | 1440 | 7515 | 1450 | 3.855 | 3.86 | 3.866 | 3.866 | 2 | 11 | 182 | 22 | 960 | 55 | 76 | 210 | 190 | 3720 | 3690 | 0.04 | 0.032 | 1.00813
2026-02-20 | 1133 | 993 | 1440 | 7499 | 1447 | 3.855 | 3.861 | 3.87 | 3.87 | 2 | 14 | 192 | 22 | 957 | 55 | 73 | 210 | 190 | 3730 | 3750 | 0.042 | 0.033 | 0.9946667
2026-02-21 | 1133 | 994 | 1440 | 7537 | 1478 | 3.855 | 3.855 | 3.861 | 3.861 | 2 | 12 | 184 | 22 | 954 | 55 | 84 | 220 | 190 | 3720 | 3750 | 0.044 | 0.033 | 0.992
2026-02-22 | 1133 | 995 | 1440 | 7372 | 1422 | 3.855 | 3.858 | 3.863 | 3.863 | 2 | 13 | 175 | 22 | 952 | 45 | 70 | 220 | 190 | 3670 | 3750 | 0.046 | 0.033 | 0.9786667
2026-02-23 | 1133 | 996 | 1440 | 7440 | 1459 | 3.855 | 3.855 | 3.855 | 3.856 | 2 | 27 | 196 | 22 | 948 | 45 | 66 | 220 | 180 | 3650 | 3750 | 0.049 | 0.036 | 0.9733333
2026-02-24 | 1133 | 997 | 1440 | 7560 | 1459 | 3.855 | 3.861 | 3.876 | 3.876 | 2 | 26 | 191 | 22 | 945 | 35 | 52 | 220 | 190 | 3750 | 3750 | 0.058 | 0.038 | 1
2026-02-25 | 1133 | 998 | 1439 | 7652 | 1477 | 3.855 | 3.864 | 3.871 | 3.871 | 7 | 27 | 194 | 22 | 950 | 40 | 51 | 210 | 170 | 3750 | 3750 | 0.049 | 0.033 | 1
2026-02-26 | 1133 | 999 | 1440 | 7729 | 1492 | 3.855 | 3.861 | 3.887 | 3.892 | 2 | 19 | 201 | 22 | 953 | 45 | 63 | 220 | 170 | 3750 | 3750 | 0.049 | 0.032 | 1
2026-02-27 | 1133 | 1000 | 1440 | 7576 | 1462 | 3.855 | 3.86 | 3.874 | 3.874 | 2 | 18 | 188 | 22 | 955 | 45 | 61 | 220 | 190 | 3780 | 3750 | 0.05 | 0.034 | 1.008
2026-02-28 | 1133 | 1001 | 1440 | 7637 | 1478 | 3.855 | 3.859 | 3.872 | 3.872 | 2 | 16 | 209 | 22 | 951 | 45 | 64 | 220 | 180 | 3800 | 3750 | 0.048 | 0.034 | 1.013333
2026-03-01 | 1133 | 1002 | 1440 | 7729 | 1492 | 3.855 | 3.858 | 3.873 | 3.873 | 2 | 20 | 214 | 22 | 952 | 50 | 64 | 210 | 190 | 3770 | 3750 | 0.05 | 0.035 | 1.005333
2026-03-02 | 1133 | 1003 | 1440 | 7731 | 1512 | 3.855 | 3.855 | 3.867 | 3.867 | 2 | 20 | 182 | 22 | 950 | 40 | 64 | 220 | 170 | 3700 | 3750 | 0.048 | 0.034 | 0.9866667
2026-03-03 | 1133 | 1004 | 1440 | 7454 | 1442 | 3.855 | 3.866 | 3.875 | 3.875 | 2 | 25 | 199 | 22 | 951 | 40 | 61 | 220 | 170 | 3810 | 3750 | 0.048 | 0.033 | 1.016
2026-03-04 | 1133 | 1005 | 1440 | 7500 | 1451 | 3.855 | 3.859 | 3.866 | 3.866 | 2 | 25 | 203 | 22 | 952 | 45 | 63 | 220 | 190 | 3790 | 3750 | 0.051 | 0.034 | 1.010667
2026-03-05 | 1133 | 1006 | 1439 | 7659 | 1498 | 3.855 | 3.855 | 3.864 | 3.864 | 2 | 18 | 200 | 22 | 953 | 45 | 64 | 220 | 180 | 3770 | 3750 | 0.05 | 0.033 | 1.005333
2026-03-06 | 1133 | 1007 | 1440 | 7451 | 1418 | 3.855 | 3.86 | 3.869 | 3.869 | 2 | 15 | 186 | 22 | 951 | 45 | 60 | 220 | 180 | 3800 | 3750 | 0.052 | 0.035 | 1.013333
2026-03-07 | 1133 | 1008 | 1440 | 7282 | 1424 | 3.855 | 3.859 | 3.867 | 3.867 | 2 | 19 | 221 | 22 | 947 | 40 | 58 | 220 | 190 | 3920 | 3750 | 0.056 | 0.035 | 1.045333
2026-03-08 | 1133 | 1009 | 1440 | 7535 | 1454 | 3.855 | 3.864 | 3.877 | 3.877 | 2 | 22 | 209 | 22 | 946 | 40 | 51 | 220 | 200 | 3770 | 3750 | 0.056 | 0.037 | 1.005333
2026-03-09 | 1133 | 1010 | 1440 | 7657 | 1478 | 3.855 | 3.872 | 3.883 | 3.883 | 1 | 26 | 207 | 22 | 952 | 45 | 52 | 220 | 190 | 3860 | 3750 | 0.056 | 0.037 | 1.029333
2026-03-10 | 1133 | 1011 | 1440 | 7777 | 1525 | 3.855 | 3.855 | 3.867 | 3.872 | 2 | 27 | 195 | 22 | 951 | 45 | 63 | 220 | 170 | 3850 | 3810 | 0.054 | 0.036 | 1.010499
2026-03-11 | 1133 | 1012 | 1440 | 7321 | 1412 | 3.855 | 3.857 | 3.865 | 3.865 | 2 | 26 | 190 | 22 | 952 | 45 | 64 | 220 | 180 | 3870 | 3750 | 0.053 | 0.037 | 1.032
2026-03-12 | 1133 | 1013 | 1440 | 7673 | 1481 | 3.855 | 3.859 | 3.874 | 3.874 | 2 | 21 | 198 | 22 | 951 | 45 | 61 | 220 | 200 | 3860 | 3750 | 0.052 | 0.038 | 1.029333
2026-03-13 | 1133 | 1014 | 1440 | 7551 | 1461 | 3.855 | 3.86 | 3.871 | 3.871 | 2 | 22 | 200 | 22 | 952 | 45 | 63 | 220 | 170 | 3890 | 3750 | 0.051 | 0.037 | 1.037333
2026-03-14 | 1133 | 1015 | 1440 | 7450 | 1457 | 3.855 | 3.855 | 3.868 | 3.868 | 2 | 24 | 187 | 22 | 950 | 45 | 70 | 220 | 170 | 3930 | 3750 | 0.05 | 0.037 | 1.048
2026-03-15 | 1133 | 1016 | 1440 | 7270 | 1402 | 3.855 | 3.86 | 3.873 | 3.873 | 2 | 22 | 201 | 22 | 952 | 45 | 69 | 220 | 190 | 3910 | 3750 | 0.054 | 0.038 | 1.042667
2026-03-16 | 1133 | 1017 | 1440 | 7586 | 1464 | 3.855 | 3.859 | 3.866 | 3.866 | 2 | 14 | 205 | 22 | 948 | 45 | 63 | 220 | 200 | 3910 | 3750 | 0.055 | 0.039 | 1.042667
2026-03-17 | 1133 | 1018 | 1440 | 7826 | 1515 | 3.855 | 3.855 | 3.871 | 3.871 | 2 | 20 | 190 | 22 | 946 | 40 | 52 | 220 | 200 | 3910 | 3750 | 0.051 | 0.038 | 1.042667
2026-03-18 | 1133 | 1019 | 1440 | 7770 | 1504 | 3.855 | 3.863 | 3.882 | 3.882 | 2 | 20 | 201 | 22 | 949 | 40 | 46 | 220 | 170 | 3850 | 3750 | 0.054 | 0.038 | 1.026667
2026-03-19 | 1133 | 1020 | 1440 | 7423 | 1432 | 3.855 | 3.865 | 3.888 | 3.888 | 1 | 25 | 194 | 22 | 953 | 50 | 63 | 220 | 170 | 3830 | 3810 | 0.057 | 0.037 | 1.005249
2026-03-20 | 1133 | 1021 | 1440 | 7450 | 1457 | 3.855 | 3.855 | 3.861 | 3.861 | 2 | 17 | 217 | 22 | 948 | 50 | 73 | 220 | 170 | 3820 | 3810 | 0.053 | 0.038 | 1.002625
2026-03-21 | 1133 | 1022 | 1440 | 7413 | 1430 | 3.855 | 3.857 | 3.869 | 3.871 | 2 | 26 | 232 | 22 | 950 | 45 | 40 | 220 | 170 | 3820 | 3750 | 0.053 | 0.038 | 1.018667
2026-03-22 | 1133 | 1023 | 1440 | 7254 | 1399 | 3.855 | 3.86 | 3.868 | 3.868 | 2 | 11 | 175 | 22 | 952 | 50 | 70 | 220 | 180 | 3830 | 3750 | 0.05 | 0.039 | 1.021333
2026-03-23 | 1133 | 1024 | 1440 | 7494 | 1446 | 3.855 | 3.86 | 3.872 | 3.872 | 2 | 16 | 195 | 22 | 946 | 45 | 70 | 220 | 180 | 3790 | 3750 | 0.055 | 0.038 | 1.010667
2026-03-24 | 1133 | 1025 | 1440 | 7986 | 1562 | 3.855 | 3.855 | 3.865 | 3.865 | 2 | 17 | 183 | 22 | 944 | 40 | 21 | 220 | 200 | 3790 | 3750 | 0.056 | 0.038 | 1.010667
2026-03-25 | 1133 | 1026 | 1440 | 7744 | 1499 | 3.855 | 3.861 | 3.88 | 3.88 | 2 | 22 | 207 | 22 | 952 | 40 | 49 | 220 | 170 | 3950 | 3810 | 0.052 | 0.037 | 1.036745
2026-03-26 | 1133 | 1027 | 1440 | 7742 | 1479 | 3.855 | 3.873 | 3.892 | 3.892 | 2 | 23 | 204 | 22 | 950 | 45 | 57 | 220 | 180 | 3790 | 3810 | 0.057 | 0.038 | 0.9947507
2026-03-27 | 1133 | 1028 | 1407 | 7455 | 1458 | 3.855 | 3.855 | 3.865 | 3.865 | 2 | 20 | 190 | 22 | 951 | 45 | 64 | 220 | 200 | 3770 | 3750 | 0.055 | 0.038 | 1.005333
2026-03-28 | 1133 | 1029 | 1440 | 7486 | 1468 | 3.855 | 3.855 | 3.864 | 3.864 | 2 | 20 | 194 | 22 | 951 | 45 | 72 | 220 | 170 | 3770 | 3720 | 0.056 | 0.036 | 1.013441
2026-03-29 | 1133 | 1030 | 1440 | 7289 | 1390 | 3.855 | 3.866 | 3.877 | 3.877 | 2 | 19 | 184 | 22 | 952 | 45 | 63 | 220 | 190 | 3810 | 3750 | 0.058 | 0.036 | 1.016
2026-03-30 | 1133 | 1031 | 1440 | 7405 | 1452 | 3.855 | 3.855 | 3.858 | 3.859 | 2 | 23 | 185 | 22 | 952 | 45 | 64 | 220 | 200 | 3800 | 3750 | 0.062 | 0.039 | 1.013333
2026-03-31 | 1133 | 1032 | 1441 | 7681 | 1463 | 3.855 | 3.865 | 3.886 | 3.886 | 2 | 19 | 210 | 22 | 952 | 45 | 64 | 220 | 180 | 3780 | 3750 | 0.066 | 0.042 | 1.008
2026-04-01 | 1133 | 1033 | 1439 | 7461 | 1463 | 3.855 | 3.855 | 3.862 | 3.862 | 2 | 17 | 196 | 22 | 948 | 40 | 61 | 220 | 190 | 3800 | 3750 | 0.064 | 0.039 | 1.013333
2026-04-02 | 1133 | 1034 | 1440 | 7637 | 1474 | 3.855 | 3.862 | 3.872 | 3.872 | 2 | 15 | 194 | 22 | 947 | 40 | 45 | 220 | 190 | 3770 | 3750 | 0.066 | 0.04 | 1.005333
2026-04-03 | 1133 | 1035 | 1440 | 7642 | 1479 | 3.855 | 3.86 | 3.877 | 3.877 | 2 | 18 | 214 | 22 | 945 | 40 | 49 | 220 | 190 | 3840 | 3810 | 0.067 | 0.039 | 1.007874
2026-04-04 | 1133 | 1036 | 1440 | 7551 | 1461 | 3.856 | 3.865 | 3.88 | 3.887 | 3 | 22 | 176 | 22 | 950 | 45 | 51 | 220 | 180 | 3840 | 3810 | 0.068 | 0.041 | 1.007874
2026-04-05 | 1133 | 1037 | 1441 | 7464 | 1440 | 3.86 | 3.865 | 3.875 | 3.875 | 2 | 22 | 200 | 22 | 949 | 40 | 60 | 220 | 200 | 3820 | 3810 | 0.066 | 0.043 | 1.002625
2026-04-06 | 1133 | 1038 | 1439 | 7680 | 1502 | 3.86 | 3.86 | 3.873 | 3.873 | 2 | 19 | 207 | 22 | 950 | 45 | 52 | 220 | 180 | 3830 | 3750 | 0.065 | 0.041 | 1.021333
2026-04-07 | 1133 | 1039 | 1440 | 7622 | 1475 | 3.86 | 3.868 | 3.879 | 3.879 | 2 | 23 | 192 | 22 | 953 | 50 | 69 | 210 | 180 | 3810 | 3750 | 0.065 | 0.042 | 1.016
2026-04-08 | 1133 | 1040 | 1440 | 7610 | 1453 | 3.86 | 3.882 | 3.896 | 3.896 | 4 | 16 | 178 | 22 | 958 | 55 | 76 | 220 | 170 | 3770 | 3750 | 0.063 | 0.041 | 1.005333
2026-04-09 | 1133 | 1041 | 1440 | 7486 | 1468 | 3.86 | 3.86 | 3.874 | 3.874 | 2 | 20 | 213 | 22 | 951 | 50 | 84 | 220 | 200 | 3810 | 3750 | 0.061 | 0.041 | 1.016
2026-04-10 | 1133 | 1042 | 1440 | 7533 | 1438 | 3.86 | 3.871 | 3.887 | 3.887 | 2 | 27 | 199 | 22 | 949 | 40 | 61 | 220 | 170 | 3770 | 3750 | 0.08 | 0.042 | 1.005333
2026-04-11 | 1133 | 1043 | 1440 | 7568 | 1484 | 3.86 | 3.86 | 3.858 | 3.861 | 2 | 29 | 193 | 22 | 952 | 45 | 54 | 220 | 200 | 3770 | 3750 | 0.09 | 0.041 | 1.005333
2026-04-12 | 1133 | 1044 | 1440 | 7764 | 1499 | 3.86 | 3.864 | 3.899 | 3.901 | 2 | 25 | 189 | 22 | 953 | 45 | 60 | 210 | 170 | 3780 | 3750 | 0.086 | 0.041 | 1.008
2026-04-13 | 1133 | 1045 | 1440 | 7561 | 1463 | 3.86 | 3.863 | 3.884 | 3.884 | 2 | 18 | 233 | 22 | 960 | 50 | 67 | 220 | 170 | 3720 | 3750 | 0.082 | 0.041 | 0.992
2026-04-14 | 1133 | 1046 | 1440 | 7413 | 1430 | 3.86 | 3.864 | 3.872 | 3.872 | 2 | 12 | 183 | 22 | 956 | 50 | 79 | 210 | 170 | 3720 | 3750 | 0.085 | 0.044 | 0.992
2026-04-15 | 1133 | 1047 | 1439 | 7729 | 1492 | 3.86 | 3.864 | 3.873 | 3.873 | 2 | 14 | 196 | 22 | 956 | 45 | 67 | 210 | 170 | 3760 | 3750 | 0.074 | 0.04 | 1.002667
2026-04-16 | 1133 | 1048 | 1440 | 7770 | 1500 | 3.86 | 3.864 | 3.88 | 3.88 | 2 | 19 | 191 | 22 | 953 | 45 | 61 | 220 | 180 | 3780 | 3750 | 0.077 | 0.041 | 1.008
2026-04-17 | 1133 | 1049 | 1440 | 7680 | 1502 | 3.86 | 3.86 | 3.879 | 3.902 | 2 | 18 | 182 | 22 | 952 | 45 | 75 | 220 | 170 | 3800 | 3750 | 0.075 | 0.041 | 1.013333
2026-04-18 | 1133 | 1050 | 1440 | 7444 | 1440 | 3.86 | 3.864 | 3.876 | 3.876 | 2 | 22 | 220 | 22 | 953 | 45 | 67 | 220 | 170 | 3790 | 3750 | 0.071 | 0.039 | 1.010667
2026-04-19 | 1133 | 1051 | 1440 | 7673 | 1485 | 3.86 | 3.863 | 3.878 | 3.878 | 2 | 15 | 187 | 22 | 953 | 45 | 69 | 220 | 170 | 3840 | 3750 | 0.073 | 0.04 | 1.024
2026-04-20 | 1133 | 1052 | 1439 | 7699 | 1490 | 3.86 | 3.863 | 3.888 | 3.888 | 2 | 25 | 166 | 22 | 949 | 50 | 66 | 220 | 180 | 3820 | 3750 | 0.07 | 0.039 | 1.018667
2026-04-21 | 1133 | 1053 | 1440 | 7861 | 1518 | 3.86 | 3.864 | 3.877 | 3.878 | 2 | 20 | 208 | 22 | 949 | 45 | 64 | 220 | 190 | 3820 | 3750 | 0.071 | 0.039 | 1.018667
2026-04-22 | 1133 | 1054 | 1440 | 7836 | 1513 | 3.86 | 3.864 | 3.881 | 3.881 | 2 | 28 | 207 | 22 | 949 | 45 | 60 | 220 | 190 | 3900 | 3750 | 0.07 | 0.038 | 1.04
2026-04-23 | 1133 | 1055 | 1440 | 7460 | 1459 | 3.86 | 3.86 | 3.87 | 3.87 | 2 | 25 | 176 | 22 | 948 | 40 | 60 | 220 | 180 | 3880 | 3750 | 0.066 | 0.038 | 1.034667
2026-04-24 | 1133 | 1056 | 1440 | 7525 | 1452 | 3.86 | 3.865 | 3.876 | 3.876 | 2 | 29 | 194 | 22 | 948 | 40 | 57 | 220 | 180 | 3870 | 3750 | 0.067 | 0.038 | 1.032
2026-04-25 | 1133 | 1057 | 1440 | 7882 | 1522 | 3.86 | 3.863 | 3.878 | 3.878 | 2 | 16 | 160 | 22 | 944 | 40 | 49 | 220 | 180 | 3860 | 3750 | 0.067 | 0.038 | 1.029333
2026-04-27 | 1133 | 1058 | 1440 | 7627 | 1474 | 3.86 | 3.86 | 3.878 | 3.886 | 2 | 22 | 195 | 22 | 945 | 40 | 37 | 220 | 190 | 3860 | 3810 | 0.069 | 0.039 | 1.013123
2026-04-28 | 1133 | 1060 | 1440 | 7407 | 1429 | 3.86 | 3.865 | 3.879 | 3.879 | 2 | 17 | 180 | 22 | 958 | 50 | 61 | 210 | 170 | 3730 | 3810 | 0.065 | 0.038 | 0.9790026
2025-10-01 | 1134 | 838 | 1440 | 7678 | 1482 | 3.855 | 3.866 | 3.881 | 3.881 | 3 | 31 | 210 | 22 | 948 | 35 | 49 | 200 | 190 | 3800 | 3750 | 0.061 | 0.031 | 1.013333
2025-10-02 | 1134 | 839 | 1440 | 7484 | 1444 | 3.855 | 3.858 | 3.871 | 3.871 | 2 | 25 | 220 | 22 | 950 | 35 | 49 | 200 | 180 | 3830 | 3750 | 0.069 | 0.031 | 1.021333
2025-10-03 | 1134 | 840 | 1440 | 7384 | 1444 | 3.855 | 3.855 | 3.872 | 3.872 | 2 | 29 | 186 | 22 | 952 | 40 | 52 | 200 | 180 | 3830 | 3750 | 0.059 | 0.03 | 1.021333
2025-10-04 | 1134 | 841 | 1440 | 7392 | 1426 | 3.855 | 3.864 | 3.879 | 3.879 | 2 | 14 | 201 | 22 | 953 | 50 | 68 | 200 | 180 | 3820 | 3750 | 0.06 | 0.031 | 1.018667
2025-10-05 | 1134 | 842 | 1440 | 7333 | 1434 | 3.855 | 3.856 | 3.862 | 3.862 | 1 | 17 | 166 | 22 | 953 | 45 | 68 | 200 | 180 | 3510 | 3750 | 0.062 | 0.031 | 0.936
2025-10-06 | 1134 | 843 | 1440 | 7397 | 1427 | 3.855 | 3.86 | 3.869 | 3.869 | 2 | 18 | 193 | 22 | 951 | 40 | 58 | 200 | 180 | 3700 | 3750 | 0.074 | 0.033 | 0.9866667
2025-10-07 | 1134 | 844 | 1440 | 7662 | 1479 | 3.855 | 3.859 | 3.875 | 3.875 | 2 | 20 | 187 | 22 | 947 | 40 | 65 | 200 | 180 | 3720 | 3750 | 0.065 | 0.031 | 0.992
2025-10-08 | 1134 | 845 | 1440 | 7637 | 1474 | 3.855 | 3.86 | 3.873 | 3.873 | 2 | 20 | 189 | 22 | 947 | 35 | 49 | 200 | 180 | 3700 | 3750 | 0.064 | 0.031 | 0.9866667
2025-10-09 | 1134 | 846 | 1440 | 7586 | 1464 | 3.855 | 3.858 | 3.874 | 3.874 | 2 | 30 | 188 | 22 | 950 | 40 | 49 | 200 | 180 | 3760 | 3750 | 0.065 | 0.031 | 1.002667
2025-10-10 | 1134 | 847 | 1440 | 7703 | 1487 | 3.855 | 3.857 | 3.874 | 3.874 | 2 | 23 | 183 | 22 | 943 | 40 | 46 | 200 | 180 | 3820 | 3810 | 0.062 | 0.03 | 1.002625
2025-10-11 | 1134 | 848 | 1440 | 7236 | 1415 | 3.855 | 3.856 | 3.863 | 3.863 | 1 | 24 | 194 | 22 | 944 | 40 | 43 | 200 | 180 | 3760 | 3810 | 0.062 | 0.03 | 0.9868766
2025-10-12 | 1134 | 849 | 1440 | 7560 | 1459 | 3.855 | 3.862 | 3.879 | 3.879 | 2 | 30 | 195 | 22 | 948 | 40 | 49 | 200 | 180 | 3760 | 3810 | 0.06 | 0.03 | 0.9868766
2025-10-13 | 1134 | 850 | 1440 | 7360 | 1400 | 3.855 | 3.866 | 3.881 | 3.881 | 2 | 29 | 230 | 22 | 947 | 40 | 46 | 200 | 180 | 3720 | 3810 | 0.063 | 0.03 | 0.976378
2025-10-14 | 1134 | 851 | 1439 | 7555 | 1458 | 3.855 | 3.862 | 3.871 | 3.871 | 2 | 28 | 204 | 22 | 943 | 35 | 49 | 200 | 190 | 3780 | 3810 | 0.06 | 0.028 | 0.992126
2025-10-15 | 1134 | 852 | 1440 | 7326 | 1413 | 3.855 | 3.86 | 3.87 | 3.87 | 6 | 25 | 210 | 22 | 943 | 30 | 24 | 200 | 190 | 3790 | 3750 | 0.064 | 0.03 | 1.010667
2025-10-16 | 1134 | 853 | 1440 | 7647 | 1476 | 3.855 | 3.865 | 3.874 | 3.874 | 2 | 30 | 195 | 22 | 948 | 30 | 40 | 200 | 190 | 3720 | 3810 | 0.069 | 0.031 | 0.976378
2025-10-17 | 1134 | 854 | 1440 | 7336 | 1419 | 3.855 | 3.862 | 3.87 | 3.87 | 2 | 23 | 155 | 22 | 948 | 30 | 43 | 200 | 190 | 3740 | 3810 | 0.065 | 0.03 | 0.9816273
2025-10-18 | 1134 | 855 | 1440 | 7397 | 1427 | 3.855 | 3.858 | 3.873 | 3.873 | 2 | 16 | 182 | 22 | 948 | 40 | 46 | 200 | 180 | 3730 | 3810 | 0.063 | 0.029 | 0.9790026
2025-10-19 | 1134 | 856 | 1440 | 7231 | 1414 | 3.855 | 3.855 | 3.875 | 3.875 | 2 | 20 | 196 | 22 | 952 | 45 | 55 | 200 | 180 | 3730 | 3810 | 0.065 | 0.028 | 0.9790026
2025-10-20 | 1134 | 857 | 1440 | 7407 | 1429 | 3.855 | 3.862 | 3.878 | 3.878 | 2 | 23 | 190 | 22 | 953 | 45 | 68 | 200 | 180 | 3770 | 3810 | 0.062 | 0.028 | 0.9895013
2025-10-21 | 1134 | 858 | 1440 | 7805 | 1507 | 3.855 | 3.858 | 3.877 | 3.877 | 2 | 16 | 187 | 22 | 953 | 55 | 71 | 200 | 180 | 3780 | 3750 | 0.062 | 0.028 | 1.008
2025-10-22 | 1134 | 859 | 1440 | 7328 | 1433 | 3.855 | 3.855 | 3.863 | 3.863 | 2 | 16 | 190 | 22 | 953 | 50 | 83 | 200 | 190 | 3830 | 3750 | 0.062 | 0.028 | 1.021333
2025-10-23 | 1134 | 860 | 1440 | 7382 | 1424 | 3.855 | 3.861 | 3.869 | 3.869 | 2 | 22 | 190 | 22 | 950 | 40 | 71 | 200 | 190 | 3710 | 3750 | 0.061 | 0.026 | 0.9893333
2025-10-24 | 1134 | 861 | 1440 | 7357 | 1423 | 3.855 | 3.863 | 3.874 | 3.874 | 2 | 26 | 207 | 22 | 946 | 35 | 43 | 200 | 180 | 3730 | 3750 | 0.058 | 0.026 | 0.9946667
2025-10-25 | 1134 | 862 | 1440 | 7622 | 1471 | 3.855 | 3.862 | 3.891 | 3.891 | 2 | 28 | 176 | 22 | 950 | 35 | 40 | 200 | 180 | 3700 | 3810 | 0.061 | 0.026 | 0.9711286
2025-10-26 | 1134 | 863 | 1440 | 7367 | 1421 | 3.852 | 3.856 | 3.869 | 3.869 | 2 | 32 | 209 | 22 | 953 | 45 | 58 | 200 | 180 | 3700 | 3750 | 0.06 | 0.026 | 0.9866667
2025-10-27 | 1134 | 864 | 1440 | 7542 | 1479 | 3.85 | 3.85 | 3.861 | 3.861 | 2 | 27 | 204 | 22 | 948 | 40 | 58 | 200 | 180 | 3770 | 3750 | 0.068 | 0.027 | 1.005333
2025-10-28 | 1134 | 865 | 1440 | 7775 | 1501 | 3.85 | 3.859 | 3.881 | 3.886 | 4 | 26 | 205 | 22 | 945 | 35 | 52 | 200 | 180 | 3760 | 3750 | 0.058 | 0.025 | 1.002667
2025-10-29 | 1134 | 866 | 1440 | 7474 | 1442 | 3.85 | 3.877 | 3.895 | 3.895 | 1 | 34 | 207 | 22 | 945 | 30 | 34 | 200 | 180 | 3810 | 3750 | 0.068 | 0.025 | 1.016
2025-10-30 | 1134 | 867 | 1440 | 7504 | 1448 | 3.85 | 3.856 | 3.873 | 3.873 | 2 | 24 | 204 | 22 | 952 | 40 | 46 | 200 | 180 | 3710 | 3810 | 0.069 | 0.025 | 0.9737533
2025-10-31 | 1134 | 868 | 1440 | 7517 | 1470 | 3.85 | 3.85 | 3.861 | 3.861 | 2 | 25 | 204 | 22 | 946 | 30 | 55 | 200 | 180 | 3720 | 3810 | 0.069 | 0.025 | 0.976378
2025-11-01 | 1134 | 869 | 1440 | 7136 | 1360 | 3.85 | 3.869 | 3.887 | 3.887 | 2 | 24 | 188 | 22 | 950 | 35 | 34 | 200 | 180 | 3500 | 3750 | 0.067 | 0.024 | 0.9333333
2025-11-02 | 1134 | 870 | 1440 | 7504 | 1448 | 3.85 | 3.867 | 3.884 | 3.884 | 7 | 24 | 164 | 22 | 953 | 45 | 55 | 200 | 180 | 3540 | 3690 | 0.063 | 0.024 | 0.9593496
2025-11-03 | 1134 | 871 | 1440 | 7798 | 1486 | 3.85 | 3.858 | 3.878 | 3.878 | 2 | 12 | 190 | 22 | 952 | 45 | 65 | 200 | 180 | 3700 | 3750 | 0.066 | 0.024 | 0.9866667
2025-11-04 | 1134 | 872 | 1440 | 7608 | 1488 | 3.85 | 3.85 | 3.863 | 3.863 | 2 | 17 | 184 | 22 | 953 | 50 | 77 | 200 | 180 | 3700 | 3750 | 0.062 | 0.024 | 0.9866667
2025-11-05 | 1134 | 873 | 1439 | 7874 | 1540 | 3.85 | 3.851 | 3.871 | 3.871 | 3 | 17 | 190 | 22 | 952 | 45 | 77 | 200 | 200 | 3670 | 3750 | 0.061 | 0.024 | 0.9786667
2025-11-06 | 1134 | 874 | 1440 | 7617 | 1470 | 3.85 | 3.853 | 3.874 | 3.874 | 1 | 20 | 155 | 22 | 953 | 45 | 62 | 200 | 180 | 3720 | 3750 | 0.065 | 0.024 | 0.992
2025-11-07 | 1134 | 875 | 1440 | 7367 | 1421 | 3.85 | 3.855 | 3.861 | 3.861 | 2 | 21 | 203 | 22 | 952 | 45 | 62 | 200 | 180 | 3500 | 3750 | 0.063 | 0.024 | 0.9333333
2025-11-08 | 1134 | 876 | 1440 | 7780 | 1506 | 3.85 | 3.857 | 3.868 | 3.868 | 2 | 17 | 201 | 22 | 950 | 45 | 65 | 200 | 180 | 3790 | 3750 | 0.064 | 0.024 | 1.010667
2025-11-09 | 1134 | 877 | 1440 | 7336 | 1415 | 3.85 | 3.854 | 3.858 | 3.858 | 2 | 29 | 177 | 22 | 950 | 45 | 58 | 200 | 180 | 3700 | 3750 | 0.063 | 0.024 | 0.9866667
2025-11-10 | 1134 | 878 | 1440 | 7586 | 1468 | 3.852 | 3.856 | 3.876 | 3.876 | 2 | 27 | 178 | 22 | 943 | 35 | 40 | 200 | 180 | 3860 | 3750 | 0.062 | 0.023 | 1.029333
2025-11-11 | 1134 | 879 | 1440 | 7454 | 1442 | 3.855 | 3.86 | 3.875 | 3.875 | 2 | 30 | 185 | 22 | 943 | 30 | 21 | 200 | 190 | 3800 | 3810 | 0.063 | 0.023 | 0.9973753
2025-11-12 | 1134 | 880 | 1440 | 7466 | 1460 | 3.855 | 3.855 | 3.87 | 3.87 | 2 | 23 | 200 | 22 | 943 | 35 | 27 | 200 | 180 | 3820 | 3810 | 0.062 | 0.023 | 1.002625
2025-11-13 | 1134 | 881 | 1440 | 7788 | 1484 | 3.855 | 3.885 | 3.903 | 3.903 | 2 | 36 | 205 | 22 | 944 | 35 | 43 | 200 | 190 | 3810 | 3810 | 0.06 | 0.022 | 1
2025-11-14 | 1134 | 882 | 1440 | 7601 | 1467 | 3.855 | 3.86 | 3.877 | 3.877 | 2 | 21 | 215 | 22 | 945 | 40 | 37 | 200 | 180 | 3850 | 3810 | 0.06 | 0.023 | 1.010499
2025-11-15 | 1134 | 883 | 1440 | 7831 | 1516 | 3.855 | 3.86 | 3.874 | 3.874 | 2 | 26 | 186 | 22 | 946 | 45 | 37 | 200 | 180 | 3830 | 3810 | 0.059 | 0.022 | 1.005249
2025-11-16 | 1134 | 884 | 1440 | 7866 | 1519 | 3.855 | 3.862 | 3.885 | 3.885 | 2 | 27 | 188 | 22 | 948 | 45 | 55 | 200 | 180 | 3750 | 3810 | 0.057 | 0.022 | 0.984252
2025-11-17 | 1134 | 885 | 1440 | 7642 | 1471 | 3.855 | 3.86 | 3.875 | 3.875 | 2 | 24 | 184 | 22 | 947 | 45 | 62 | 200 | 180 | 3720 | 3810 | 0.056 | 0.023 | 0.976378
2025-11-18 | 1134 | 886 | 1440 | 7611 | 1469 | 3.855 | 3.858 | 3.878 | 3.878 | 2 | 25 | 206 | 22 | 945 | 35 | 55 | 200 | 180 | 3830 | 3810 | 0.053 | 0.021 | 1.005249
2025-11-19 | 1134 | 887 | 1440 | 7617 | 1470 | 3.855 | 3.858 | 3.883 | 3.883 | 2 | 27 | 197 | 22 | 945 | 45 | 58 | 200 | 180 | 3820 | 3750 | 0.054 | 0.023 | 1.018667
2025-11-20 | 1134 | 888 | 1440 | 7713 | 1489 | 3.855 | 3.866 | 3.884 | 3.884 | 1 | 32 | 189 | 22 | 943 | 40 | 46 | 200 | 190 | 3750 | 3750 | 0.051 | 0.021 | 1
2025-11-21 | 1134 | 889 | 1440 | 7800 | 1506 | 3.855 | 3.861 | 3.888 | 3.888 | 1 | 40 | 190 | 22 | 943 | 35 | 31 | 200 | 180 | 3820 | 3810 | 0.055 | 0.022 | 1.002625
2025-11-22 | 1134 | 890 | 1440 | 7795 | 1505 | 3.855 | 3.863 | 3.883 | 3.883 | 2 | 17 | 164 | 22 | 945 | 35 | 31 | 200 | 180 | 3850 | 3810 | 0.051 | 0.021 | 1.010499
2025-11-23 | 1134 | 891 | 1440 | 7540 | 1455 | 3.855 | 3.86 | 3.878 | 3.878 | 2 | 26 | 171 | 22 | 946 | 45 | 40 | 200 | 180 | 3620 | 3810 | 0.051 | 0.021 | 0.9501312
2025-11-24 | 1134 | 892 | 1440 | 7552 | 1477 | 3.855 | 3.855 | 3.86 | 3.86 | 2 | 16 | 189 | 22 | 944 | 35 | 55 | 200 | 180 | 3720 | 3810 | 0.051 | 0.021 | 0.976378
2025-11-25 | 1134 | 893 | 1440 | 7734 | 1497 | 3.855 | 3.86 | 3.873 | 3.873 | 2 | 22 | 181 | 22 | 944 | 35 | 37 | 200 | 190 | 3770 | 3810 | 0.053 | 0.021 | 0.9895013
2025-11-26 | 1134 | 894 | 1440 | 7464 | 1440 | 3.855 | 3.864 | 3.888 | 3.888 | 2 | 35 | 210 | 22 | 943 | 30 | 21 | 200 | 190 | 3810 | 3810 | 0.051 | 0.021 | 1
2025-11-27 | 1134 | 895 | 1440 | 7591 | 1465 | 3.855 | 3.859 | 3.886 | 3.886 | 2 | 34 | 204 | 22 | 945 | 30 | 31 | 200 | 200 | 3810 | 3810 | 0.052 | 0.02 | 1
2025-11-28 | 1134 | 896 | 1440 | 7591 | 1465 | 3.855 | 3.861 | 3.886 | 3.886 | 2 | 24 | 218 | 22 | 951 | 35 | 43 | 200 | 180 | 3780 | 3810 | 0.053 | 0.02 | 0.992126
2025-11-29 | 1134 | 897 | 1440 | 7489 | 1445 | 3.855 | 3.87 | 3.88 | 3.88 | 2 | 28 | 187 | 22 | 948 | 35 | 43 | 200 | 180 | 3770 | 3810 | 0.05 | 0.02 | 0.9895013
2025-11-30 | 1134 | 898 | 1440 | 7469 | 1441 | 3.855 | 3.86 | 3.874 | 3.874 | 2 | 26 | 182 | 22 | 946 | 40 | 52 | 200 | 190 | 3730 | 3810 | 0.051 | 0.02 | 0.9790026
2025-12-01 | 1134 | 899 | 1440 | 7520 | 1451 | 3.855 | 3.86 | 3.875 | 3.875 | 2 | 35 | 204 | 22 | 945 | 30 | 46 | 220 | 180 | 3810 | 3810 | 0.051 | 0.02 | 1
2025-12-02 | 1134 | 900 | 1440 | 7389 | 1445 | 3.855 | 3.855 | 3.862 | 3.862 | 2 | 28 | 168 | 22 | 947 | 35 | 40 | 240 | 200 | 3730 | 3750 | 0.054 | 0.021 | 0.9946667
2025-12-03 | 1134 | 901 | 1440 | 7515 | 1450 | 3.855 | 3.86 | 3.87 | 3.87 | 2 | 31 | 180 | 22 | 946 | 35 | 31 | 230 | 190 | 3780 | 3810 | 0.053 | 0.021 | 0.992126
2025-12-04 | 1134 | 902 | 1440 | 7729 | 1492 | 3.855 | 3.881 | 3.894 | 3.894 | 12 | 29 | 194 | 22 | 943 | 30 | 34 | 230 | 210 | 3780 | 3810 | 0.055 | 0.021 | 0.992126
2025-12-05 | 1134 | 903 | 1440 | 7301 | 1412 | 3.855 | 3.859 | 3.883 | 3.883 | 2 | 23 | 195 | 22 | 948 | 35 | 40 | 240 | 170 | 3750 | 3810 | 0.054 | 0.021 | 0.984252
2025-12-06 | 1134 | 904 | 1440 | 7438 | 1439 | 3.855 | 3.862 | 3.884 | 3.884 | 1 | 22 | 190 | 22 | 953 | 35 | 46 | 230 | 160 | 3760 | 3810 | 0.057 | 0.022 | 0.9868766
2025-12-07 | 1134 | 905 | 1440 | 7744 | 1495 | 3.855 | 3.863 | 3.879 | 3.879 | 3 | 25 | 200 | 22 | 947 | 35 | 46 | 230 | 200 | 3730 | 3810 | 0.053 | 0.021 | 0.9790026
2025-12-08 | 1134 | 906 | 1440 | 7338 | 1435 | 3.855 | 3.855 | 3.868 | 3.868 | 1 | 12 | 184 | 22 | 951 | 40 | 55 | 230 | 180 | 3760 | 3750 | 0.055 | 0.021 | 1.002667
2025-12-09 | 1134 | 907 | 1440 | 7591 | 1465 | 3.855 | 3.862 | 3.866 | 3.866 | 2 | 11 | 193 | 22 | 945 | 35 | 52 | 230 | 200 | 3510 | 3750 | 0.052 | 0.022 | 0.936
2025-12-10 | 1134 | 908 | 1440 | 7596 | 1466 | 3.855 | 3.863 | 3.876 | 3.876 | 2 | 23 | 195 | 22 | 945 | 30 | 27 | 230 | 200 | 3710 | 3750 | 0.05 | 0.021 | 0.9893333
2025-12-11 | 1134 | 909 | 1440 | 7581 | 1463 | 3.855 | 3.863 | 3.875 | 3.875 | 2 | 17 | 155 | 22 | 953 | 40 | 43 | 230 | 140 | 3500 | 3810 | 0.048 | 0.021 | 0.9186352
2025-12-12 | 1134 | 910 | 1440 | 7464 | 1440 | 3.855 | 3.858 | 3.868 | 3.868 | 2 | 17 | 207 | 22 | 949 | 40 | 52 | 220 | 180 | 3640 | 3810 | 0.045 | 0.02 | 0.9553806
2025-12-13 | 1134 | 911 | 1440 | 7509 | 1449 | 3.855 | 3.858 | 3.874 | 3.874 | 2 | 18 | 180 | 22 | 946 | 35 | 43 | 220 | 190 | 3620 | 3810 | 0.05 | 0.021 | 0.9501312
2025-12-14 | 1134 | 912 | 1440 | 7591 | 1465 | 3.855 | 3.863 | 3.887 | 3.887 | 2 | 26 | 178 | 22 | 946 | 30 | 34 | 220 | 180 | 3820 | 3810 | 0.048 | 0.02 | 1.002625
2025-12-15 | 1134 | 913 | 1440 | 7435 | 1454 | 3.855 | 3.856 | 3.872 | 3.872 | 22 | 29 | 203 | 22 | 947 | 30 | 31 | 220 | 180 | 3850 | 3810 | 0.051 | 0.021 | 1.010499
2025-12-16 | 1134 | 914 | 1440 | 7254 | 1399 | 3.855 | 3.864 | 3.87 | 3.87 | 2 | 27 | 206 | 22 | 953 | 25 | 37 | 220 | 200 | 3610 | 3810 | 0.048 | 0.02 | 0.9475066
2025-12-17 | 1134 | 915 | 1440 | 7734 | 1493 | 3.855 | 3.859 | 3.877 | 3.877 | 2 | 27 | 213 | 22 | 948 | 25 | 37 | 220 | 180 | 3910 | 3810 | 0.05 | 0.021 | 1.026247
2025-12-18 | 1134 | 916 | 1440 | 7555 | 1458 | 3.858 | 3.866 | 3.879 | 3.879 | 2 | 36 | 209 | 22 | 947 | 25 | 27 | 220 | 190 | 3810 | 3750 | 0.053 | 0.021 | 1.016
2025-12-19 | 1134 | 917 | 1440 | 7413 | 1430 | 3.86 | 3.866 | 3.877 | 3.877 | 2 | 32 | 214 | 22 | 943 | 25 | 27 | 220 | 200 | 3800 | 3810 | 0.052 | 0.021 | 0.9973753
2025-12-20 | 1134 | 918 | 1440 | 7351 | 1418 | 3.86 | 3.863 | 3.88 | 3.88 | 2 | 31 | 210 | 22 | 945 | 25 | 24 | 220 | 190 | 3810 | 3810 | 0.052 | 0.021 | 1
2025-12-21 | 1134 | 919 | 1440 | 7367 | 1421 | 3.86 | 3.867 | 3.893 | 3.893 | 2 | 24 | 200 | 22 | 949 | 35 | 34 | 210 | 180 | 3720 | 3810 | 0.051 | 0.021 | 0.976378
2025-12-22 | 1134 | 920 | 1440 | 7041 | 1361 | 3.86 | 3.866 | 3.875 | 3.875 | 2 | 20 | 199 | 22 | 950 | 35 | 49 | 210 | 200 | 3710 | 3810 | 0.051 | 0.021 | 0.9737533
2025-12-23 | 1134 | 921 | 1440 | 7520 | 1451 | 3.86 | 3.867 | 3.89 | 3.89 | 2 | 20 | 185 | 22 | 944 | 35 | 43 | 210 | 200 | 3760 | 3750 | 0.051 | 0.021 | 1.002667
2025-12-24 | 1134 | 922 | 1440 | 7466 | 1460 | 3.86 | 3.86 | 3.867 | 3.867 | 2 | 29 | 224 | 22 | 945 | 35 | 31 | 220 | 180 | 3770 | 3810 | 0.05 | 0.021 | 0.9895013
2025-12-25 | 1134 | 923 | 1440 | 7132 | 1375 | 3.86 | 3.868 | 3.875 | 3.875 | 2 | 19 | 215 | 22 | 953 | 35 | 55 | 220 | 200 | 3760 | 3810 | 0.051 | 0.022 | 0.9868766
2025-12-26 | 1134 | 924 | 1440 | 7591 | 1465 | 3.86 | 3.87 | 3.886 | 3.886 | 2 | 24 | 215 | 22 | 950 | 35 | 46 | 220 | 180 | 3750 | 3750 | 0.049 | 0.021 | 1
2025-12-27 | 1134 | 925 | 1440 | 7695 | 1509 | 3.86 | 3.874 | 3.882 | 3.882 | 1 | 25 | 195 | 22 | 948 | 30 | 46 | 210 | 180 | 3700 | 3750 | 0.049 | 0.022 | 0.9866667
2025-12-28 | 1134 | 926 | 1440 | 7479 | 1443 | 3.86 | 3.863 | 3.876 | 3.876 | 2 | 18 | 192 | 22 | 950 | 35 | 46 | 210 | 180 | 3770 | 3750 | 0.05 | 0.022 | 1.005333
2025-12-29 | 1134 | 927 | 1440 | 7240 | 1400 | 3.86 | 3.866 | 3.881 | 3.881 | 2 | 24 | 199 | 22 | 952 | 35 | 52 | 210 | 180 | 3630 | 3750 | 0.048 | 0.021 | 0.968
2025-12-30 | 1134 | 928 | 1440 | 7377 | 1423 | 3.86 | 3.864 | 3.874 | 3.874 | 2 | 20 | 195 | 22 | 951 | 35 | 52 | 220 | 190 | 3510 | 3750 | 0.048 | 0.021 | 0.936
2025-12-31 | 1134 | 929 | 1440 | 7114 | 1391 | 3.86 | 3.86 | 3.867 | 3.867 | 2 | 29 | 200 | 22 | 950 | 30 | 46 | 220 | 180 | 3520 | 3750 | 0.049 | 0.021 | 0.9386667
2026-01-01 | 1134 | 930 | 1440 | 7219 | 1392 | 3.86 | 3.866 | 3.873 | 3.873 | 2 | 26 | 205 | 22 | 952 | 40 | 58 | 220 | 190 | 3750 | 3690 | 0.05 | 0.022 | 1.01626
2026-01-02 | 1134 | 931 | 1440 | 7372 | 1422 | 3.86 | 3.866 | 3.875 | 3.875 | 2 | 23 | 194 | 22 | 947 | 40 | 58 | 220 | 180 | 3770 | 3690 | 0.05 | 0.022 | 1.02168
2026-01-03 | 1134 | 932 | 1440 | 7555 | 1458 | 3.86 | 3.87 | 3.885 | 3.885 | 1 | 27 | 216 | 22 | 946 | 40 | 37 | 220 | 190 | 3750 | 3750 | 0.05 | 0.022 | 1
2026-01-04 | 1134 | 933 | 1440 | 7398 | 1431 | 3.86 | 3.868 | 3.881 | 3.881 | 2 | 26 | 213 | 22 | 947 | 30 | 18 | 210 | 180 | 3820 | 3810 | 0.052 | 0.023 | 1.002625
2026-01-05 | 1134 | 934 | 1440 | 7522 | 1471 | 3.86 | 3.86 | 3.871 | 3.871 | 2 | 16 | 214 | 22 | 947 | 35 | 34 | 220 | 180 | 3740 | 3810 | 0.05 | 0.022 | 0.9816273
2026-01-06 | 1134 | 935 | 1440 | 7540 | 1460 | 3.86 | 3.865 | 3.865 | 3.865 | 2 | 19 | 214 | 22 | 955 | 45 | 49 | 220 | 180 | 3720 | 3810 | 0.049 | 0.022 | 0.976378
2026-01-07 | 1134 | 936 | 1440 | 7571 | 1461 | 3.86 | 3.865 | 3.88 | 3.88 | 2 | 24 | 180 | 22 | 953 | 40 | 58 | 200 | 180 | 3700 | 3750 | 0.049 | 0.022 | 0.9866667
2026-01-08 | 1134 | 937 | 1440 | 7545 | 1456 | 3.86 | 3.863 | 3.874 | 3.874 | 2 | 24 | 210 | 22 | 951 | 35 | 55 | 210 | 180 | 3770 | 3750 | 0.051 | 0.023 | 1.005333
2026-01-09 | 1134 | 938 | 1440 | 7576 | 1462 | 3.86 | 3.874 | 3.898 | 3.898 | 1 | 19 | 206 | 22 | 950 | 35 | 43 | 210 | 180 | 3750 | 3750 | 0.051 | 0.023 | 1
2026-01-10 | 1134 | 939 | 1440 | 7550 | 1457 | 3.86 | 3.865 | 3.879 | 3.879 | 2 | 24 | 212 | 22 | 947 | 35 | 39 | 220 | 200 | 3720 | 3750 | 0.057 | 0.025 | 0.992
2026-01-11 | 1134 | 940 | 1440 | 7659 | 1498 | 3.86 | 3.86 | 3.883 | 3.883 | 2 | 26 | 208 | 22 | 947 | 35 | 14 | 210 | 180 | 3770 | 3810 | 0.054 | 0.024 | 0.9895013
2026-01-12 | 1134 | 941 | 1440 | 7351 | 1418 | 3.86 | 3.864 | 3.869 | 3.869 | 2 | 21 | 202 | 22 | 949 | 30 | 32 | 210 | 180 | 3750 | 3810 | 0.056 | 0.023 | 0.984252
2026-01-13 | 1134 | 942 | 1440 | 7540 | 1455 | 3.86 | 3.862 | 3.87 | 3.87 | 2 | 35 | 200 | 22 | 948 | 30 | 45 | 210 | 190 | 3820 | 3810 | 0.056 | 0.024 | 1.002625
2026-01-14 | 1134 | 943 | 1440 | 7413 | 1434 | 3.86 | 3.864 | 3.893 | 3.893 | 2 | 27 | 195 | 22 | 950 | 30 | 43 | 220 | 180 | 3800 | 3810 | 0.056 | 0.024 | 0.9973753
2026-01-15 | 1134 | 944 | 1440 | 7846 | 1511 | 3.86 | 3.865 | 3.878 | 3.878 | 2 | 27 | 195 | 22 | 948 | 35 | 46 | 210 | 170 | 3760 | 3750 | 0.057 | 0.025 | 1.002667
2026-01-16 | 1134 | 945 | 1440 | 7484 | 1448 | 3.86 | 3.871 | 3.891 | 3.891 | 4 | 28 | 214 | 22 | 955 | 35 | 48 | 210 | 180 | 3780 | 3810 | 0.058 | 0.025 | 0.992126
2026-01-17 | 1134 | 946 | 1440 | 7606 | 1468 | 3.86 | 3.865 | 3.881 | 3.881 | 1 | 31 | 210 | 22 | 949 | 35 | 42 | 210 | 180 | 3720 | 3750 | 0.06 | 0.025 | 0.992
2026-01-18 | 1134 | 947 | 1440 | 7507 | 1472 | 3.86 | 3.86 | 3.871 | 3.871 | 2 | 23 | 200 | 22 | 950 | 35 | 46 | 210 | 200 | 3720 | 3810 | 0.058 | 0.025 | 0.976378
2026-01-19 | 1134 | 948 | 1440 | 7555 | 1458 | 3.86 | 3.866 | 3.876 | 3.876 | 2 | 26 | 188 | 22 | 950 | 35 | 49 | 210 | 180 | 3770 | 3750 | 0.062 | 0.026 | 1.005333
2026-01-20 | 1134 | 949 | 1440 | 7530 | 1453 | 3.86 | 3.866 | 3.88 | 3.88 | 2 | 34 | 215 | 22 | 953 | 30 | 45 | 210 | 180 | 3800 | 3750 | 0.062 | 0.027 | 1.013333
2026-01-21 | 1134 | 950 | 1441 | 7606 | 1468 | 3.86 | 3.865 | 3.877 | 3.877 | 2 | 28 | 179 | 22 | 951 | 35 | 43 | 210 | 200 | 3840 | 3750 | 0.063 | 0.028 | 1.024
2026-01-22 | 1134 | 951 | 1440 | 7586 | 1468 | 3.86 | 3.869 | 3.882 | 3.882 | 2 | 34 | 217 | 22 | 949 | 35 | 46 | 210 | 190 | 3800 | 3750 | 0.066 | 0.028 | 1.013333
2026-01-23 | 1134 | 952 | 1440 | 7662 | 1479 | 3.86 | 3.864 | 3.88 | 3.88 | 2 | 18 | 189 | 22 | 953 | 40 | 60 | 210 | 180 | 3750 | 3810 | 0.063 | 0.028 | 0.984252
2026-01-24 | 1134 | 953 | 1440 | 7119 | 1392 | 3.86 | 3.867 | 3.872 | 3.872 | 15 | 24 | 160 | 22 | 953 | 40 | 63 | 210 | 170 | 3750 | 3750 | 0.065 | 0.028 | 1
2026-01-25 | 1134 | 954 | 1440 | 7288 | 1386 | 3.86 | 3.872 | 3.884 | 3.884 | 2 | 22 | 181 | 22 | 951 | 40 | 60 | 210 | 200 | 3510 | 3690 | 0.069 | 0.029 | 0.9512195
2026-01-26 | 1134 | 955 | 1440 | 7372 | 1422 | 3.86 | 3.866 | 3.886 | 3.886 | 2 | 17 | 184 | 22 | 950 | 35 | 49 | 210 | 190 | 3790 | 3750 | 0.07 | 0.03 | 1.010667
2026-01-27 | 1134 | 956 | 1440 | 7527 | 1472 | 3.86 | 3.875 | 3.889 | 3.889 | 2 | 39 | 205 | 22 | 950 | 35 | 46 | 210 | 180 | 3810 | 3750 | 0.068 | 0.031 | 1.016
2026-01-28 | 1134 | 957 | 1440 | 7642 | 1475 | 3.86 | 3.866 | 3.883 | 3.883 | 2 | 26 | 188 | 22 | 954 | 50 | 61 | 220 | 180 | 3670 | 3750 | 0.065 | 0.03 | 0.9786667
2026-01-29 | 1134 | 958 | 1440 | 7790 | 1504 | 3.86 | 3.865 | 3.879 | 3.879 | 2 | 18 | 175 | 22 | 953 | 50 | 72 | 220 | 180 | 3520 | 3750 | 0.061 | 0.029 | 0.9386667
2026-01-30 | 1134 | 959 | 1440 | 7644 | 1495 | 3.86 | 3.86 | 3.872 | 3.872 | 2 | 23 | 200 | 22 | 952 | 40 | 64 | 210 | 180 | 3570 | 3750 | 0.064 | 0.03 | 0.952
2026-01-31 | 1134 | 960 | 1440 | 7729 | 1492 | 3.86 | 3.865 | 3.878 | 3.878 | 2 | 22 | 183 | 22 | 948 | 35 | 49 | 210 | 170 | 3720 | 3750 | 0.062 | 0.029 | 0.992
2026-02-01 | 1134 | 961 | 1440 | 7407 | 1429 | 3.86 | 3.866 | 3.877 | 3.877 | 2 | 21 | 206 | 22 | 947 | 40 | 48 | 220 | 170 | 3720 | 3750 | 0.064 | 0.03 | 0.992
2026-02-02 | 1134 | 962 | 1440 | 7321 | 1416 | 3.86 | 3.867 | 3.882 | 3.882 | 2 | 17 | 192 | 22 | 950 | 40 | 51 | 200 | 170 | 3730 | 3810 | 0.063 | 0.029 | 0.9790026
2026-02-03 | 1134 | 963 | 1440 | 7190 | 1406 | 3.86 | 3.86 | 3.867 | 3.867 | 2 | 15 | 195 | 22 | 948 | 45 | 48 | 210 | 190 | 3770 | 3810 | 0.056 | 0.028 | 0.9895013
2026-02-04 | 1134 | 964 | 1440 | 7606 | 1468 | 3.86 | 3.864 | 3.883 | 3.883 | 2 | 20 | 198 | 22 | 953 | 40 | 54 | 210 | 190 | 3700 | 3750 | 0.066 | 0.03 | 0.9866667
2026-02-05 | 1134 | 965 | 1440 | 7280 | 1404 | 3.86 | 3.863 | 3.868 | 3.868 | 2 | 16 | 196 | 22 | 953 | 50 | 67 | 210 | 200 | 3750 | 3750 | 0.068 | 0.031 | 1
2026-02-06 | 1134 | 966 | 1440 | 7234 | 1395 | 3.86 | 3.87 | 3.88 | 3.88 | 2 | 22 | 190 | 22 | 952 | 45 | 70 | 220 | 200 | 3700 | 3750 | 0.07 | 0.031 | 0.9866667
2026-02-07 | 1134 | 967 | 1441 | 7642 | 1475 | 3.86 | 3.865 | 3.886 | 3.886 | 2 | 29 | 194 | 22 | 949 | 45 | 61 | 220 | 190 | 3750 | 3750 | 0.073 | 0.032 | 1
2026-02-08 | 1134 | 968 | 1440 | 7573 | 1481 | 3.86 | 3.86 | 3.884 | 3.884 | 2 | 24 | 182 | 22 | 952 | 40 | 64 | 220 | 200 | 3700 | 3750 | 0.068 | 0.03 | 0.9866667
2026-02-09 | 1134 | 969 | 1440 | 7356 | 1419 | 3.86 | 3.864 | 3.874 | 3.874 | 2 | 17 | 212 | 22 | 950 | 35 | 57 | 210 | 190 | 3720 | 3750 | 0.072 | 0.031 | 0.992
2026-02-10 | 1134 | 970 | 1440 | 7642 | 1475 | 3.86 | 3.865 | 3.881 | 3.881 | 2 | 24 | 182 | 22 | 947 | 35 | 43 | 210 | 180 | 3720 | 3750 | 0.072 | 0.032 | 0.992
2026-02-11 | 1134 | 971 | 1440 | 7708 | 1488 | 3.86 | 3.866 | 3.886 | 3.886 | 2 | 33 | 207 | 22 | 949 | 35 | 40 | 210 | 190 | 3720 | 3810 | 0.068 | 0.031 | 0.976378
2026-02-12 | 1134 | 972 | 1440 | 7709 | 1492 | 3.86 | 3.862 | 3.88 | 3.88 | 1 | 19 | 197 | 22 | 948 | 40 | 54 | 210 | 180 | 3730 | 3810 | 0.081 | 0.03 | 0.9790026
2026-02-13 | 1134 | 973 | 1440 | 7571 | 1461 | 3.86 | 3.865 | 3.876 | 3.876 | 2 | 18 | 208 | 22 | 947 | 40 | 52 | 210 | 200 | 3700 | 3810 | 0.071 | 0.03 | 0.9711286
2026-02-14 | 1134 | 974 | 1440 | 7517 | 1470 | 3.86 | 3.86 | 3.871 | 3.871 | 2 | 25 | 219 | 22 | 950 | 40 | 36 | 210 | 170 | 3720 | 3750 | 0.071 | 0.032 | 0.992
2026-02-15 | 1134 | 975 | 1440 | 7270 | 1402 | 3.86 | 3.867 | 3.88 | 3.88 | 2 | 23 | 187 | 22 | 953 | 40 | 55 | 210 | 170 | 3700 | 3810 | 0.067 | 0.031 | 0.9711286
2026-02-16 | 1134 | 976 | 1440 | 7453 | 1438 | 3.86 | 3.865 | 3.879 | 3.879 | 2 | 25 | 217 | 22 | 952 | 35 | 57 | 210 | 170 | 3730 | 3750 | 0.08 | 0.033 | 0.9946667
2026-02-17 | 1134 | 977 | 1440 | 7573 | 1485 | 3.86 | 3.86 | 3.874 | 3.874 | 7 | 28 | 200 | 22 | 948 | 35 | 52 | 210 | 190 | 3730 | 3750 | 0.079 | 0.034 | 0.9946667
2026-02-18 | 1134 | 978 | 1440 | 7663 | 1483 | 3.86 | 3.866 | 3.879 | 3.879 | 2 | 22 | 167 | 22 | 950 | 40 | 54 | 220 | 170 | 3730 | 3750 | 0.068 | 0.031 | 0.9946667
2026-02-19 | 1134 | 979 | 1440 | 7617 | 1470 | 3.86 | 3.864 | 3.878 | 3.878 | 2 | 18 | 190 | 22 | 947 | 40 | 55 | 200 | 200 | 3700 | 3750 | 0.081 | 0.034 | 0.9866667
2026-02-20 | 1134 | 980 | 1440 | 7637 | 1474 | 3.86 | 3.867 | 3.89 | 3.89 | 2 | 26 | 200 | 22 | 950 | 40 | 36 | 200 | 200 | 3730 | 3750 | 0.071 | 0.032 | 0.9946667
2026-02-21 | 1134 | 981 | 1440 | 7777 | 1521 | 3.86 | 3.86 | 3.871 | 3.871 | 2 | 27 | 183 | 22 | 950 | 40 | 48 | 210 | 190 | 3670 | 3750 | 0.072 | 0.032 | 0.9786667
2026-02-22 | 1134 | 982 | 1440 | 7453 | 1438 | 3.86 | 3.864 | 3.877 | 3.877 | 2 | 19 | 186 | 22 | 952 | 45 | 64 | 210 | 190 | 3650 | 3750 | 0.075 | 0.034 | 0.9733333
2026-02-23 | 1134 | 983 | 1440 | 7637 | 1474 | 3.86 | 3.864 | 3.875 | 3.875 | 2 | 15 | 185 | 22 | 950 | 45 | 61 | 200 | 190 | 3660 | 3750 | 0.07 | 0.032 | 0.976
2026-02-24 | 1134 | 984 | 1441 | 7540 | 1460 | 3.86 | 3.864 | 3.884 | 3.884 | 2 | 15 | 194 | 22 | 945 | 35 | 58 | 210 | 190 | 3700 | 3750 | 0.073 | 0.032 | 0.9866667
2026-02-25 | 1134 | 985 | 1439 | 7402 | 1428 | 3.86 | 3.867 | 3.876 | 3.876 | 7 | 21 | 173 | 22 | 952 | 40 | 58 | 210 | 180 | 3770 | 3750 | 0.069 | 0.03 | 1.005333
2026-02-26 | 1134 | 986 | 1440 | 7591 | 1465 | 3.86 | 3.861 | 3.872 | 3.872 | 3 | 12 | 175 | 22 | 955 | 45 | 58 | 210 | 200 | 3520 | 3750 | 0.068 | 0.031 | 0.9386667
2026-02-27 | 1134 | 987 | 1440 | 7750 | 1500 | 3.86 | 3.864 | 3.878 | 3.878 | 2 | 23 | 194 | 22 | 955 | 45 | 69 | 210 | 180 | 3760 | 3750 | 0.067 | 0.031 | 1.002667
2026-02-28 | 1134 | 988 | 1440 | 7571 | 1461 | 3.86 | 3.864 | 3.876 | 3.876 | 3 | 23 | 215 | 22 | 952 | 40 | 66 | 210 | 200 | 3730 | 3750 | 0.066 | 0.031 | 0.9946667
2026-03-01 | 1134 | 989 | 1440 | 7469 | 1445 | 3.86 | 3.868 | 3.878 | 3.878 | 2 | 21 | 176 | 22 | 950 | 45 | 57 | 210 | 190 | 3780 | 3750 | 0.067 | 0.035 | 1.008
2026-03-02 | 1134 | 990 | 1440 | 7506 | 1468 | 3.86 | 3.86 | 3.875 | 3.875 | 2 | 25 | 204 | 22 | 950 | 40 | 60 | 210 | 190 | 3760 | 3750 | 0.069 | 0.034 | 1.002667
2026-03-03 | 1134 | 991 | 1440 | 7708 | 1488 | 3.86 | 3.868 | 3.895 | 3.895 | 2 | 28 | 163 | 22 | 953 | 35 | 55 | 200 | 170 | 3770 | 3750 | 0.067 | 0.033 | 1.005333
2026-03-04 | 1134 | 992 | 1440 | 7540 | 1550 | 3.86 | 3.863 | 3.882 | 3.882 | 2 | 19 | 176 | 22 | 957 | 45 | 54 | 210 | 170 | 3770 | 3750 | 0.066 | 0.034 | 1.005333
2026-03-05 | 1134 | 993 | 1440 | 7537 | 1474 | 3.86 | 3.86 | 3.871 | 3.871 | 2 | 14 | 204 | 22 | 956 | 40 | 63 | 210 | 190 | 3750 | 3750 | 0.066 | 0.033 | 1
2026-03-06 | 1134 | 994 | 1440 | 7576 | 1462 | 3.86 | 3.864 | 3.876 | 3.876 | 2 | 17 | 195 | 22 | 952 | 40 | 57 | 210 | 190 | 3780 | 3750 | 0.067 | 0.034 | 1.008
2026-03-07 | 1134 | 995 | 1440 | 7561 | 1463 | 3.86 | 3.866 | 3.877 | 3.877 | 2 | 20 | 204 | 22 | 948 | 45 | 58 | 210 | 190 | 3730 | 3750 | 0.071 | 0.035 | 0.9946667
2026-03-08 | 1134 | 996 | 1440 | 7413 | 1434 | 3.86 | 3.862 | 3.869 | 3.869 | 2 | 23 | 195 | 22 | 944 | 40 | 57 | 210 | 190 | 3720 | 3750 | 0.074 | 0.036 | 0.992
2026-03-09 | 1134 | 997 | 1440 | 7624 | 1495 | 3.86 | 3.863 | 3.869 | 3.869 | 2 | 24 | 190 | 22 | 951 | 45 | 48 | 210 | 190 | 3780 | 3750 | 0.068 | 0.035 | 1.008
2026-03-10 | 1134 | 998 | 1440 | 7637 | 1474 | 3.86 | 3.866 | 3.868 | 3.868 | 2 | 34 | 200 | 22 | 954 | 40 | 58 | 210 | 170 | 3770 | 3810 | 0.071 | 0.036 | 0.9895013
2026-03-11 | 1134 | 999 | 1439 | 7682 | 1479 | 3.86 | 3.864 | 3.876 | 3.876 | 2 | 18 | 195 | 22 | 953 | 45 | 60 | 210 | 170 | 3770 | 3750 | 0.07 | 0.037 | 1.005333
2026-03-12 | 1134 | 1000 | 1440 | 7260 | 1400 | 3.86 | 3.864 | 3.881 | 3.881 | 2 | 25 | 187 | 22 | 953 | 45 | 67 | 210 | 170 | 3780 | 3750 | 0.072 | 0.039 | 1.008
2026-03-13 | 1134 | 1001 | 1440 | 7214 | 1391 | 3.86 | 3.863 | 3.873 | 3.873 | 2 | 20 | 192 | 22 | 953 | 45 | 72 | 210 | 190 | 3710 | 3750 | 0.072 | 0.039 | 0.9893333
2026-03-14 | 1134 | 1002 | 1440 | 7216 | 1411 | 3.86 | 3.86 | 3.868 | 3.868 | 2 | 23 | 189 | 22 | 956 | 45 | 67 | 210 | 200 | 3600 | 3690 | 0.068 | 0.037 | 0.9756098
2026-03-15 | 1134 | 1003 | 1440 | 7178 | 1388 | 3.86 | 3.865 | 3.874 | 3.874 | 2 | 26 | 189 | 22 | 956 | 45 | 61 | 210 | 190 | 3770 | 3690 | 0.077 | 0.039 | 1.02168
2026-03-16 | 1134 | 1004 | 1440 | 7351 | 1418 | 3.86 | 3.865 | 3.877 | 3.877 | 2 | 20 | 214 | 22 | 949 | 40 | 55 | 220 | 200 | 3830 | 3690 | 0.078 | 0.039 | 1.03794
2026-03-17 | 1134 | 1005 | 1440 | 7367 | 1421 | 3.86 | 3.865 | 3.873 | 3.873 | 2 | 22 | 202 | 22 | 952 | 45 | 64 | 220 | 190 | 3720 | 3750 | 0.075 | 0.039 | 0.992
2026-03-18 | 1134 | 1006 | 1440 | 7683 | 1483 | 3.86 | 3.862 | 3.87 | 3.87 | 2 | 19 | 210 | 22 | 948 | 40 | 61 | 220 | 200 | 3770 | 3750 | 0.076 | 0.039 | 1.005333
2026-03-19 | 1134 | 1007 | 1440 | 7683 | 1487 | 3.86 | 3.863 | 3.87 | 3.87 | 2 | 25 | 197 | 22 | 950 | 45 | 60 | 210 | 170 | 3780 | 3750 | 0.078 | 0.039 | 1.008
2026-03-20 | 1134 | 1008 | 1440 | 7629 | 1492 | 3.86 | 3.86 | 3.867 | 3.867 | 2 | 22 | 201 | 22 | 950 | 45 | 63 | 220 | 180 | 3780 | 3750 | 0.076 | 0.041 | 1.008
2026-03-21 | 1134 | 1009 | 1440 | 7438 | 1435 | 3.86 | 3.866 | 3.881 | 3.881 | 2 | 28 | 189 | 22 | 946 | 40 | 52 | 220 | 190 | 3780 | 3750 | 0.074 | 0.039 | 1.008
2026-03-22 | 1134 | 1010 | 1440 | 7453 | 1438 | 3.86 | 3.866 | 3.88 | 3.88 | 2 | 27 | 189 | 22 | 944 | 40 | 33 | 220 | 170 | 3800 | 3750 | 0.072 | 0.037 | 1.013333
2026-03-23 | 1134 | 1011 | 1440 | 7678 | 1482 | 3.86 | 3.874 | 3.893 | 3.893 | 2 | 29 | 185 | 22 | 948 | 35 | 45 | 210 | 170 | 3740 | 3810 | 0.071 | 0.038 | 0.9816273
2026-03-24 | 1134 | 1012 | 1440 | 7708 | 1488 | 3.86 | 3.87 | 3.893 | 3.893 | 2 | 22 | 215 | 22 | 947 | 35 | 40 | 210 | 180 | 3730 | 3810 | 0.07 | 0.038 | 0.9790026
2026-03-25 | 1134 | 1013 | 1440 | 7708 | 1488 | 3.86 | 3.865 | 3.89 | 3.89 | 2 | 22 | 181 | 22 | 945 | 35 | 30 | 210 | 180 | 3720 | 3810 | 0.072 | 0.039 | 0.976378
2026-03-26 | 1134 | 1014 | 1440 | 7566 | 1460 | 3.86 | 3.867 | 3.892 | 3.892 | 2 | 28 | 187 | 22 | 945 | 30 | 37 | 210 | 180 | 3700 | 3810 | 0.071 | 0.038 | 0.9711286
2026-03-27 | 1134 | 1015 | 1407 | 7404 | 1448 | 3.86 | 3.861 | 3.875 | 3.875 | 18 | 26 | 170 | 22 | 947 | 35 | 34 | 210 | 190 | 3720 | 3810 | 0.073 | 0.039 | 0.976378
2026-03-28 | 1134 | 1016 | 1441 | 7591 | 1465 | 3.86 | 3.866 | 3.877 | 3.877 | 2 | 22 | 183 | 22 | 950 | 35 | 39 | 210 | 180 | 3620 | 3750 | 0.067 | 0.037 | 0.9653333
2026-03-29 | 1134 | 1017 | 1440 | 7683 | 1487 | 3.86 | 3.863 | 3.885 | 3.885 | 2 | 21 | 181 | 22 | 953 | 35 | 49 | 210 | 180 | 3520 | 3810 | 0.072 | 0.038 | 0.9238845
2026-03-30 | 1134 | 1018 | 1440 | 7801 | 1510 | 3.86 | 3.868 | 3.883 | 3.883 | 2 | 31 | 195 | 22 | 953 | 35 | 52 | 210 | 180 | 3530 | 3750 | 0.069 | 0.038 | 0.9413333
2026-03-31 | 1134 | 1019 | 1440 | 7601 | 1467 | 3.86 | 3.871 | 3.888 | 3.888 | 1 | 18 | 179 | 22 | 953 | 40 | 57 | 210 | 170 | 3710 | 3750 | 0.069 | 0.039 | 0.9893333
2026-04-01 | 1134 | 1020 | 1439 | 7336 | 1415 | 3.86 | 3.865 | 3.878 | 3.878 | 2 | 21 | 197 | 22 | 955 | 40 | 61 | 210 | 190 | 3730 | 3750 | 0.073 | 0.04 | 0.9946667
2026-04-02 | 1134 | 1021 | 1441 | 7678 | 1482 | 3.86 | 3.869 | 3.885 | 3.885 | 2 | 24 | 170 | 22 | 949 | 35 | 54 | 210 | 180 | 3720 | 3750 | 0.075 | 0.041 | 0.992
2026-04-03 | 1134 | 1022 | 1440 | 7642 | 1475 | 3.86 | 3.864 | 3.888 | 3.888 | 2 | 26 | 192 | 22 | 943 | 35 | 45 | 210 | 190 | 3740 | 3750 | 0.074 | 0.041 | 0.9973333
2026-04-04 | 1134 | 1023 | 1440 | 7654 | 1497 | 3.86 | 3.863 | 3.886 | 3.886 | 8 | 30 | 201 | 22 | 943 | 30 | 30 | 210 | 170 | 3730 | 3810 | 0.08 | 0.042 | 0.9790026
2026-04-05 | 1134 | 1024 | 1440 | 7489 | 1445 | 3.86 | 3.876 | 3.89 | 3.89 | 2 | 31 | 200 | 22 | 947 | 30 | 28 | 220 | 180 | 3790 | 3810 | 0.071 | 0.041 | 0.9947507
2026-04-06 | 1134 | 1025 | 1439 | 7466 | 1460 | 3.86 | 3.86 | 3.88 | 3.88 | 1 | 34 | 195 | 22 | 946 | 35 | 39 | 220 | 180 | 3860 | 3810 | 0.068 | 0.04 | 1.013123
2026-04-07 | 1134 | 1026 | 1441 | 7764 | 1499 | 3.86 | 3.888 | 3.907 | 3.907 | 23 | 33 | 219 | 22 | 949 | 35 | 36 | 210 | 170 | 3760 | 3810 | 0.075 | 0.042 | 0.9868766
2026-04-08 | 1134 | 1027 | 1440 | 7474 | 1442 | 3.86 | 3.868 | 3.882 | 3.882 | 2 | 22 | 187 | 22 | 956 | 45 | 57 | 210 | 190 | 3800 | 3810 | 0.071 | 0.041 | 0.9973753
2026-04-09 | 1134 | 1028 | 1440 | 7022 | 1377 | 3.86 | 3.86 | 3.881 | 3.881 | 2 | 28 | 195 | 22 | 953 | 45 | 72 | 210 | 170 | 3800 | 3810 | 0.066 | 0.039 | 0.9973753
2026-04-10 | 1134 | 1029 | 1439 | 7270 | 1402 | 3.86 | 3.863 | 3.902 | 3.902 | 2 | 17 | 195 | 22 | 940 | 40 | 42 | 210 | 190 | 3700 | 3690 | 0.07 | 0.042 | 1.00271
2026-04-11 | 1134 | 1030 | 1440 | 7508 | 1433 | 3.86 | 3.87 | 3.892 | 3.892 | 2 | 23 | 197 | 22 | 943 | 40 | 28 | 210 | 190 | 3710 | 3810 | 0.076 | 0.042 | 0.9737533
2026-04-12 | 1134 | 1031 | 1441 | 7662 | 1479 | 3.86 | 3.865 | 3.881 | 3.881 | 2 | 32 | 200 | 22 | 947 | 40 | 33 | 210 | 180 | 3730 | 3810 | 0.072 | 0.041 | 0.9790026
2026-04-13 | 1134 | 1032 | 1440 | 7548 | 1480 | 3.86 | 3.86 | 3.878 | 3.878 | 2 | 28 | 198 | 22 | 949 | 40 | 46 | 220 | 180 | 3770 | 3810 | 0.074 | 0.039 | 0.9895013
2026-04-14 | 1134 | 1033 | 1440 | 7499 | 1447 | 3.86 | 3.871 | 3.893 | 3.893 | 3 | 29 | 198 | 22 | 951 | 40 | 57 | 220 | 170 | 3810 | 3810 | 0.069 | 0.039 | 1
2026-04-15 | 1134 | 1034 | 1439 | 7428 | 1433 | 3.86 | 3.865 | 3.876 | 3.876 | 2 | 27 | 165 | 22 | 948 | 35 | 48 | 210 | 170 | 3780 | 3750 | 0.071 | 0.039 | 1.008
2026-04-16 | 1134 | 1035 | 1440 | 7265 | 1401 | 3.86 | 3.869 | 3.878 | 3.878 | 2 | 22 | 175 | 22 | 952 | 35 | 40 | 210 | 170 | 3790 | 3750 | 0.075 | 0.04 | 1.010667
2026-04-17 | 1134 | 1036 | 1440 | 7260 | 1400 | 3.86 | 3.862 | 3.879 | 3.879 | 2 | 15 | 189 | 22 | 949 | 35 | 52 | 220 | 180 | 3790 | 3750 | 0.078 | 0.041 | 1.010667
2026-04-18 | 1134 | 1037 | 1440 | 7338 | 1439 | 3.86 | 3.86 | 3.871 | 3.871 | 2 | 21 | 195 | 22 | 950 | 40 | 57 | 210 | 180 | 3780 | 3750 | 0.072 | 0.039 | 1.008
2026-04-19 | 1134 | 1038 | 1440 | 7438 | 1435 | 3.86 | 3.861 | 3.873 | 3.873 | 2 | 18 | 175 | 22 | 950 | 40 | 64 | 220 | 170 | 3810 | 3750 | 0.077 | 0.038 | 1.016
2026-04-20 | 1134 | 1039 | 1439 | 7546 | 1460 | 3.86 | 3.863 | 3.868 | 3.868 | 2 | 29 | 198 | 22 | 946 | 40 | 55 | 220 | 190 | 3880 | 3750 | 0.075 | 0.039 | 1.034667
2026-04-21 | 1134 | 1040 | 1440 | 7520 | 1451 | 3.86 | 3.882 | 3.909 | 3.909 | 6 | 31 | 169 | 22 | 948 | 45 | 51 | 210 | 180 | 3890 | 3750 | 0.076 | 0.038 | 1.037333
2026-04-22 | 1134 | 1041 | 1440 | 7558 | 1439 | 3.86 | 3.876 | 3.892 | 3.892 | 2 | 29 | 210 | 22 | 948 | 30 | 49 | 220 | 180 | 3910 | 3810 | 0.078 | 0.039 | 1.026247
2026-04-23 | 1134 | 1042 | 1440 | 7200 | 1408 | 3.86 | 3.86 | 3.869 | 3.869 | 2 | 24 | 191 | 22 | 948 | 40 | 46 | 220 | 180 | 3940 | 3750 | 0.076 | 0.039 | 1.050667
2026-04-24 | 1134 | 1043 | 1440 | 7639 | 1494 | 3.86 | 3.86 | 3.879 | 3.879 | 2 | 23 | 202 | 22 | 947 | 40 | 55 | 220 | 180 | 3880 | 3750 | 0.076 | 0.04 | 1.034667
2026-04-25 | 1134 | 1044 | 1439 | 7377 | 1423 | 3.86 | 3.865 | 3.876 | 3.876 | 2 | 26 | 169 | 22 | 945 | 40 | 52 | 220 | 190 | 3820 | 3810 | 0.072 | 0.039 | 1.002625
2026-04-27 | 1134 | 1045 | 1440 | 7637 | 1474 | 3.86 | 3.864 | 3.873 | 3.873 | 2 | 19 | 196 | 22 | 946 | 40 | 43 | 220 | 190 | 3880 | 3750 | 0.078 | 0.041 | 1.034667
2026-04-28 | 1134 | 1047 | 1440 | 7124 | 1397 | 3.86 | 3.86 | 3.868 | 3.868 | 2 | 18 | 178 | 22 | 949 | 40 | 52 | 210 | 180 | 3640 | 3750 | 0.076 | 0.04 | 0.9706667
2025-10-01 | 1135 | 254 | 1440 | 7597 | 1470 | 3.855 | 3.858 | 3.869 | 3.869 | 1 | 22 | 187 | 22 | 943 | 20 | 27 | 200 | 180 | 3900 | 3810 | 0.056 | 0.03 | 1.023622
2025-10-02 | 1135 | 255 | 1440 | 7456 | 1419 | 3.855 | 3.866 | 3.887 | 3.887 | 2 | 33 | 198 | 22 | 945 | 20 | 21 | 200 | 190 | 3900 | 3810 | 0.059 | 0.03 | 1.023622
2025-10-03 | 1135 | 256 | 1440 | 7420 | 1455 | 3.855 | 3.855 | 3.871 | 3.871 | 2 | 21 | 190 | 22 | 949 | 20 | 21 | 200 | 180 | 3870 | 3810 | 0.052 | 0.028 | 1.015748
2025-10-04 | 1135 | 257 | 1440 | 7657 | 1478 | 3.855 | 3.861 | 3.878 | 3.878 | 2 | 30 | 179 | 22 | 945 | 20 | 21 | 200 | 190 | 3870 | 3810 | 0.054 | 0.029 | 1.015748
2025-10-05 | 1135 | 258 | 1440 | 7542 | 1475 | 3.855 | 3.855 | 3.864 | 3.864 | 2 | 23 | 194 | 22 | 949 | 40 | 39 | 200 | 180 | 3750 | 3810 | 0.05 | 0.028 | 0.984252
2025-10-06 | 1135 | 259 | 1440 | 7306 | 1413 | 3.855 | 3.861 | 3.876 | 3.876 | 2 | 27 | 150 | 22 | 953 | 45 | 66 | 200 | 180 | 3520 | 3810 | 0.055 | 0.03 | 0.9238845
2025-10-07 | 1135 | 260 | 1440 | 7632 | 1473 | 3.855 | 3.859 | 3.872 | 3.872 | 2 | 18 | 186 | 22 | 950 | 40 | 57 | 200 | 200 | 3710 | 3810 | 0.055 | 0.03 | 0.9737533
2025-10-08 | 1135 | 261 | 1440 | 7683 | 1483 | 3.855 | 3.86 | 3.875 | 3.875 | 1 | 15 | 179 | 22 | 951 | 40 | 63 | 200 | 190 | 3750 | 3750 | 0.062 | 0.032 | 1
2025-10-09 | 1135 | 262 | 1440 | 7415 | 1450 | 3.855 | 3.859 | 3.865 | 3.865 | 1 | 25 | 188 | 22 | 950 | 40 | 54 | 200 | 200 | 3500 | 3750 | 0.052 | 0.029 | 0.9333333
2025-10-10 | 1135 | 263 | 1440 | 7453 | 1438 | 3.855 | 3.861 | 3.871 | 3.871 | 2 | 14 | 175 | 22 | 949 | 40 | 30 | 200 | 200 | 3770 | 3750 | 0.053 | 0.029 | 1.005333
2025-10-11 | 1135 | 264 | 1440 | 7311 | 1414 | 3.855 | 3.861 | 3.865 | 3.864 | 2 | 22 | 189 | 22 | 949 | 40 | 33 | 200 | 180 | 3820 | 3810 | 0.069 | 0.031 | 1.002625
2025-10-12 | 1135 | 265 | 1440 | 7256 | 1419 | 3.855 | 3.855 | 3.855 | 3.855 | 2 | 34 | 202 | 22 | 947 | 40 | 60 | 200 | 190 | 3850 | 3810 | 0.062 | 0.03 | 1.010499
2025-10-13 | 1135 | 266 | 1440 | 7280 | 1400 | 3.855 | 3.863 | 3.885 | 3.885 | 2 | 20 | 182 | 22 | 952 | 45 | 63 | 200 | 200 | 3800 | 3810 | 0.058 | 0.028 | 0.9973753
2025-10-14 | 1135 | 267 | 1440 | 7351 | 1418 | 3.855 | 3.859 | 3.871 | 3.871 | 2 | 19 | 194 | 22 | 947 | 45 | 66 | 200 | 190 | 3760 | 3750 | 0.056 | 0.028 | 1.002667
2025-10-15 | 1135 | 268 | 1440 | 7448 | 1437 | 3.855 | 3.859 | 3.872 | 3.872 | 2 | 23 | 184 | 22 | 947 | 40 | 42 | 200 | 190 | 3780 | 3750 | 0.064 | 0.028 | 1.008
2025-10-16 | 1135 | 269 | 1440 | 7515 | 1450 | 3.855 | 3.862 | 3.871 | 3.871 | 2 | 27 | 189 | 22 | 947 | 40 | 39 | 200 | 190 | 3700 | 3810 | 0.065 | 0.029 | 0.9711286
2025-10-17 | 1135 | 270 | 1440 | 7403 | 1432 | 3.855 | 3.858 | 3.872 | 3.872 | 2 | 19 | 185 | 22 | 949 | 40 | 45 | 200 | 180 | 3830 | 3810 | 0.061 | 0.027 | 1.005249
2025-10-18 | 1135 | 271 | 1440 | 7183 | 1385 | 3.855 | 3.858 | 3.868 | 3.868 | 2 | 23 | 175 | 22 | 946 | 40 | 60 | 200 | 200 | 3730 | 3810 | 0.057 | 0.026 | 0.9790026
2025-10-19 | 1135 | 272 | 1440 | 7407 | 1429 | 3.855 | 3.863 | 3.867 | 3.867 | 2 | 22 | 176 | 22 | 950 | 45 | 57 | 200 | 180 | 3710 | 3750 | 0.062 | 0.027 | 0.9893333
2025-10-20 | 1135 | 273 | 1440 | 7525 | 1452 | 3.855 | 3.86 | 3.878 | 3.878 | 2 | 27 | 210 | 22 | 948 | 40 | 63 | 200 | 190 | 3810 | 3750 | 0.058 | 0.028 | 1.016
2025-10-21 | 1135 | 274 | 1440 | 7591 | 1465 | 3.855 | 3.86 | 3.876 | 3.876 | 2 | 20 | 200 | 22 | 953 | 45 | 63 | 200 | 190 | 3810 | 3750 | 0.059 | 0.028 | 1.016
2025-10-22 | 1135 | 275 | 1440 | 7795 | 1505 | 3.855 | 3.857 | 3.865 | 3.865 | 2 | 17 | 178 | 22 | 946 | 40 | 57 | 200 | 180 | 3800 | 3750 | 0.053 | 0.026 | 1.013333
2025-10-23 | 1135 | 276 | 1440 | 7522 | 1475 | 3.855 | 3.855 | 3.862 | 3.862 | 2 | 22 | 177 | 22 | 953 | 35 | 42 | 200 | 180 | 3700 | 3750 | 0.055 | 0.026 | 0.9866667
2025-10-24 | 1135 | 277 | 1440 | 7479 | 1443 | 3.855 | 3.86 | 3.876 | 3.876 | 2 | 20 | 185 | 22 | 953 | 40 | 54 | 200 | 180 | 3700 | 3750 | 0.05 | 0.025 | 0.9866667
2025-10-25 | 1135 | 278 | 1440 | 7389 | 1449 | 3.855 | 3.855 | 3.867 | 3.867 | 2 | 10 | 171 | 22 | 953 | 55 | 75 | 200 | 180 | 3500 | 3750 | 0.05 | 0.026 | 0.9333333
2025-10-26 | 1135 | 279 | 1440 | 7489 | 1445 | 3.852 | 3.857 | 3.867 | 3.867 | 2 | 12 | 163 | 22 | 950 | 45 | 75 | 200 | 180 | 3700 | 3750 | 0.055 | 0.026 | 0.9866667
2025-10-27 | 1135 | 280 | 1440 | 7759 | 1498 | 3.85 | 3.857 | 3.876 | 3.876 | 2 | 24 | 174 | 22 | 949 | 40 | 54 | 200 | 190 | 3700 | 3750 | 0.05 | 0.024 | 0.9866667
2025-10-28 | 1135 | 281 | 1440 | 7374 | 1442 | 3.85 | 3.85 | 3.867 | 3.867 | 3 | 23 | 189 | 22 | 945 | 30 | 51 | 200 | 180 | 3720 | 3750 | 0.05 | 0.024 | 0.992
2025-10-29 | 1135 | 282 | 1440 | 7719 | 1490 | 3.85 | 3.853 | 3.872 | 3.872 | 2 | 25 | 196 | 22 | 946 | 30 | 24 | 200 | 180 | 3760 | 3750 | 0.048 | 0.023 | 1.002667
2025-10-30 | 1135 | 283 | 1440 | 7413 | 1430 | 3.85 | 3.855 | 3.864 | 3.864 | 2 | 21 | 188 | 22 | 945 | 30 | 33 | 200 | 180 | 3710 | 3810 | 0.048 | 0.023 | 0.9737533
2025-10-31 | 1135 | 284 | 1440 | 7504 | 1448 | 3.85 | 3.856 | 3.866 | 3.866 | 2 | 26 | 198 | 22 | 948 | 30 | 30 | 200 | 180 | 3610 | 3810 | 0.046 | 0.023 | 0.9475066
2025-11-01 | 1135 | 285 | 1440 | 7629 | 1492 | 3.85 | 3.85 | 3.858 | 3.858 | 3 | 26 | 170 | 22 | 948 | 35 | 48 | 200 | 190 | 3790 | 3810 | 0.046 | 0.022 | 0.9947507
2025-11-02 | 1135 | 286 | 1440 | 7540 | 1455 | 3.85 | 3.853 | 3.871 | 3.871 | 2 | 26 | 158 | 22 | 953 | 45 | 57 | 200 | 180 | 3520 | 3810 | 0.046 | 0.022 | 0.9238845
2025-11-03 | 1135 | 287 | 1440 | 7862 | 1522 | 3.85 | 3.852 | 3.874 | 3.874 | 2 | 18 | 194 | 22 | 948 | 45 | 63 | 200 | 180 | 3700 | 3810 | 0.042 | 0.021 | 0.9711286
2025-11-04 | 1135 | 288 | 1440 | 7836 | 1513 | 3.85 | 3.852 | 3.87 | 3.871 | 2 | 17 | 186 | 22 | 948 | 45 | 63 | 200 | 180 | 3700 | 3750 | 0.046 | 0.022 | 0.9866667
2025-11-05 | 1135 | 289 | 1439 | 7428 | 1433 | 3.85 | 3.856 | 3.872 | 3.872 | 3 | 16 | 171 | 22 | 949 | 45 | 63 | 200 | 180 | 3670 | 3750 | 0.051 | 0.022 | 0.9786667
2025-11-06 | 1135 | 290 | 1440 | 7601 | 1467 | 3.85 | 3.855 | 3.866 | 3.866 | 4 | 15 | 173 | 22 | 945 | 45 | 57 | 200 | 200 | 3730 | 3750 | 0.049 | 0.022 | 0.9946667
2025-11-07 | 1135 | 291 | 1440 | 7295 | 1407 | 3.85 | 3.856 | 3.867 | 3.867 | 2 | 23 | 187 | 22 | 945 | 40 | 48 | 200 | 180 | 3710 | 3750 | 0.048 | 0.021 | 0.9893333
2025-11-08 | 1135 | 292 | 1440 | 7433 | 1434 | 3.85 | 3.856 | 3.871 | 3.871 | 2 | 24 | 188 | 22 | 948 | 40 | 48 | 200 | 190 | 3810 | 3810 | 0.049 | 0.021 | 1
2025-11-09 | 1135 | 293 | 1440 | 7520 | 1451 | 3.85 | 3.857 | 3.872 | 3.872 | 2 | 16 | 195 | 22 | 947 | 40 | 33 | 200 | 190 | 3760 | 3810 | 0.047 | 0.021 | 0.9868766
2025-11-10 | 1135 | 294 | 1440 | 7379 | 1443 | 3.85 | 3.85 | 3.853 | 3.853 | 2 | 22 | 189 | 22 | 947 | 45 | 51 | 200 | 190 | 3810 | 3810 | 0.051 | 0.021 | 1
2025-11-11 | 1135 | 295 | 1440 | 7423 | 1436 | 3.85 | 3.855 | 3.87 | 3.87 | 2 | 20 | 185 | 22 | 953 | 40 | 54 | 200 | 190 | 3780 | 3810 | 0.049 | 0.021 | 0.992126
2025-11-12 | 1135 | 296 | 1440 | 7428 | 1433 | 3.85 | 3.854 | 3.858 | 3.858 | 2 | 12 | 159 | 22 | 953 | 45 | 60 | 200 | 180 | 3700 | 3750 | 0.049 | 0.021 | 0.9866667
2025-11-13 | 1135 | 297 | 1440 | 7407 | 1429 | 3.85 | 3.852 | 3.863 | 3.863 | 2 | 20 | 185 | 22 | 950 | 40 | 60 | 200 | 200 | 3770 | 3750 | 0.049 | 0.02 | 1.005333
2025-11-14 | 1135 | 298 | 1440 | 7239 | 1396 | 3.85 | 3.858 | 3.873 | 3.873 | 5 | 11 | 197 | 22 | 953 | 45 | 57 | 200 | 190 | 3780 | 3750 | 0.049 | 0.021 | 1.008
2025-11-15 | 1135 | 299 | 1440 | 7346 | 1417 | 3.85 | 3.855 | 3.866 | 3.866 | 2 | 10 | 180 | 22 | 953 | 60 | 81 | 200 | 180 | 3770 | 3750 | 0.047 | 0.021 | 1.005333
2025-11-16 | 1135 | 300 | 1440 | 7499 | 1447 | 3.85 | 3.851 | 3.86 | 3.86 | 2 | 16 | 164 | 22 | 951 | 45 | 78 | 200 | 200 | 3550 | 3750 | 0.048 | 0.021 | 0.9466667
2025-11-17 | 1135 | 301 | 1440 | 7440 | 1455 | 3.85 | 3.85 | 3.856 | 3.856 | 2 | 24 | 189 | 22 | 948 | 45 | 57 | 200 | 180 | 3770 | 3750 | 0.048 | 0.021 | 1.005333
2025-11-18 | 1135 | 302 | 1440 | 7356 | 1419 | 3.85 | 3.854 | 3.864 | 3.864 | 2 | 16 | 192 | 22 | 949 | 40 | 36 | 200 | 180 | 3800 | 3750 | 0.048 | 0.021 | 1.013333
2025-11-19 | 1135 | 303 | 1440 | 7454 | 1442 | 3.85 | 3.853 | 3.868 | 3.868 | 2 | 21 | 166 | 22 | 951 | 45 | 60 | 200 | 180 | 3810 | 3810 | 0.047 | 0.02 | 1
2025-11-20 | 1135 | 304 | 1440 | 7494 | 1446 | 3.85 | 3.86 | 3.876 | 3.876 | 2 | 20 | 204 | 22 | 948 | 45 | 60 | 200 | 190 | 3800 | 3750 | 0.047 | 0.02 | 1.013333
2025-11-21 | 1135 | 305 | 1440 | 7571 | 1461 | 3.85 | 3.854 | 3.87 | 3.87 | 2 | 19 | 188 | 22 | 947 | 40 | 57 | 200 | 180 | 3720 | 3750 | 0.046 | 0.02 | 0.992
2025-11-22 | 1135 | 306 | 1440 | 7545 | 1456 | 3.85 | 3.857 | 3.875 | 3.875 | 2 | 11 | 196 | 22 | 946 | 45 | 36 | 200 | 180 | 3830 | 3750 | 0.043 | 0.02 | 1.021333
2025-11-23 | 1135 | 307 | 1440 | 7520 | 1451 | 3.85 | 3.855 | 3.87 | 3.87 | 2 | 10 | 197 | 22 | 945 | 45 | 36 | 200 | 190 | 3800 | 3810 | 0.044 | 0.019 | 0.9973753
2025-11-24 | 1135 | 308 | 1440 | 7617 | 1470 | 3.85 | 3.853 | 3.865 | 3.865 | 2 | 12 | 175 | 22 | 947 | 35 | 39 | 200 | 190 | 3800 | 3810 | 0.046 | 0.02 | 0.9973753
2025-11-25 | 1135 | 309 | 1440 | 7415 | 1450 | 3.85 | 3.85 | 3.853 | 3.853 | 2 | 25 | 206 | 22 | 944 | 35 | 42 | 200 | 190 | 3760 | 3810 | 0.043 | 0.019 | 0.9868766
2025-11-26 | 1135 | 310 | 1440 | 7229 | 1394 | 3.85 | 3.856 | 3.873 | 3.873 | 2 | 13 | 192 | 22 | 952 | 45 | 54 | 200 | 190 | 3770 | 3810 | 0.043 | 0.019 | 0.9895013
2025-11-27 | 1135 | 311 | 1440 | 7601 | 1467 | 3.85 | 3.853 | 3.873 | 3.873 | 2 | 11 | 170 | 22 | 953 | 50 | 69 | 200 | 180 | 3700 | 3810 | 0.042 | 0.019 | 0.9711286
2025-11-28 | 1135 | 312 | 1440 | 7520 | 1451 | 3.85 | 3.854 | 3.871 | 3.871 | 2 | 16 | 190 | 22 | 951 | 45 | 66 | 200 | 190 | 3800 | 3750 | 0.046 | 0.019 | 1.013333
2025-11-29 | 1135 | 313 | 1440 | 7418 | 1431 | 3.85 | 3.856 | 3.865 | 3.865 | 2 | 25 | 208 | 22 | 947 | 40 | 42 | 200 | 190 | 3780 | 3750 | 0.046 | 0.02 | 1.008
2025-11-30 | 1135 | 314 | 1440 | 7428 | 1433 | 3.85 | 3.859 | 3.87 | 3.87 | 2 | 25 | 196 | 22 | 947 | 40 | 27 | 200 | 190 | 3770 | 3810 | 0.043 | 0.019 | 0.9895013
2025-12-01 | 1135 | 315 | 1440 | 7367 | 1421 | 3.85 | 3.858 | 3.87 | 3.87 | 2 | 10 | 152 | 22 | 954 | 40 | 54 | 230 | 200 | 3610 | 3810 | 0.045 | 0.02 | 0.9475066
2025-12-02 | 1135 | 316 | 1440 | 7058 | 1380 | 3.85 | 3.85 | 3.855 | 3.855 | 2 | 8 | 190 | 22 | 958 | 50 | 75 | 240 | 170 | 3640 | 3810 | 0.044 | 0.021 | 0.9553806
2025-12-03 | 1135 | 317 | 1440 | 7260 | 1400 | 3.85 | 3.854 | 3.86 | 3.86 | 2 | 11 | 188 | 22 | 955 | 50 | 81 | 230 | 200 | 3500 | 3690 | 0.042 | 0.02 | 0.9485095
2025-12-04 | 1135 | 318 | 1440 | 7453 | 1438 | 3.85 | 3.854 | 3.867 | 3.867 | 2 | 13 | 182 | 22 | 953 | 45 | 75 | 250 | 190 | 3710 | 3750 | 0.044 | 0.021 | 0.9893333
2025-12-05 | 1135 | 319 | 1440 | 7402 | 1428 | 3.85 | 3.852 | 3.861 | 3.861 | 2 | 17 | 182 | 22 | 948 | 40 | 66 | 230 | 190 | 3800 | 3750 | 0.049 | 0.021 | 1.013333
2025-12-06 | 1135 | 320 | 1440 | 7897 | 1525 | 3.85 | 3.854 | 3.869 | 3.869 | 3 | 21 | 195 | 22 | 947 | 30 | 36 | 230 | 210 | 3780 | 3750 | 0.045 | 0.021 | 1.008
2025-12-07 | 1135 | 321 | 1440 | 7715 | 1509 | 3.85 | 3.851 | 3.868 | 3.868 | 2 | 24 | 210 | 22 | 949 | 35 | 42 | 230 | 150 | 3780 | 3810 | 0.045 | 0.02 | 0.992126
2025-12-08 | 1135 | 322 | 1440 | 7443 | 1442 | 3.85 | 3.856 | 3.876 | 3.876 | 1 | 14 | 173 | 22 | 955 | 45 | 63 | 250 | 180 | 3780 | 3810 | 0.045 | 0.021 | 0.992126
2025-12-09 | 1135 | 323 | 1440 | 7443 | 1442 | 3.85 | 3.856 | 3.881 | 3.881 | 1 | 18 | 174 | 22 | 952 | 35 | 63 | 240 | 190 | 3600 | 3750 | 0.044 | 0.021 | 0.96
2025-12-10 | 1135 | 324 | 1440 | 7479 | 1443 | 3.85 | 3.857 | 3.86 | 3.86 | 2 | 17 | 181 | 22 | 952 | 45 | 57 | 240 | 180 | 3750 | 3750 | 0.045 | 0.021 | 1
2025-12-11 | 1135 | 325 | 1440 | 7397 | 1427 | 3.85 | 3.86 | 3.877 | 3.877 | 12 | 20 | 196 | 22 | 946 | 40 | 60 | 250 | 220 | 3760 | 3750 | 0.045 | 0.021 | 1.002667
2025-12-12 | 1135 | 326 | 1440 | 7657 | 1478 | 3.85 | 3.864 | 3.881 | 3.881 | 1 | 23 | 204 | 22 | 946 | 40 | 39 | 240 | 180 | 3830 | 3750 | 0.045 | 0.021 | 1.021333
2025-12-13 | 1135 | 327 | 1440 | 7706 | 1511 | 3.85 | 3.85 | 3.864 | 3.864 | 2 | 24 | 196 | 22 | 948 | 40 | 54 | 220 | 200 | 3820 | 3810 | 0.046 | 0.021 | 1.002625
2025-12-14 | 1135 | 328 | 1440 | 7703 | 1487 | 3.85 | 3.854 | 3.87 | 3.87 | 2 | 22 | 176 | 22 | 945 | 35 | 45 | 220 | 200 | 3870 | 3750 | 0.049 | 0.021 | 1.032
2025-12-15 | 1135 | 329 | 1440 | 7662 | 1479 | 3.85 | 3.859 | 3.878 | 3.878 | 2 | 25 | 180 | 22 | 945 | 25 | 33 | 220 | 180 | 3820 | 3810 | 0.049 | 0.021 | 1.002625
2025-12-16 | 1135 | 330 | 1440 | 7662 | 1475 | 3.85 | 3.856 | 3.87 | 3.87 | 2 | 31 | 188 | 22 | 945 | 25 | 15 | 220 | 190 | 3810 | 3810 | 0.047 | 0.021 | 1
2025-12-17 | 1135 | 331 | 1440 | 7561 | 1463 | 3.85 | 3.856 | 3.875 | 3.875 | 2 | 26 | 199 | 22 | 946 | 30 | 27 | 220 | 180 | 3890 | 3810 | 0.047 | 0.021 | 1.020997
2025-12-18 | 1135 | 332 | 1440 | 7601 | 1467 | 3.85 | 3.855 | 3.871 | 3.871 | 2 | 14 | 191 | 22 | 951 | 40 | 42 | 220 | 190 | 3800 | 3810 | 0.046 | 0.021 | 0.9973753
2025-12-19 | 1135 | 333 | 1440 | 7566 | 1460 | 3.85 | 3.855 | 3.869 | 3.869 | 2 | 24 | 178 | 22 | 950 | 35 | 48 | 220 | 200 | 3800 | 3810 | 0.049 | 0.021 | 0.9973753
2025-12-20 | 1135 | 334 | 1440 | 7297 | 1427 | 3.85 | 3.85 | 3.864 | 3.864 | 2 | 17 | 205 | 22 | 950 | 35 | 51 | 220 | 180 | 3800 | 3750 | 0.049 | 0.021 | 1.013333
2025-12-21 | 1135 | 335 | 1440 | 7688 | 1484 | 3.85 | 3.855 | 3.867 | 3.867 | 3 | 38 | 211 | 22 | 948 | 40 | 54 | 210 | 180 | 3820 | 3750 | 0.05 | 0.021 | 1.018667
2025-12-22 | 1135 | 336 | 1440 | 7489 | 1445 | 3.85 | 3.856 | 3.871 | 3.871 | 2 | 17 | 162 | 22 | 956 | 40 | 57 | 220 | 180 | 3700 | 3750 | 0.045 | 0.02 | 0.9866667
2025-12-23 | 1135 | 337 | 1440 | 7423 | 1432 | 3.85 | 3.854 | 3.863 | 3.863 | 2 | 20 | 190 | 22 | 953 | 40 | 60 | 220 | 190 | 3500 | 3750 | 0.046 | 0.021 | 0.9333333
2025-12-24 | 1135 | 338 | 1440 | 7479 | 1443 | 3.85 | 3.856 | 3.874 | 3.874 | 2 | 26 | 188 | 22 | 952 | 40 | 57 | 220 | 180 | 3520 | 3750 | 0.045 | 0.021 | 0.9386667
2025-12-25 | 1135 | 339 | 1440 | 7352 | 1422 | 3.85 | 3.855 | 3.868 | 3.868 | 4 | 21 | 154 | 22 | 951 | 40 | 63 | 220 | 190 | 3860 | 3750 | 0.044 | 0.02 | 1.029333
2025-12-26 | 1135 | 340 | 1440 | 7392 | 1426 | 3.85 | 3.854 | 3.859 | 3.859 | 2 | 18 | 172 | 22 | 953 | 40 | 57 | 220 | 190 | 3700 | 3750 | 0.045 | 0.02 | 0.9866667
2025-12-27 | 1135 | 341 | 1440 | 7321 | 1412 | 3.85 | 3.853 | 3.867 | 3.867 | 2 | 24 | 178 | 22 | 947 | 30 | 48 | 220 | 200 | 3730 | 3750 | 0.046 | 0.021 | 0.9946667
2025-12-28 | 1135 | 342 | 1440 | 7338 | 1435 | 3.853 | 3.854 | 3.871 | 3.871 | 8 | 24 | 194 | 22 | 949 | 35 | 33 | 220 | 190 | 3800 | 3750 | 0.048 | 0.021 | 1.013333
2025-12-29 | 1135 | 343 | 1440 | 7545 | 1456 | 3.855 | 3.861 | 3.874 | 3.874 | 2 | 23 | 200 | 22 | 949 | 35 | 45 | 220 | 200 | 3780 | 3810 | 0.045 | 0.02 | 0.992126
2025-12-30 | 1135 | 344 | 1440 | 7683 | 1483 | 3.855 | 3.86 | 3.878 | 3.878 | 2 | 17 | 200 | 22 | 947 | 35 | 45 | 220 | 180 | 3760 | 3810 | 0.046 | 0.021 | 0.9868766
2025-12-31 | 1135 | 345 | 1440 | 7394 | 1446 | 3.855 | 3.856 | 3.858 | 3.858 | 14 | 24 | 198 | 22 | 952 | 35 | 45 | 220 | 180 | 3730 | 3810 | 0.047 | 0.021 | 0.9790026
2026-01-01 | 1135 | 346 | 1440 | 7254 | 1399 | 3.855 | 3.86 | 3.876 | 3.876 | 2 | 21 | 189 | 22 | 953 | 45 | 60 | 220 | 180 | 3750 | 3810 | 0.046 | 0.021 | 0.984252
2026-01-02 | 1135 | 347 | 1440 | 7479 | 1443 | 3.855 | 3.859 | 3.866 | 3.866 | 2 | 15 | 204 | 22 | 947 | 45 | 54 | 220 | 180 | 3730 | 3750 | 0.048 | 0.021 | 0.9946667
2026-01-03 | 1135 | 348 | 1440 | 7571 | 1461 | 3.855 | 3.859 | 3.872 | 3.872 | 2 | 23 | 150 | 22 | 943 | 45 | 39 | 220 | 180 | 3800 | 3810 | 0.047 | 0.021 | 0.9973753
2026-01-04 | 1135 | 349 | 1440 | 7418 | 1431 | 3.855 | 3.858 | 3.873 | 3.873 | 2 | 21 | 190 | 22 | 945 | 35 | 45 | 220 | 180 | 3820 | 3810 | 0.056 | 0.023 | 1.002625
2026-01-05 | 1135 | 350 | 1440 | 7415 | 1450 | 3.855 | 3.855 | 3.859 | 3.859 | 2 | 19 | 205 | 22 | 945 | 35 | 27 | 220 | 180 | 3870 | 3810 | 0.049 | 0.022 | 1.015748
2026-01-06 | 1135 | 351 | 1440 | 7234 | 1395 | 3.855 | 3.865 | 3.88 | 3.88 | 2 | 31 | 185 | 22 | 956 | 40 | 45 | 220 | 170 | 3820 | 3810 | 0.046 | 0.021 | 1.002625
2026-01-07 | 1135 | 352 | 1440 | 7453 | 1438 | 3.855 | 3.859 | 3.877 | 3.877 | 2 | 10 | 196 | 22 | 952 | 45 | 57 | 220 | 180 | 3900 | 3810 | 0.048 | 0.022 | 1.023622
2026-01-08 | 1135 | 353 | 1440 | 7469 | 1441 | 3.855 | 3.859 | 3.868 | 3.868 | 2 | 18 | 191 | 22 | 949 | 40 | 63 | 220 | 180 | 3910 | 3750 | 0.05 | 0.023 | 1.042667
2026-01-09 | 1135 | 354 | 1440 | 7515 | 1450 | 3.855 | 3.859 | 3.873 | 3.874 | 2 | 19 | 225 | 22 | 948 | 35 | 54 | 220 | 200 | 3850 | 3750 | 0.052 | 0.023 | 1.026667
2026-01-10 | 1135 | 355 | 1440 | 7364 | 1440 | 3.855 | 3.855 | 3.862 | 3.862 | 2 | 24 | 204 | 22 | 950 | 35 | 48 | 220 | 180 | 3870 | 3750 | 0.052 | 0.023 | 1.032
2026-01-11 | 1135 | 356 | 1440 | 7101 | 1369 | 3.855 | 3.86 | 3.866 | 3.866 | 2 | 17 | 195 | 22 | 953 | 35 | 45 | 220 | 180 | 3810 | 3750 | 0.052 | 0.023 | 1.016
2026-01-12 | 1135 | 357 | 1440 | 7336 | 1419 | 3.855 | 3.858 | 3.863 | 3.863 | 2 | 15 | 194 | 22 | 952 | 35 | 48 | 220 | 190 | 3920 | 3690 | 0.056 | 0.023 | 1.062331
2026-01-13 | 1135 | 358 | 1440 | 7336 | 1415 | 3.855 | 3.859 | 3.865 | 3.865 | 2 | 15 | 204 | 22 | 951 | 40 | 59 | 220 | 170 | 3930 | 3750 | 0.054 | 0.024 | 1.048
2026-01-14 | 1135 | 359 | 1440 | 7275 | 1407 | 3.855 | 3.859 | 3.856 | 3.856 | 2 | 25 | 188 | 22 | 948 | 35 | 52 | 220 | 200 | 3900 | 3750 | 0.055 | 0.024 | 1.04
2026-01-15 | 1135 | 360 | 1440 | 7336 | 1411 | 3.855 | 3.86 | 3.868 | 3.868 | 2 | 21 | 188 | 22 | 946 | 30 | 36 | 220 | 180 | 3810 | 3750 | 0.056 | 0.025 | 1.016
2026-01-16 | 1135 | 361 | 1440 | 7088 | 1386 | 3.855 | 3.855 | 3.86 | 3.86 | 2 | 20 | 203 | 22 | 953 | 35 | 41 | 220 | 190 | 3840 | 3810 | 0.055 | 0.025 | 1.007874
2026-01-17 | 1135 | 362 | 1440 | 7265 | 1401 | 3.855 | 3.858 | 3.869 | 3.869 | 2 | 24 | 192 | 22 | 953 | 40 | 49 | 220 | 180 | 3700 | 3750 | 0.063 | 0.026 | 0.9866667
2026-01-18 | 1135 | 363 | 1440 | 7163 | 1381 | 3.855 | 3.86 | 3.864 | 3.864 | 2 | 26 | 200 | 22 | 951 | 35 | 52 | 220 | 200 | 3840 | 3750 | 0.058 | 0.026 | 1.024
2026-01-19 | 1135 | 364 | 1440 | 7474 | 1446 | 3.855 | 3.86 | 3.863 | 3.863 | 2 | 18 | 190 | 22 | 950 | 40 | 51 | 220 | 200 | 3800 | 3690 | 0.063 | 0.028 | 1.02981
2026-01-20 | 1135 | 365 | 1440 | 7489 | 1449 | 3.855 | 3.859 | 3.867 | 3.867 | 2 | 18 | 185 | 22 | 951 | 35 | 43 | 220 | 180 | 3820 | 3750 | 0.059 | 0.028 | 1.018667
2026-01-21 | 1135 | 366 | 1440 | 7443 | 1436 | 3.855 | 3.858 | 3.868 | 3.868 | 2 | 13 | 208 | 22 | 950 | 35 | 40 | 220 | 190 | 3830 | 3750 | 0.059 | 0.029 | 1.021333
2026-01-22 | 1135 | 367 | 1440 | 7290 | 1406 | 3.855 | 3.858 | 3.858 | 3.858 | 2 | 17 | 205 | 22 | 953 | 40 | 43 | 210 | 190 | 3800 | 3750 | 0.065 | 0.03 | 1.013333
2026-01-23 | 1135 | 368 | 1440 | 7435 | 1454 | 3.855 | 3.855 | 3.858 | 3.858 | 2 | 13 | 210 | 22 | 951 | 40 | 61 | 210 | 200 | 3800 | 3750 | 0.061 | 0.029 | 1.013333
2026-01-24 | 1135 | 369 | 1440 | 7372 | 1422 | 3.855 | 3.859 | 3.863 | 3.863 | 2 | 26 | 197 | 22 | 952 | 35 | 52 | 210 | 190 | 3800 | 3750 | 0.058 | 0.028 | 1.013333
2026-01-25 | 1135 | 370 | 1440 | 7571 | 1461 | 3.855 | 3.858 | 3.867 | 3.867 | 2 | 20 | 190 | 22 | 950 | 40 | 54 | 210 | 190 | 3780 | 3750 | 0.061 | 0.028 | 1.008
2026-01-26 | 1135 | 371 | 1440 | 7392 | 1426 | 3.855 | 3.859 | 3.862 | 3.862 | 2 | 24 | 198 | 22 | 953 | 40 | 66 | 210 | 190 | 3760 | 3750 | 0.064 | 0.03 | 1.002667
2026-01-27 | 1135 | 372 | 1440 | 7311 | 1410 | 3.855 | 3.862 | 3.876 | 3.876 | 2 | 17 | 201 | 22 | 950 | 45 | 60 | 220 | 190 | 3820 | 3750 | 0.061 | 0.029 | 1.018667
2026-01-28 | 1135 | 373 | 1440 | 7423 | 1432 | 3.855 | 3.86 | 3.87 | 3.87 | 2 | 14 | 189 | 22 | 952 | 50 | 75 | 220 | 180 | 3850 | 3750 | 0.061 | 0.03 | 1.026667
2026-01-29 | 1135 | 374 | 1440 | 7495 | 1450 | 3.855 | 3.859 | 3.867 | 3.867 | 2 | 20 | 199 | 22 | 952 | 50 | 75 | 220 | 180 | 4000 | 3750 | 0.058 | 0.029 | 1.066667
2026-01-30 | 1135 | 375 | 1440 | 7499 | 1447 | 3.855 | 3.859 | 3.87 | 3.87 | 2 | 12 | 190 | 22 | 952 | 45 | 64 | 220 | 190 | 3820 | 3750 | 0.065 | 0.031 | 1.018667
2026-01-31 | 1135 | 376 | 1440 | 7435 | 1458 | 3.855 | 3.855 | 3.867 | 3.9 | 2 | 21 | 179 | 22 | 950 | 35 | 55 | 220 | 170 | 3800 | 3750 | 0.062 | 0.03 | 1.013333
2026-02-01 | 1135 | 377 | 1440 | 7285 | 1405 | 3.855 | 3.863 | 3.866 | 3.865 | 2 | 11 | 179 | 22 | 958 | 50 | 64 | 220 | 180 | 3800 | 3750 | 0.06 | 0.031 | 1.013333
2026-02-02 | 1135 | 378 | 1440 | 7092 | 1371 | 3.855 | 3.86 | 3.869 | 3.869 | 2 | 9 | 177 | 22 | 958 | 50 | 70 | 210 | 190 | 3770 | 3750 | 0.056 | 0.029 | 1.005333
2026-02-03 | 1135 | 379 | 1440 | 7460 | 1459 | 3.855 | 3.855 | 3.866 | 3.866 | 2 | 8 | 164 | 22 | 962 | 60 | 85 | 210 | 200 | 3520 | 3690 | 0.058 | 0.03 | 0.9539295
2026-02-04 | 1135 | 380 | 1440 | 7448 | 1437 | 3.855 | 3.859 | 3.874 | 3.874 | 2 | 12 | 174 | 22 | 960 | 55 | 81 | 220 | 200 | 3700 | 3750 | 0.063 | 0.031 | 0.9866667
2026-02-05 | 1135 | 381 | 1440 | 7905 | 1507 | 3.855 | 3.858 | 3.872 | 3.872 | 2 | 10 | 201 | 22 | 958 | 50 | 70 | 220 | 190 | 3700 | 3750 | 0.064 | 0.031 | 0.9866667
2026-02-06 | 1135 | 382 | 1440 | 7231 | 1414 | 3.855 | 3.857 | 3.857 | 3.857 | 2 | 12 | 195 | 22 | 955 | 55 | 76 | 220 | 190 | 3700 | 3750 | 0.065 | 0.032 | 0.9866667
2026-02-07 | 1135 | 383 | 1440 | 7622 | 1471 | 3.855 | 3.859 | 3.864 | 3.864 | 2 | 12 | 194 | 22 | 950 | 55 | 73 | 220 | 180 | 3700 | 3750 | 0.068 | 0.033 | 0.9866667
2026-02-08 | 1135 | 384 | 1440 | 7828 | 1442 | 3.855 | 3.855 | 3.866 | 3.866 | 2 | 15 | 163 | 22 | 950 | 40 | 52 | 220 | 180 | 3750 | 3750 | 0.066 | 0.032 | 1
2026-02-09 | 1135 | 385 | 1440 | 7535 | 1454 | 3.855 | 3.862 | 3.873 | 3.873 | 4 | 19 | 188 | 22 | 953 | 40 | 58 | 210 | 190 | 3710 | 3750 | 0.068 | 0.032 | 0.9893333
2026-02-10 | 1135 | 386 | 1440 | 7662 | 1479 | 3.855 | 3.86 | 3.869 | 3.869 | 2 | 14 | 188 | 22 | 947 | 35 | 42 | 210 | 200 | 3750 | 3750 | 0.072 | 0.033 | 1
2026-02-11 | 1135 | 387 | 1440 | 7846 | 1515 | 3.855 | 3.859 | 3.87 | 3.87 | 2 | 21 | 191 | 22 | 948 | 35 | 40 | 210 | 200 | 3770 | 3810 | 0.067 | 0.032 | 0.9895013
2026-02-12 | 1135 | 388 | 1440 | 7780 | 1502 | 3.855 | 3.86 | 3.852 | 3.852 | 2 | 15 | 183 | 22 | 956 | 45 | 55 | 210 | 180 | 3750 | 3810 | 0.068 | 0.031 | 0.984252
2026-02-13 | 1135 | 389 | 1440 | 7552 | 1477 | 3.855 | 3.855 | 3.866 | 3.868 | 2 | 10 | 166 | 22 | 956 | 45 | 64 | 210 | 200 | 3700 | 3810 | 0.072 | 0.033 | 0.9711286
2026-02-14 | 1135 | 390 | 1440 | 7168 | 1382 | 3.855 | 3.858 | 3.858 | 3.858 | 2 | 13 | 175 | 22 | 958 | 45 | 63 | 210 | 200 | 3700 | 3750 | 0.075 | 0.034 | 0.9866667
2026-02-15 | 1135 | 391 | 1440 | 7367 | 1421 | 3.855 | 3.858 | 3.865 | 3.865 | 2 | 14 | 175 | 22 | 951 | 45 | 63 | 210 | 200 | 3710 | 3690 | 0.072 | 0.032 | 1.00542
2026-02-16 | 1135 | 392 | 1440 | 7683 | 1483 | 3.855 | 3.858 | 3.87 | 3.87 | 2 | 25 | 186 | 22 | 949 | 35 | 60 | 220 | 200 | 3750 | 3750 | 0.076 | 0.033 | 1
2026-02-17 | 1135 | 393 | 1440 | 7695 | 1509 | 3.855 | 3.855 | 3.872 | 3.871 | 2 | 21 | 155 | 22 | 954 | 40 | 57 | 210 | 190 | 3730 | 3750 | 0.087 | 0.035 | 0.9946667
2026-02-18 | 1135 | 394 | 1440 | 7581 | 1463 | 3.855 | 3.859 | 3.866 | 3.866 | 2 | 16 | 181 | 22 | 956 | 45 | 60 | 210 | 190 | 3750 | 3750 | 0.071 | 0.032 | 1
2026-02-19 | 1135 | 395 | 1440 | 7617 | 1470 | 3.855 | 3.859 | 3.87 | 3.87 | 2 | 16 | 180 | 22 | 951 | 45 | 72 | 210 | 200 | 3770 | 3750 | 0.075 | 0.032 | 1.005333
2026-02-20 | 1135 | 396 | 1440 | 7690 | 1504 | 3.855 | 3.855 | 3.857 | 3.857 | 2 | 14 | 196 | 22 | 949 | 45 | 69 | 210 | 200 | 3720 | 3750 | 0.077 | 0.032 | 0.992
2026-02-21 | 1135 | 397 | 1440 | 7423 | 1432 | 3.855 | 3.858 | 3.865 | 3.865 | 2 | 25 | 174 | 22 | 950 | 45 | 66 | 210 | 200 | 3700 | 3750 | 0.085 | 0.033 | 0.9866667
2026-02-22 | 1135 | 398 | 1440 | 7199 | 1392 | 3.855 | 3.859 | 3.862 | 3.862 | 1 | 15 | 202 | 22 | 947 | 45 | 58 | 220 | 190 | 3750 | 3750 | 0.079 | 0.033 | 1
2026-02-23 | 1135 | 399 | 1440 | 7347 | 1421 | 3.855 | 3.859 | 3.859 | 3.859 | 2 | 24 | 183 | 22 | 944 | 40 | 45 | 220 | 180 | 3750 | 3750 | 0.087 | 0.035 | 1
2026-02-24 | 1135 | 400 | 1440 | 7331 | 1414 | 3.855 | 3.861 | 3.87 | 3.87 | 2 | 19 | 198 | 22 | 949 | 40 | 33 | 210 | 190 | 3760 | 3810 | 0.085 | 0.034 | 0.9868766
2026-02-25 | 1135 | 401 | 1439 | 7071 | 1363 | 3.855 | 3.862 | 3.86 | 3.86 | 9 | 13 | 176 | 22 | 955 | 45 | 51 | 220 | 190 | 3780 | 3810 | 0.083 | 0.033 | 0.992126
2026-02-26 | 1135 | 402 | 1440 | 7163 | 1385 | 3.855 | 3.86 | 3.861 | 3.861 | 2 | 13 | 178 | 22 | 958 | 60 | 72 | 220 | 170 | 3800 | 3750 | 0.079 | 0.032 | 1.013333
2026-02-27 | 1135 | 403 | 1440 | 7256 | 1419 | 3.855 | 3.855 | 3.857 | 3.857 | 2 | 15 | 198 | 22 | 956 | 60 | 87 | 210 | 190 | 3720 | 3690 | 0.078 | 0.033 | 1.00813
2026-02-28 | 1135 | 404 | 1440 | 7187 | 1370 | 3.855 | 3.866 | 3.878 | 3.878 | 2 | 11 | 186 | 22 | 957 | 55 | 78 | 210 | 190 | 3500 | 3690 | 0.083 | 0.034 | 0.9485095
2026-03-01 | 1135 | 405 | 1440 | 7262 | 1420 | 3.855 | 3.855 | 3.864 | 3.864 | 2 | 12 | 166 | 22 | 955 | 55 | 85 | 210 | 190 | 3730 | 3690 | 0.09 | 0.038 | 1.01084
2026-03-02 | 1135 | 406 | 1440 | 7657 | 1478 | 3.855 | 3.86 | 3.87 | 3.87 | 2 | 26 | 187 | 22 | 953 | 40 | 64 | 210 | 200 | 3770 | 3750 | 0.088 | 0.037 | 1.005333
2026-03-03 | 1135 | 407 | 1440 | 7828 | 1442 | 3.855 | 3.855 | 3.874 | 3.874 | 4 | 22 | 182 | 22 | 952 | 45 | 61 | 210 | 170 | 3760 | 3750 | 0.087 | 0.036 | 1.002667
2026-03-04 | 1135 | 408 | 1440 | 7627 | 1472 | 3.855 | 3.859 | 3.878 | 3.878 | 2 | 26 | 183 | 22 | 952 | 40 | 58 | 220 | 190 | 3820 | 3750 | 0.079 | 0.035 | 1.018667
2026-03-05 | 1135 | 409 | 1440 | 7606 | 1468 | 3.855 | 3.859 | 3.871 | 3.871 | 2 | 21 | 180 | 22 | 952 | 45 | 67 | 210 | 190 | 3760 | 3750 | 0.086 | 0.038 | 1.002667
2026-03-06 | 1135 | 410 | 1440 | 7346 | 1417 | 3.855 | 3.86 | 3.869 | 3.869 | 2 | 19 | 177 | 22 | 948 | 45 | 55 | 210 | 180 | 3750 | 3750 | 0.082 | 0.038 | 1
2026-03-07 | 1135 | 411 | 1440 | 7093 | 1387 | 3.855 | 3.855 | 3.867 | 3.867 | 2 | 19 | 177 | 22 | 947 | 40 | 58 | 220 | 180 | 3910 | 3810 | 0.083 | 0.037 | 1.026247
2026-03-08 | 1135 | 412 | 1440 | 7194 | 1391 | 3.855 | 3.859 | 3.869 | 3.869 | 2 | 24 | 188 | 22 | 947 | 40 | 36 | 220 | 190 | 3920 | 3750 | 0.085 | 0.039 | 1.045333
2026-03-09 | 1135 | 413 | 1440 | 7627 | 1476 | 3.855 | 3.859 | 3.88 | 3.88 | 2 | 22 | 193 | 22 | 951 | 45 | 52 | 220 | 180 | 3830 | 3750 | 0.087 | 0.04 | 1.021333
2026-03-10 | 1135 | 414 | 1440 | 7598 | 1486 | 3.855 | 3.855 | 3.855 | 3.855 | 2 | 20 | 188 | 22 | 951 | 45 | 63 | 220 | 180 | 3820 | 3810 | 0.084 | 0.038 | 1.002625
2026-03-11 | 1135 | 415 | 1440 | 7188 | 1382 | 3.855 | 3.855 | 3.863 | 3.863 | 2 | 20 | 188 | 22 | 958 | 50 | 67 | 210 | 180 | 3830 | 3750 | 0.088 | 0.041 | 1.021333
2026-03-12 | 1135 | 416 | 1440 | 7105 | 1442 | 3.855 | 3.862 | 3.877 | 3.877 | 2 | 28 | 198 | 22 | 953 | 45 | 61 | 210 | 170 | 3790 | 3690 | 0.088 | 0.041 | 1.0271
2026-03-13 | 1135 | 417 | 1440 | 7440 | 1455 | 3.855 | 3.855 | 3.865 | 3.865 | 2 | 18 | 184 | 22 | 953 | 50 | 82 | 220 | 170 | 3800 | 3690 | 0.085 | 0.041 | 1.02981
2026-03-14 | 1135 | 418 | 1440 | 7443 | 1436 | 3.855 | 3.862 | 3.874 | 3.874 | 2 | 17 | 195 | 22 | 952 | 45 | 70 | 220 | 190 | 3820 | 3750 | 0.084 | 0.041 | 1.018667
2026-03-15 | 1135 | 419 | 1440 | 7593 | 1485 | 3.855 | 3.855 | 3.852 | 3.852 | 2 | 14 | 194 | 22 | 951 | 45 | 69 | 210 | 200 | 3800 | 3750 | 0.088 | 0.04 | 1.013333
2026-03-16 | 1135 | 420 | 1440 | 7520 | 1451 | 3.855 | 3.86 | 3.875 | 3.875 | 2 | 22 | 194 | 22 | 951 | 45 | 63 | 210 | 190 | 3800 | 3750 | 0.088 | 0.041 | 1.013333
2026-03-17 | 1135 | 421 | 1440 | 7520 | 1451 | 3.855 | 3.859 | 3.874 | 3.874 | 2 | 23 | 149 | 22 | 948 | 40 | 57 | 210 | 200 | 3770 | 3750 | 0.088 | 0.041 | 1.005333
2026-03-18 | 1135 | 422 | 1440 | 7336 | 1419 | 3.855 | 3.861 | 3.87 | 3.87 | 2 | 18 | 156 | 22 | 948 | 40 | 58 | 220 | 200 | 3720 | 3750 | 0.091 | 0.041 | 0.992
2026-03-19 | 1135 | 423 | 1440 | 7209 | 1390 | 3.855 | 3.86 | 3.873 | 3.873 | 2 | 19 | 188 | 22 | 951 | 50 | 58 | 210 | 180 | 3720 | 3750 | 0.089 | 0.04 | 0.992
2026-03-20 | 1135 | 424 | 1440 | 7301 | 1412 | 3.855 | 3.861 | 3.884 | 3.884 | 2 | 26 | 167 | 22 | 951 | 50 | 75 | 210 | 180 | 3020 | 3750 | 0.085 | 0.04 | 0.8053333
2026-03-21 | 1135 | 425 | 1440 | 7430 | 1453 | 3.855 | 3.855 | 3.853 | 3.853 | 2 | 13 | 184 | 22 | 948 | 45 | 70 | 220 | 190 | 3770 | 3750 | 0.084 | 0.04 | 1.005333
2026-03-22 | 1135 | 426 | 1440 | 7566 | 1460 | 3.855 | 3.859 | 3.868 | 3.868 | 1 | 16 | 188 | 22 | 945 | 45 | 58 | 220 | 180 | 3750 | 3750 | 0.084 | 0.039 | 1
2026-03-23 | 1135 | 427 | 1440 | 7265 | 1401 | 3.855 | 3.86 | 3.87 | 3.87 | 2 | 21 | 194 | 22 | 948 | 35 | 46 | 220 | 190 | 3790 | 3750 | 0.082 | 0.04 | 1.010667
2026-03-24 | 1135 | 428 | 1440 | 7657 | 1478 | 3.855 | 3.863 | 3.872 | 3.872 | 2 | 13 | 200 | 22 | 945 | 40 | 37 | 210 | 180 | 3780 | 3750 | 0.091 | 0.042 | 1.008
2026-03-25 | 1135 | 429 | 1440 | 7499 | 1447 | 3.855 | 3.859 | 3.874 | 3.874 | 2 | 18 | 168 | 22 | 952 | 40 | 45 | 210 | 190 | 3510 | 3810 | 0.082 | 0.039 | 0.9212598
2026-03-26 | 1135 | 430 | 1440 | 7460 | 1459 | 3.855 | 3.855 | 3.877 | 3.877 | 2 | 12 | 168 | 22 | 950 | 45 | 60 | 210 | 200 | 3700 | 3810 | 0.079 | 0.038 | 0.9711286
2026-03-27 | 1135 | 431 | 1407 | 7195 | 1407 | 3.855 | 3.855 | 3.848 | 3.847 | 2 | 14 | 182 | 22 | 951 | 45 | 63 | 210 | 190 | 3720 | 3750 | 0.081 | 0.038 | 0.992
2026-03-28 | 1135 | 432 | 1441 | 7201 | 1369 | 3.855 | 3.86 | 3.866 | 3.866 | 2 | 9 | 171 | 22 | 955 | 50 | 66 | 210 | 190 | 3520 | 3720 | 0.083 | 0.041 | 0.9462366
2026-03-29 | 1135 | 433 | 1440 | 7251 | 1418 | 3.855 | 3.855 | 3.867 | 3.867 | 2 | 16 | 172 | 22 | 949 | 45 | 67 | 210 | 190 | 3620 | 3690 | 0.082 | 0.039 | 0.9810298
2026-03-30 | 1135 | 434 | 1440 | 7464 | 1440 | 3.855 | 3.86 | 3.866 | 3.866 | 2 | 23 | 183 | 22 | 951 | 45 | 63 | 220 | 200 | 3720 | 3750 | 0.079 | 0.038 | 0.992
2026-03-31 | 1135 | 435 | 1440 | 7499 | 1447 | 3.855 | 3.86 | 3.869 | 3.869 | 2 | 17 | 209 | 22 | 948 | 40 | 60 | 220 | 190 | 3760 | 3750 | 0.085 | 0.041 | 1.002667
2026-04-01 | 1135 | 436 | 1439 | 7492 | 1426 | 3.855 | 3.86 | 3.878 | 3.878 | 2 | 23 | 207 | 22 | 949 | 45 | 60 | 220 | 190 | 3770 | 3750 | 0.083 | 0.04 | 1.005333
2026-04-02 | 1135 | 437 | 1441 | 7211 | 1414 | 3.857 | 3.857 | 3.873 | 3.873 | 2 | 27 | 185 | 22 | 945 | 40 | 52 | 210 | 180 | 3730 | 3750 | 0.084 | 0.04 | 0.9946667
2026-04-03 | 1135 | 438 | 1440 | 7272 | 1426 | 3.86 | 3.86 | 3.862 | 3.862 | 2 | 21 | 200 | 22 | 943 | 40 | 28 | 220 | 180 | 3820 | 3750 | 0.086 | 0.042 | 1.018667
2026-04-04 | 1135 | 439 | 1440 | 7351 | 1418 | 3.86 | 3.864 | 3.877 | 3.877 | 2 | 25 | 180 | 22 | 951 | 45 | 45 | 220 | 170 | 3820 | 3810 | 0.083 | 0.041 | 1.002625
2026-04-05 | 1135 | 440 | 1440 | 7380 | 1404 | 3.86 | 3.864 | 3.871 | 3.871 | 2 | 18 | 184 | 22 | 945 | 40 | 45 | 220 | 180 | 3850 | 3810 | 0.082 | 0.042 | 1.010499
2026-04-06 | 1135 | 441 | 1439 | 7418 | 1431 | 3.86 | 3.87 | 3.883 | 3.883 | 2 | 25 | 195 | 22 | 944 | 40 | 37 | 220 | 190 | 3860 | 3810 | 0.082 | 0.042 | 1.013123
2026-04-07 | 1135 | 442 | 1441 | 7328 | 1433 | 3.86 | 3.86 | 3.873 | 3.873 | 2 | 20 | 183 | 22 | 945 | 40 | 48 | 210 | 170 | 3760 | 3810 | 0.085 | 0.043 | 0.9868766
2026-04-08 | 1135 | 443 | 1440 | 7237 | 1376 | 3.86 | 3.874 | 3.887 | 3.887 | 2 | 18 | 191 | 22 | 949 | 50 | 58 | 210 | 180 | 3790 | 3810 | 0.084 | 0.042 | 0.9947507
2026-04-09 | 1135 | 444 | 1440 | 7443 | 1357 | 3.86 | 3.86 | 3.868 | 3.868 | 2 | 21 | 188 | 22 | 948 | 45 | 66 | 210 | 200 | 3800 | 3810 | 0.089 | 0.043 | 0.9973753
2026-04-10 | 1135 | 445 | 1439 | 7478 | 1439 | 3.86 | 3.866 | 3.875 | 3.875 | 2 | 12 | 188 | 22 | 944 | 40 | 52 | 210 | 190 | 3760 | 3750 | 0.091 | 0.044 | 1.002667
2026-04-11 | 1135 | 446 | 1440 | 7430 | 1457 | 3.86 | 3.86 | 3.869 | 3.869 | 2 | 22 | 170 | 22 | 949 | 45 | 52 | 210 | 180 | 3700 | 3750 | 0.087 | 0.044 | 0.9866667
2026-04-12 | 1135 | 447 | 1441 | 7040 | 1357 | 3.86 | 3.864 | 3.878 | 3.878 | 2 | 15 | 189 | 22 | 953 | 45 | 58 | 210 | 170 | 3720 | 3810 | 0.084 | 0.043 | 0.976378
2026-04-13 | 1135 | 448 | 1440 | 7270 | 1406 | 3.86 | 3.864 | 3.875 | 3.875 | 2 | 20 | 175 | 22 | 951 | 45 | 60 | 210 | 190 | 3530 | 3750 | 0.09 | 0.044 | 0.9413333
2026-04-14 | 1135 | 449 | 1440 | 7469 | 1441 | 3.86 | 3.865 | 3.878 | 3.878 | 2 | 27 | 175 | 22 | 952 | 45 | 67 | 210 | 190 | 3720 | 3750 | 0.089 | 0.044 | 0.992
2026-04-15 | 1135 | 450 | 1439 | 7433 | 1438 | 3.86 | 3.865 | 3.876 | 3.876 | 2 | 20 | 161 | 22 | 946 | 40 | 60 | 210 | 180 | 3780 | 3750 | 0.079 | 0.04 | 1.008
2026-04-16 | 1135 | 451 | 1440 | 7423 | 1432 | 3.86 | 3.866 | 3.876 | 3.876 | 2 | 29 | 198 | 22 | 943 | 40 | 45 | 210 | 190 | 3760 | 3750 | 0.084 | 0.042 | 1.002667
2026-04-17 | 1135 | 452 | 1441 | 7448 | 1437 | 3.86 | 3.867 | 3.884 | 3.884 | 2 | 25 | 166 | 22 | 943 | 40 | 45 | 210 | 180 | 3760 | 3810 | 0.081 | 0.042 | 0.9868766
2026-04-18 | 1135 | 453 | 1440 | 7506 | 1468 | 3.86 | 3.86 | 3.865 | 3.865 | 2 | 19 | 173 | 22 | 947 | 45 | 55 | 210 | 190 | 3760 | 3810 | 0.081 | 0.041 | 0.9868766
2026-04-19 | 1135 | 454 | 1440 | 7607 | 1472 | 3.86 | 3.865 | 3.879 | 3.879 | 2 | 20 | 173 | 22 | 950 | 45 | 61 | 210 | 180 | 3760 | 3810 | 0.077 | 0.039 | 0.9868766
2026-04-20 | 1135 | 455 | 1439 | 7336 | 1419 | 3.86 | 3.864 | 3.877 | 3.877 | 2 | 18 | 204 | 22 | 950 | 50 | 67 | 220 | 190 | 3760 | 3810 | 0.078 | 0.04 | 0.9868766
2026-04-21 | 1135 | 456 | 1440 | 7520 | 1451 | 3.86 | 3.866 | 3.871 | 3.871 | 2 | 20 | 191 | 22 | 949 | 45 | 72 | 220 | 190 | 3730 | 3750 | 0.077 | 0.041 | 0.9946667
2026-04-22 | 1135 | 457 | 1441 | 7555 | 1458 | 3.86 | 3.865 | 3.881 | 3.881 | 2 | 25 | 207 | 22 | 945 | 45 | 51 | 220 | 190 | 3700 | 3750 | 0.08 | 0.041 | 0.9866667
2026-04-23 | 1135 | 458 | 1440 | 7251 | 1418 | 3.86 | 3.86 | 3.871 | 3.871 | 6 | 24 | 147 | 22 | 945 | 45 | 52 | 220 | 190 | 3750 | 3810 | 0.076 | 0.04 | 0.984252
2026-04-24 | 1135 | 459 | 1440 | 7316 | 1415 | 3.86 | 3.864 | 3.875 | 3.875 | 2 | 21 | 166 | 22 | 944 | 45 | 45 | 220 | 190 | 3750 | 3810 | 0.077 | 0.04 | 0.984252
2026-04-25 | 1135 | 460 | 1439 | 7701 | 1467 | 3.86 | 3.867 | 3.883 | 3.883 | 2 | 23 | 188 | 22 | 942 | 40 | 52 | 220 | 190 | 3870 | 3810 | 0.078 | 0.04 | 1.015748
2026-04-27 | 1135 | 461 | 1440 | 7578 | 1482 | 3.86 | 3.86 | 3.876 | 3.876 | 2 | 27 | 190 | 22 | 940 | 30 | 36 | 220 | 180 | 3920 | 3750 | 0.077 | 0.04 | 1.045333
2026-04-28 | 1135 | 463 | 1440 | 7719 | 1490 | 3.86 | 3.866 | 3.897 | 3.897 | 2 | 25 | 185 | 22 | 949 | 40 | 31 | 210 | 180 | 3730 | 3810 | 0.072 | 0.038 | 0.9790026
2025-10-01 | 1136 | 582 | 1440 | 7576 | 1466 | 3.85 | 3.852 | 3.867 | 3.868 | 2 | 24 | 215 | 22 | 950 | 40 | 37 | 200 | 190 | 3850 | 3810 | 0.042 | 0.026 | 1.010499
2025-10-02 | 1136 | 583 | 1440 | 7777 | 1525 | 3.85 | 3.85 | 3.866 | 3.866 | 2 | 21 | 220 | 22 | 949 | 35 | 55 | 200 | 180 | 3850 | 3810 | 0.042 | 0.026 | 1.010499
2025-10-03 | 1136 | 584 | 1440 | 7499 | 1447 | 3.85 | 3.851 | 3.862 | 3.862 | 2 | 25 | 205 | 22 | 947 | 30 | 49 | 200 | 180 | 3860 | 3810 | 0.039 | 0.025 | 1.013123
2025-10-04 | 1136 | 585 | 1440 | 7555 | 1458 | 3.85 | 3.855 | 3.865 | 3.865 | 2 | 16 | 203 | 22 | 953 | 50 | 62 | 200 | 190 | 3830 | 3750 | 0.042 | 0.026 | 1.021333
2025-10-05 | 1136 | 586 | 1440 | 7356 | 1419 | 3.85 | 3.857 | 3.862 | 3.862 | 2 | 19 | 187 | 22 | 953 | 50 | 71 | 200 | 200 | 3750 | 3810 | 0.037 | 0.025 | 0.984252
2025-10-06 | 1136 | 587 | 1440 | 7397 | 1427 | 3.85 | 3.854 | 3.856 | 3.856 | 2 | 15 | 218 | 22 | 947 | 40 | 65 | 200 | 200 | 3930 | 3750 | 0.035 | 0.025 | 1.048
2025-10-07 | 1136 | 588 | 1440 | 7627 | 1472 | 3.85 | 3.853 | 3.862 | 3.862 | 2 | 16 | 207 | 22 | 950 | 40 | 43 | 200 | 200 | 3860 | 3750 | 0.04 | 0.026 | 1.029333
2025-10-08 | 1136 | 589 | 1440 | 7282 | 1424 | 3.85 | 3.85 | 3.859 | 3.857 | 2 | 23 | 235 | 22 | 953 | 45 | 65 | 200 | 180 | 3800 | 3750 | 0.038 | 0.026 | 1.013333
2025-10-09 | 1136 | 590 | 1440 | 7602 | 1471 | 3.85 | 3.855 | 3.85 | 3.854 | 2 | 11 | 206 | 22 | 953 | 50 | 74 | 200 | 200 | 3810 | 3750 | 0.039 | 0.027 | 1.016
2025-10-10 | 1136 | 591 | 1440 | 7280 | 1404 | 3.85 | 3.855 | 3.86 | 3.86 | 2 | 13 | 195 | 22 | 953 | 50 | 80 | 200 | 180 | 3700 | 3690 | 0.035 | 0.026 | 1.00271
2025-10-11 | 1136 | 592 | 1440 | 7515 | 1450 | 3.85 | 3.854 | 3.865 | 3.865 | 2 | 25 | 202 | 22 | 953 | 50 | 80 | 200 | 200 | 3820 | 3750 | 0.034 | 0.026 | 1.018667
2025-10-12 | 1136 | 593 | 1440 | 7690 | 1504 | 3.85 | 3.85 | 3.863 | 3.863 | 2 | 18 | 201 | 22 | 953 | 45 | 80 | 200 | 200 | 3870 | 3750 | 0.031 | 0.026 | 1.032
2025-10-13 | 1136 | 594 | 1440 | 7724 | 1491 | 3.85 | 3.855 | 3.867 | 3.867 | 2 | 17 | 205 | 22 | 953 | 50 | 65 | 200 | 190 | 3820 | 3750 | 0.03 | 0.025 | 1.018667
2025-10-14 | 1136 | 595 | 1440 | 7836 | 1513 | 3.85 | 3.856 | 3.877 | 3.877 | 2 | 18 | 205 | 22 | 953 | 50 | 77 | 200 | 190 | 3820 | 3750 | 0.03 | 0.024 | 1.018667
2025-10-15 | 1136 | 596 | 1440 | 7780 | 1502 | 3.85 | 3.854 | 3.869 | 3.869 | 2 | 28 | 199 | 22 | 951 | 45 | 65 | 200 | 180 | 3820 | 3750 | 0.031 | 0.025 | 1.018667
2025-10-16 | 1136 | 597 | 1440 | 7708 | 1488 | 3.85 | 3.854 | 3.864 | 3.864 | 2 | 28 | 215 | 22 | 948 | 40 | 58 | 200 | 180 | 3840 | 3750 | 0.032 | 0.026 | 1.024
2025-10-17 | 1136 | 598 | 1440 | 7576 | 1462 | 3.85 | 3.858 | 3.868 | 3.868 | 1 | 25 | 216 | 22 | 947 | 30 | 49 | 200 | 190 | 3830 | 3750 | 0.028 | 0.023 | 1.021333
2025-10-18 | 1136 | 599 | 1440 | 7693 | 1485 | 3.85 | 3.856 | 3.882 | 3.882 | 2 | 28 | 220 | 22 | 951 | 40 | 46 | 200 | 200 | 3710 | 3750 | 0.031 | 0.024 | 0.9893333
2025-10-19 | 1136 | 600 | 1440 | 7351 | 1418 | 3.85 | 3.856 | 3.873 | 3.873 | 2 | 22 | 193 | 22 | 953 | 45 | 62 | 200 | 180 | 3710 | 3810 | 0.031 | 0.023 | 0.9737533
2025-10-20 | 1136 | 601 | 1440 | 7515 | 1450 | 3.85 | 3.854 | 3.872 | 3.872 | 2 | 12 | 194 | 22 | 952 | 45 | 71 | 200 | 200 | 3710 | 3750 | 0.028 | 0.023 | 0.9893333
2025-10-21 | 1136 | 602 | 1440 | 7520 | 1451 | 3.85 | 3.855 | 3.87 | 3.87 | 1 | 14 | 183 | 22 | 952 | 45 | 68 | 200 | 190 | 3730 | 3750 | 0.028 | 0.022 | 0.9946667
2025-10-22 | 1136 | 603 | 1439 | 7662 | 1479 | 3.85 | 3.853 | 3.858 | 3.858 | 2 | 18 | 235 | 22 | 945 | 40 | 65 | 200 | 190 | 3820 | 3750 | 0.028 | 0.022 | 1.018667
2025-10-23 | 1136 | 604 | 1440 | 7690 | 1504 | 3.85 | 3.85 | 3.86 | 3.86 | 2 | 21 | 183 | 22 | 949 | 35 | 58 | 200 | 190 | 3820 | 3750 | 0.028 | 0.022 | 1.018667
2025-10-24 | 1136 | 605 | 1440 | 7602 | 1471 | 3.85 | 3.862 | 3.88 | 3.88 | 7 | 23 | 205 | 22 | 952 | 40 | 55 | 200 | 190 | 3830 | 3750 | 0.027 | 0.022 | 1.021333
2025-10-25 | 1136 | 606 | 1440 | 7693 | 1485 | 3.85 | 3.854 | 3.869 | 3.869 | 6 | 16 | 193 | 22 | 952 | 45 | 65 | 200 | 190 | 3710 | 3750 | 0.027 | 0.022 | 0.9893333
2025-10-26 | 1136 | 607 | 1440 | 7642 | 1475 | 3.85 | 3.856 | 3.872 | 3.872 | 13 | 22 | 208 | 22 | 947 | 40 | 49 | 200 | 190 | 3700 | 3750 | 0.027 | 0.022 | 0.9866667
2025-10-27 | 1136 | 608 | 1440 | 7802 | 1526 | 3.85 | 3.85 | 3.867 | 3.867 | 2 | 14 | 193 | 22 | 953 | 40 | 49 | 200 | 180 | 3720 | 3810 | 0.025 | 0.021 | 0.976378
2025-10-28 | 1136 | 609 | 1440 | 7744 | 1495 | 3.85 | 3.856 | 3.865 | 3.864 | 2 | 12 | 177 | 22 | 946 | 40 | 62 | 200 | 190 | 3710 | 3750 | 0.028 | 0.021 | 0.9893333
2025-10-29 | 1136 | 610 | 1440 | 7627 | 1472 | 3.85 | 3.854 | 3.862 | 3.862 | 2 | 12 | 163 | 22 | 952 | 40 | 52 | 200 | 180 | 3610 | 3810 | 0.024 | 0.021 | 0.9475066
2025-10-30 | 1136 | 611 | 1440 | 7637 | 1474 | 3.85 | 3.855 | 3.863 | 3.863 | 2 | 12 | 183 | 22 | 950 | 45 | 55 | 200 | 180 | 3630 | 3750 | 0.025 | 0.021 | 0.968
2025-10-31 | 1136 | 612 | 1440 | 7710 | 1508 | 3.85 | 3.85 | 3.859 | 3.859 | 2 | 19 | 206 | 22 | 948 | 40 | 65 | 200 | 190 | 3810 | 3750 | 0.025 | 0.021 | 1.016
2025-11-01 | 1136 | 613 | 1440 | 7854 | 1497 | 3.85 | 3.866 | 3.885 | 3.885 | 2 | 26 | 191 | 22 | 951 | 40 | 49 | 200 | 180 | 3750 | 3750 | 0.025 | 0.02 | 1
2025-11-02 | 1136 | 614 | 1440 | 7887 | 1527 | 3.85 | 3.857 | 3.867 | 3.867 | 2 | 21 | 208 | 22 | 949 | 45 | 58 | 200 | 180 | 3770 | 3750 | 0.025 | 0.02 | 1.005333
2025-11-03 | 1136 | 615 | 1440 | 7948 | 1535 | 3.85 | 3.852 | 3.87 | 3.87 | 2 | 18 | 226 | 22 | 951 | 45 | 58 | 200 | 180 | 3800 | 3750 | 0.025 | 0.02 | 1.013333
2025-11-04 | 1136 | 616 | 1440 | 7879 | 1541 | 3.85 | 3.85 | 3.862 | 3.862 | 2 | 21 | 175 | 22 | 950 | 45 | 68 | 200 | 180 | 3800 | 3750 | 0.025 | 0.02 | 1.013333
2025-11-05 | 1136 | 617 | 1439 | 7688 | 1484 | 3.85 | 3.856 | 3.871 | 3.869 | 2 | 17 | 197 | 22 | 953 | 45 | 65 | 200 | 180 | 3780 | 3750 | 0.025 | 0.02 | 1.008
2025-11-06 | 1136 | 618 | 1440 | 7387 | 1425 | 3.85 | 3.855 | 3.862 | 3.862 | 2 | 23 | 186 | 22 | 951 | 45 | 62 | 200 | 180 | 3770 | 3750 | 0.025 | 0.02 | 1.005333
2025-11-07 | 1136 | 619 | 1440 | 7627 | 1472 | 3.85 | 3.855 | 3.863 | 3.863 | 5 | 21 | 203 | 22 | 949 | 40 | 58 | 200 | 200 | 3750 | 3750 | 0.028 | 0.021 | 1
2025-11-08 | 1136 | 620 | 1440 | 7591 | 1465 | 3.85 | 3.851 | 3.859 | 3.859 | 2 | 23 | 208 | 22 | 948 | 40 | 62 | 200 | 190 | 3800 | 3750 | 0.03 | 0.021 | 1.013333
2025-11-09 | 1136 | 621 | 1440 | 7698 | 1486 | 3.85 | 3.859 | 3.869 | 3.869 | 7 | 30 | 217 | 22 | 943 | 40 | 49 | 200 | 190 | 3800 | 3750 | 0.031 | 0.021 | 1.013333
2025-11-10 | 1136 | 622 | 1440 | 7675 | 1501 | 3.85 | 3.85 | 3.864 | 3.869 | 2 | 24 | 232 | 22 | 945 | 40 | 49 | 200 | 190 | 3860 | 3810 | 0.031 | 0.021 | 1.013123
2025-11-11 | 1136 | 623 | 1440 | 7494 | 1446 | 3.85 | 3.855 | 3.871 | 3.871 | 1 | 23 | 188 | 22 | 953 | 40 | 40 | 200 | 180 | 3800 | 3810 | 0.029 | 0.02 | 0.9973753
2025-11-12 | 1136 | 624 | 1440 | 7652 | 1477 | 3.85 | 3.855 | 3.871 | 3.871 | 10 | 11 | 186 | 22 | 946 | 45 | 52 | 200 | 190 | 3760 | 3810 | 0.029 | 0.021 | 0.9868766
2025-11-13 | 1136 | 625 | 1440 | 7777 | 1521 | 3.85 | 3.85 | 3.87 | 3.87 | 2 | 16 | 197 | 22 | 949 | 40 | 52 | 200 | 200 | 3720 | 3810 | 0.029 | 0.02 | 0.976378
2025-11-14 | 1136 | 626 | 1440 | 7793 | 1485 | 3.85 | 3.855 | 3.868 | 3.873 | 2 | 12 | 194 | 22 | 953 | 45 | 62 | 200 | 180 | 3710 | 3750 | 0.028 | 0.02 | 0.9893333
2025-11-15 | 1136 | 627 | 1440 | 7775 | 1501 | 3.85 | 3.854 | 3.867 | 3.867 | 1 | 10 | 182 | 22 | 950 | 55 | 65 | 200 | 180 | 3520 | 3810 | 0.027 | 0.02 | 0.9238845
2025-11-16 | 1136 | 628 | 1440 | 7764 | 1499 | 3.85 | 3.854 | 3.869 | 3.869 | 9 | 11 | 207 | 22 | 950 | 50 | 58 | 200 | 180 | 3830 | 3750 | 0.028 | 0.02 | 1.021333
2025-11-17 | 1136 | 629 | 1440 | 7688 | 1484 | 3.85 | 3.856 | 3.871 | 3.871 | 4 | 11 | 218 | 22 | 947 | 45 | 49 | 200 | 180 | 3810 | 3750 | 0.027 | 0.02 | 1.016
2025-11-18 | 1136 | 630 | 1440 | 7739 | 1494 | 3.85 | 3.855 | 3.869 | 3.869 | 1 | 10 | 195 | 22 | 950 | 40 | 49 | 200 | 180 | 3800 | 3810 | 0.029 | 0.021 | 0.9973753
2025-11-19 | 1136 | 631 | 1440 | 7627 | 1476 | 3.85 | 3.853 | 3.873 | 3.873 | 2 | 18 | 207 | 22 | 950 | 45 | 49 | 200 | 180 | 3810 | 3750 | 0.029 | 0.02 | 1.016
2025-11-20 | 1136 | 632 | 1440 | 7770 | 1504 | 3.85 | 3.86 | 3.871 | 3.871 | 4 | 18 | 190 | 22 | 949 | 45 | 49 | 200 | 190 | 3750 | 3750 | 0.029 | 0.019 | 1
2025-11-21 | 1136 | 633 | 1440 | 7703 | 1487 | 3.85 | 3.856 | 3.871 | 3.871 | 1 | 15 | 196 | 22 | 948 | 45 | 43 | 200 | 190 | 3770 | 3810 | 0.029 | 0.02 | 0.9895013
2025-11-22 | 1136 | 634 | 1440 | 7739 | 1494 | 3.85 | 3.858 | 3.872 | 3.872 | 2 | 12 | 194 | 22 | 953 | 50 | 68 | 200 | 180 | 3830 | 3810 | 0.029 | 0.02 | 1.005249
2025-11-23 | 1136 | 635 | 1440 | 7617 | 1470 | 3.85 | 3.856 | 3.87 | 3.87 | 4 | 17 | 218 | 22 | 951 | 50 | 74 | 200 | 180 | 3780 | 3810 | 0.028 | 0.019 | 0.992126
2025-11-24 | 1136 | 636 | 1440 | 7698 | 1486 | 3.85 | 3.856 | 3.871 | 3.871 | 2 | 21 | 213 | 22 | 949 | 40 | 65 | 200 | 200 | 3780 | 3750 | 0.029 | 0.019 | 1.008
2025-11-25 | 1136 | 637 | 1440 | 7548 | 1480 | 3.85 | 3.85 | 3.855 | 3.855 | 2 | 18 | 202 | 22 | 947 | 40 | 31 | 200 | 180 | 3820 | 3750 | 0.031 | 0.019 | 1.018667
2025-11-26 | 1136 | 638 | 1440 | 7627 | 1472 | 3.85 | 3.857 | 3.868 | 3.868 | 6 | 25 | 190 | 22 | 945 | 40 | 37 | 200 | 190 | 3800 | 3810 | 0.031 | 0.019 | 0.9973753
2025-11-27 | 1136 | 639 | 1440 | 7759 | 1498 | 3.85 | 3.852 | 3.878 | 3.878 | 2 | 26 | 207 | 22 | 949 | 45 | 49 | 200 | 190 | 3800 | 3810 | 0.033 | 0.019 | 0.9973753
2025-11-28 | 1136 | 640 | 1440 | 7300 | 1408 | 3.85 | 3.855 | 3.859 | 3.859 | 2 | 15 | 211 | 22 | 949 | 45 | 65 | 200 | 190 | 3810 | 3810 | 0.032 | 0.019 | 1
2025-11-29 | 1136 | 641 | 1440 | 7435 | 1458 | 3.85 | 3.85 | 3.856 | 3.856 | 5 | 23 | 195 | 22 | 952 | 45 | 68 | 200 | 180 | 3800 | 3810 | 0.033 | 0.019 | 0.9973753
2025-11-30 | 1136 | 642 | 1440 | 7377 | 1427 | 3.85 | 3.854 | 3.865 | 3.865 | 2 | 20 | 186 | 22 | 952 | 45 | 71 | 200 | 200 | 3800 | 3750 | 0.032 | 0.02 | 1.013333
2025-12-01 | 1136 | 643 | 1440 | 7438 | 1439 | 3.85 | 3.854 | 3.868 | 3.868 | 2 | 19 | 190 | 22 | 950 | 45 | 62 | 240 | 210 | 3800 | 3750 | 0.031 | 0.019 | 1.013333
2025-12-02 | 1136 | 644 | 1440 | 7622 | 1471 | 3.85 | 3.853 | 3.864 | 3.864 | 2 | 19 | 217 | 22 | 949 | 45 | 68 | 250 | 190 | 3780 | 3750 | 0.034 | 0.02 | 1.008
2025-12-03 | 1136 | 645 | 1440 | 7719 | 1490 | 3.85 | 3.855 | 3.866 | 3.866 | 2 | 18 | 179 | 22 | 950 | 40 | 62 | 240 | 190 | 3790 | 3750 | 0.033 | 0.019 | 1.010667
2025-12-04 | 1136 | 646 | 1440 | 7657 | 1478 | 3.85 | 3.853 | 3.856 | 3.856 | 2 | 12 | 199 | 22 | 949 | 45 | 55 | 240 | 180 | 3810 | 3750 | 0.034 | 0.02 | 1.016
2025-12-05 | 1136 | 647 | 1440 | 7678 | 1482 | 3.85 | 3.852 | 3.866 | 3.866 | 2 | 14 | 205 | 22 | 949 | 45 | 65 | 240 | 190 | 3800 | 3810 | 0.036 | 0.021 | 0.9973753
2025-12-06 | 1136 | 648 | 1440 | 7601 | 1467 | 3.85 | 3.862 | 3.873 | 3.873 | 2 | 16 | 204 | 22 | 955 | 45 | 58 | 240 | 190 | 3750 | 3750 | 0.033 | 0.019 | 1
2025-12-07 | 1136 | 649 | 1440 | 7527 | 1476 | 3.85 | 3.85 | 3.862 | 3.867 | 3 | 11 | 191 | 22 | 947 | 45 | 74 | 250 | 170 | 3780 | 3750 | 0.032 | 0.019 | 1.008
2025-12-08 | 1136 | 650 | 1440 | 7535 | 1454 | 3.85 | 3.855 | 3.877 | 3.881 | 2 | 13 | 198 | 22 | 947 | 40 | 65 | 240 | 180 | 3870 | 3750 | 0.034 | 0.019 | 1.032
2025-12-09 | 1136 | 651 | 1440 | 7887 | 1523 | 3.85 | 3.858 | 3.873 | 3.873 | 2 | 15 | 209 | 22 | 946 | 40 | 62 | 250 | 210 | 3800 | 3750 | 0.032 | 0.02 | 1.013333
2025-12-10 | 1136 | 652 | 1440 | 7734 | 1493 | 3.85 | 3.855 | 3.867 | 3.867 | 2 | 14 | 174 | 22 | 946 | 40 | 37 | 250 | 210 | 3750 | 3750 | 0.033 | 0.02 | 1
2025-12-11 | 1136 | 653 | 1440 | 7581 | 1463 | 3.85 | 3.855 | 3.866 | 3.866 | 2 | 16 | 202 | 22 | 948 | 45 | 52 | 250 | 190 | 3750 | 3810 | 0.032 | 0.019 | 0.984252
2025-12-12 | 1136 | 654 | 1440 | 7586 | 1464 | 3.85 | 3.854 | 3.864 | 3.864 | 2 | 22 | 175 | 22 | 954 | 45 | 65 | 230 | 190 | 3770 | 3810 | 0.032 | 0.02 | 0.9895013
2025-12-13 | 1136 | 655 | 1440 | 7506 | 1468 | 3.85 | 3.85 | 3.862 | 3.862 | 2 | 18 | 202 | 22 | 950 | 40 | 62 | 220 | 180 | 3810 | 3810 | 0.031 | 0.02 | 1
2025-12-14 | 1136 | 656 | 1440 | 7637 | 1478 | 3.85 | 3.856 | 3.873 | 3.867 | 12 | 20 | 202 | 22 | 951 | 40 | 58 | 220 | 200 | 3800 | 3750 | 0.029 | 0.019 | 1.013333
2025-12-15 | 1136 | 657 | 1440 | 7494 | 1446 | 3.85 | 3.855 | 3.868 | 3.868 | 2 | 20 | 205 | 22 | 951 | 40 | 65 | 220 | 190 | 3830 | 3750 | 0.03 | 0.02 | 1.021333
2025-12-16 | 1136 | 658 | 1440 | 7456 | 1462 | 3.85 | 3.85 | 3.856 | 3.856 | 2 | 18 | 195 | 22 | 950 | 35 | 55 | 220 | 190 | 3820 | 3750 | 0.03 | 0.02 | 1.018667
2025-12-17 | 1136 | 659 | 1440 | 7647 | 1476 | 3.85 | 3.852 | 3.868 | 3.868 | 2 | 18 | 202 | 22 | 945 | 30 | 49 | 220 | 180 | 3910 | 3750 | 0.031 | 0.02 | 1.042667
2025-12-18 | 1136 | 660 | 1440 | 7713 | 1489 | 3.85 | 3.854 | 3.872 | 3.872 | 2 | 18 | 199 | 22 | 952 | 40 | 46 | 220 | 180 | 3870 | 3750 | 0.031 | 0.02 | 1.032
2025-12-19 | 1136 | 661 | 1440 | 7586 | 1468 | 3.85 | 3.856 | 3.871 | 3.871 | 2 | 16 | 206 | 22 | 952 | 40 | 55 | 220 | 190 | 3860 | 3750 | 0.03 | 0.019 | 1.029333
2025-12-20 | 1136 | 662 | 1440 | 7494 | 1446 | 3.85 | 3.853 | 3.867 | 3.867 | 2 | 23 | 216 | 22 | 947 | 40 | 55 | 220 | 200 | 3810 | 3750 | 0.031 | 0.02 | 1.016
2025-12-21 | 1136 | 663 | 1440 | 7571 | 1461 | 3.85 | 3.853 | 3.868 | 3.868 | 2 | 28 | 186 | 22 | 947 | 40 | 43 | 220 | 180 | 3810 | 3750 | 0.03 | 0.02 | 1.016
2025-12-22 | 1136 | 664 | 1440 | 7729 | 1496 | 3.85 | 3.856 | 3.879 | 3.879 | 2 | 26 | 224 | 22 | 946 | 40 | 37 | 220 | 180 | 3850 | 3810 | 0.029 | 0.019 | 1.010499
2025-12-23 | 1136 | 665 | 1440 | 7489 | 1449 | 3.85 | 3.857 | 3.876 | 3.88 | 2 | 17 | 201 | 22 | 950 | 40 | 43 | 220 | 190 | 3800 | 3810 | 0.029 | 0.02 | 0.9973753
2025-12-24 | 1136 | 666 | 1440 | 7601 | 1467 | 3.85 | 3.86 | 3.882 | 3.882 | 3 | 20 | 202 | 22 | 953 | 45 | 62 | 220 | 180 | 3810 | 3810 | 0.029 | 0.019 | 1
2025-12-25 | 1136 | 667 | 1440 | 7673 | 1481 | 3.85 | 3.855 | 3.86 | 3.86 | 2 | 22 | 229 | 22 | 947 | 40 | 49 | 220 | 190 | 3870 | 3750 | 0.029 | 0.02 | 1.032
2025-12-26 | 1136 | 668 | 1440 | 7586 | 1464 | 3.85 | 3.853 | 3.872 | 3.872 | 2 | 21 | 213 | 22 | 950 | 35 | 46 | 220 | 190 | 3970 | 3810 | 0.03 | 0.02 | 1.041995
2025-12-27 | 1136 | 669 | 1440 | 7913 | 1532 | 3.85 | 3.858 | 3.871 | 3.871 | 2 | 28 | 205 | 22 | 943 | 25 | 40 | 220 | 180 | 3800 | 3750 | 0.029 | 0.02 | 1.013333
2025-12-28 | 1136 | 670 | 1440 | 7741 | 1514 | 3.853 | 3.855 | 3.864 | 3.869 | 2 | 20 | 208 | 22 | 953 | 35 | 37 | 220 | 180 | 3800 | 3750 | 0.03 | 0.019 | 1.013333
2025-12-29 | 1136 | 671 | 1440 | 7606 | 1468 | 3.855 | 3.857 | 3.875 | 3.875 | 2 | 24 | 205 | 22 | 953 | 40 | 55 | 220 | 190 | 3750 | 3750 | 0.028 | 0.019 | 1
2025-12-30 | 1136 | 672 | 1440 | 7729 | 1492 | 3.855 | 3.861 | 3.881 | 3.881 | 18 | 22 | 213 | 22 | 951 | 40 | 65 | 220 | 180 | 3720 | 3750 | 0.027 | 0.019 | 0.992
2025-12-31 | 1136 | 673 | 1440 | 7489 | 1445 | 3.855 | 3.859 | 3.862 | 3.862 | 2 | 18 | 217 | 22 | 952 | 40 | 62 | 230 | 190 | 3700 | 3750 | 0.028 | 0.02 | 0.9866667
2026-01-01 | 1136 | 674 | 1440 | 7430 | 1453 | 3.855 | 3.855 | 3.863 | 3.863 | 2 | 14 | 221 | 22 | 948 | 40 | 62 | 230 | 200 | 3810 | 3750 | 0.026 | 0.022 | 1.016
2026-01-02 | 1136 | 675 | 1440 | 7506 | 1468 | 3.855 | 3.855 | 3.862 | 3.863 | 2 | 18 | 210 | 22 | 951 | 50 | 65 | 220 | 180 | 3850 | 3750 | 0.027 | 0.023 | 1.026667
2026-01-03 | 1136 | 676 | 1440 | 7362 | 1420 | 3.855 | 3.86 | 3.868 | 3.868 | 2 | 17 | 201 | 22 | 951 | 40 | 71 | 220 | 190 | 3800 | 3750 | 0.027 | 0.023 | 1.013333
2026-01-04 | 1136 | 677 | 1440 | 7428 | 1433 | 3.855 | 3.86 | 3.87 | 3.87 | 2 | 22 | 204 | 22 | 947 | 40 | 55 | 220 | 200 | 3800 | 3750 | 0.032 | 0.025 | 1.013333
2026-01-05 | 1136 | 678 | 1440 | 7581 | 1463 | 3.855 | 3.862 | 3.875 | 3.875 | 2 | 17 | 211 | 22 | 950 | 40 | 58 | 220 | 180 | 3820 | 3750 | 0.029 | 0.024 | 1.018667
2026-01-06 | 1136 | 679 | 1440 | 7352 | 1422 | 3.855 | 3.86 | 3.86 | 3.86 | 2 | 24 | 203 | 22 | 953 | 40 | 58 | 220 | 190 | 3810 | 3750 | 0.03 | 0.025 | 1.016
2026-01-07 | 1136 | 680 | 1440 | 7305 | 1409 | 3.855 | 3.859 | 3.867 | 3.867 | 2 | 16 | 216 | 22 | 952 | 45 | 65 | 220 | 180 | 3920 | 3750 | 0.028 | 0.023 | 1.045333
2026-01-08 | 1136 | 681 | 1440 | 7499 | 1447 | 3.855 | 3.863 | 3.874 | 3.874 | 4 | 15 | 191 | 22 | 950 | 40 | 58 | 220 | 200 | 3910 | 3750 | 0.029 | 0.024 | 1.042667
2026-01-09 | 1136 | 682 | 1440 | 7673 | 1481 | 3.855 | 3.858 | 3.871 | 3.871 | 2 | 19 | 190 | 22 | 950 | 35 | 49 | 220 | 200 | 3850 | 3750 | 0.029 | 0.024 | 1.026667
2026-01-10 | 1136 | 683 | 1440 | 7894 | 1548 | 3.855 | 3.855 | 3.863 | 3.863 | 2 | 17 | 224 | 22 | 948 | 35 | 48 | 220 | 200 | 3830 | 3750 | 0.032 | 0.024 | 1.021333
2026-01-11 | 1136 | 684 | 1440 | 7795 | 1505 | 3.855 | 3.859 | 3.869 | 3.871 | 2 | 22 | 202 | 22 | 952 | 30 | 39 | 220 | 170 | 3810 | 3750 | 0.031 | 0.024 | 1.016
2026-01-12 | 1136 | 685 | 1440 | 7693 | 1485 | 3.855 | 3.857 | 3.866 | 3.866 | 2 | 29 | 161 | 22 | 951 | 30 | 44 | 210 | 170 | 3830 | 3750 | 0.032 | 0.024 | 1.021333
2026-01-13 | 1136 | 686 | 1440 | 7402 | 1428 | 3.855 | 3.861 | 3.87 | 3.87 | 2 | 24 | 204 | 22 | 952 | 30 | 44 | 220 | 180 | 3820 | 3750 | 0.032 | 0.024 | 1.018667
2026-01-14 | 1136 | 687 | 1440 | 7397 | 1427 | 3.855 | 3.859 | 3.877 | 3.877 | 6 | 15 | 205 | 22 | 953 | 40 | 51 | 220 | 200 | 3750 | 3750 | 0.033 | 0.025 | 1
2026-01-15 | 1136 | 688 | 1440 | 7836 | 1513 | 3.855 | 3.858 | 3.872 | 3.872 | 2 | 16 | 210 | 22 | 950 | 40 | 57 | 220 | 190 | 3770 | 3750 | 0.034 | 0.025 | 1.005333
2026-01-16 | 1136 | 689 | 1421 | 7384 | 1444 | 3.855 | 3.855 | 3.861 | 3.863 | 2 | 18 | 182 | 22 | 956 | 40 | 57 | 220 | 190 | 3740 | 3750 | 0.034 | 0.025 | 0.9973333
2026-01-17 | 1136 | 690 | 1440 | 7561 | 1463 | 3.855 | 3.855 | 3.865 | 3.865 | 2 | 13 | 202 | 22 | 958 | 45 | 58 | 210 | 180 | 3700 | 3720 | 0.032 | 0.025 | 0.9946237
2026-01-18 | 1136 | 691 | 1440 | 7606 | 1468 | 3.855 | 3.86 | 3.864 | 3.867 | 3 | 11 | 197 | 22 | 953 | 40 | 63 | 220 | 190 | 3720 | 3750 | 0.033 | 0.027 | 0.992
2026-01-19 | 1136 | 692 | 1440 | 7578 | 1486 | 3.855 | 3.855 | 3.862 | 3.862 | 2 | 12 | 221 | 22 | 952 | 40 | 60 | 220 | 180 | 3800 | 3750 | 0.03 | 0.026 | 1.013333
2026-01-20 | 1136 | 693 | 1440 | 7673 | 1485 | 3.855 | 3.859 | 3.865 | 3.865 | 6 | 21 | 230 | 22 | 958 | 35 | 52 | 220 | 190 | 3770 | 3750 | 0.031 | 0.027 | 1.005333
2026-01-21 | 1136 | 694 | 1440 | 7591 | 1469 | 3.855 | 3.859 | 3.872 | 3.872 | 2 | 21 | 185 | 22 | 953 | 35 | 48 | 210 | 200 | 3780 | 3750 | 0.03 | 0.027 | 1.008
2026-01-22 | 1136 | 695 | 1441 | 7555 | 1458 | 3.855 | 3.859 | 3.868 | 3.868 | 2 | 11 | 204 | 22 | 953 | 45 | 54 | 220 | 190 | 3800 | 3750 | 0.033 | 0.028 | 1.013333
2026-01-23 | 1136 | 696 | 1440 | 7775 | 1501 | 3.855 | 3.858 | 3.868 | 3.868 | 2 | 24 | 236 | 22 | 946 | 40 | 48 | 220 | 190 | 3800 | 3750 | 0.031 | 0.027 | 1.013333
2026-01-24 | 1136 | 697 | 1440 | 7591 | 1465 | 3.855 | 3.86 | 3.873 | 3.873 | 3 | 31 | 230 | 22 | 949 | 35 | 43 | 220 | 180 | 3790 | 3810 | 0.031 | 0.027 | 0.9947507
2026-01-25 | 1136 | 698 | 1440 | 7560 | 1459 | 3.855 | 3.86 | 3.875 | 3.875 | 2 | 28 | 213 | 22 | 952 | 40 | 57 | 220 | 180 | 3770 | 3810 | 0.033 | 0.027 | 0.9895013
2026-01-26 | 1136 | 699 | 1440 | 7729 | 1492 | 3.855 | 3.859 | 3.878 | 3.878 | 2 | 22 | 194 | 22 | 956 | 45 | 61 | 210 | 180 | 3760 | 3810 | 0.034 | 0.029 | 0.9868766
2026-01-27 | 1136 | 700 | 1440 | 7520 | 1451 | 3.855 | 3.862 | 3.871 | 3.871 | 2 | 16 | 200 | 22 | 953 | 40 | 57 | 220 | 180 | 3830 | 3750 | 0.029 | 0.028 | 1.021333
2026-01-28 | 1136 | 701 | 1440 | 7280 | 1404 | 3.855 | 3.858 | 3.864 | 3.864 | 2 | 16 | 199 | 22 | 956 | 50 | 66 | 210 | 180 | 3700 | 3750 | 0.028 | 0.029 | 0.9866667
2026-01-29 | 1136 | 702 | 1440 | 7560 | 1459 | 3.855 | 3.857 | 3.868 | 3.868 | 2 | 19 | 168 | 22 | 955 | 50 | 75 | 220 | 180 | 3700 | 3750 | 0.025 | 0.027 | 0.9866667
2026-01-30 | 1136 | 703 | 1440 | 7469 | 1445 | 3.855 | 3.859 | 3.877 | 3.877 | 2 | 13 | 204 | 22 | 959 | 50 | 75 | 220 | 180 | 3760 | 3750 | 0.025 | 0.028 | 1.002667
2026-01-31 | 1136 | 704 | 1440 | 7476 | 1462 | 3.855 | 3.855 | 3.86 | 3.86 | 2 | 12 | 193 | 22 | 960 | 50 | 82 | 220 | 180 | 3720 | 3750 | 0.025 | 0.029 | 0.992
2026-02-01 | 1136 | 705 | 1440 | 7295 | 1407 | 3.855 | 3.858 | 3.854 | 3.854 | 12 | 9 | 199 | 22 | 959 | 55 | 73 | 220 | 170 | 3760 | 3750 | 0.026 | 0.029 | 1.002667
2026-02-02 | 1136 | 706 | 1440 | 7602 | 1471 | 3.855 | 3.861 | 3.869 | 3.869 | 4 | 11 | 177 | 22 | 961 | 55 | 73 | 220 | 190 | 3750 | 3750 | 0.024 | 0.029 | 1
2026-02-03 | 1136 | 707 | 1440 | 7520 | 1451 | 3.855 | 3.859 | 3.864 | 3.864 | 2 | 10 | 187 | 22 | 957 | 60 | 81 | 220 | 200 | 3620 | 3660 | 0.024 | 0.029 | 0.989071
2026-02-04 | 1136 | 708 | 1440 | 7293 | 1430 | 3.855 | 3.855 | 3.862 | 3.862 | 2 | 10 | 188 | 22 | 951 | 55 | 82 | 220 | 200 | 3720 | 3750 | 0.027 | 0.031 | 0.992
2026-02-05 | 1136 | 709 | 1440 | 7782 | 1526 | 3.855 | 3.856 | 3.869 | 3.87 | 2 | 8 | 191 | 22 | 956 | 50 | 75 | 220 | 200 | 3730 | 3750 | 0.028 | 0.029 | 0.9946667
2026-02-06 | 1136 | 710 | 1440 | 7759 | 1498 | 3.855 | 3.856 | 3.875 | 3.875 | 1 | 11 | 203 | 22 | 952 | 50 | 75 | 220 | 200 | 3770 | 3750 | 0.032 | 0.031 | 1.005333
2026-02-07 | 1136 | 711 | 1440 | 7602 | 1553 | 3.855 | 3.861 | 3.879 | 3.878 | 9 | 16 | 226 | 22 | 947 | 45 | 46 | 220 | 200 | 3820 | 3750 | 0.033 | 0.03 | 1.018667
2026-02-08 | 1136 | 712 | 1440 | 7960 | 1471 | 3.855 | 3.855 | 3.864 | 3.864 | 2 | 19 | 202 | 22 | 947 | 40 | 25 | 220 | 200 | 3780 | 3810 | 0.034 | 0.03 | 0.992126
2026-02-09 | 1136 | 713 | 1440 | 7602 | 1471 | 3.855 | 3.864 | 3.882 | 3.881 | 3 | 21 | 220 | 22 | 952 | 35 | 49 | 220 | 190 | 3770 | 3810 | 0.04 | 0.032 | 0.9895013
2026-02-10 | 1136 | 714 | 1440 | 7984 | 1546 | 3.855 | 3.859 | 3.878 | 3.88 | 2 | 19 | 202 | 22 | 948 | 35 | 48 | 220 | 190 | 3750 | 3750 | 0.038 | 0.031 | 1
2026-02-11 | 1136 | 715 | 1440 | 7602 | 1471 | 3.855 | 3.859 | 3.877 | 3.883 | 2 | 18 | 212 | 22 | 948 | 35 | 48 | 220 | 200 | 3800 | 3750 | 0.038 | 0.031 | 1.013333
2026-02-12 | 1136 | 716 | 1440 | 7602 | 1552 | 3.855 | 3.863 | 3.873 | 3.873 | 4 | 21 | 220 | 22 | 953 | 45 | 54 | 220 | 200 | 3780 | 3750 | 0.037 | 0.03 | 1.008
2026-02-13 | 1136 | 717 | 1438 | 7602 | 1471 | 3.855 | 3.855 | 3.876 | 3.876 | 2 | 21 | 193 | 22 | 957 | 40 | 58 | 220 | 200 | 3840 | 3810 | 0.041 | 0.031 | 1.007874
2026-02-14 | 1136 | 718 | 1440 | 7331 | 1414 | 3.855 | 3.858 | 3.86 | 3.86 | 2 | 11 | 190 | 22 | 960 | 45 | 60 | 220 | 180 | 3820 | 3750 | 0.04 | 0.03 | 1.018667
2026-02-15 | 1136 | 719 | 1439 | 7678 | 1482 | 3.855 | 3.857 | 3.865 | 3.865 | 2 | 10 | 175 | 22 | 958 | 45 | 61 | 220 | 190 | 3700 | 3750 | 0.04 | 0.032 | 0.9866667
2026-02-16 | 1136 | 720 | 1440 | 7959 | 1541 | 3.855 | 3.857 | 3.866 | 3.866 | 1 | 15 | 194 | 22 | 956 | 40 | 64 | 220 | 200 | 3820 | 3750 | 0.042 | 0.031 | 1.018667
2026-02-17 | 1136 | 721 | 1440 | 7761 | 1518 | 3.855 | 3.855 | 3.868 | 3.874 | 5 | 14 | 201 | 22 | 955 | 45 | 72 | 220 | 170 | 3790 | 3750 | 0.043 | 0.031 | 1.010667
2026-02-18 | 1136 | 722 | 1440 | 7581 | 1463 | 3.855 | 3.859 | 3.868 | 3.868 | 1 | 14 | 180 | 22 | 958 | 50 | 75 | 210 | 190 | 3800 | 3750 | 0.038 | 0.03 | 1.013333
2026-02-19 | 1136 | 723 | 1440 | 7392 | 1426 | 3.855 | 3.86 | 3.865 | 3.867 | 14 | 21 | 180 | 22 | 958 | 55 | 79 | 220 | 200 | 3770 | 3750 | 0.042 | 0.031 | 1.005333
2026-02-20 | 1136 | 724 | 1440 | 7407 | 1429 | 3.855 | 3.864 | 3.873 | 3.875 | 2 | 17 | 209 | 22 | 957 | 55 | 73 | 220 | 200 | 3760 | 3750 | 0.044 | 0.031 | 1.002667
2026-02-21 | 1136 | 725 | 1440 | 7415 | 1454 | 3.855 | 3.855 | 3.861 | 3.861 | 2 | 17 | 192 | 22 | 954 | 50 | 78 | 220 | 190 | 3700 | 3750 | 0.045 | 0.031 | 0.9866667
2026-02-22 | 1136 | 726 | 1440 | 7331 | 1414 | 3.855 | 3.859 | 3.857 | 3.857 | 2 | 16 | 171 | 22 | 951 | 45 | 72 | 220 | 200 | 3700 | 3750 | 0.049 | 0.032 | 0.9866667
2026-02-23 | 1136 | 727 | 1440 | 7588 | 1488 | 3.855 | 3.855 | 3.853 | 3.853 | 2 | 12 | 188 | 22 | 949 | 45 | 64 | 220 | 190 | 3750 | 3750 | 0.05 | 0.033 | 1
2026-02-24 | 1136 | 728 | 1440 | 7372 | 1422 | 3.855 | 3.863 | 3.877 | 3.877 | 2 | 18 | 191 | 22 | 952 | 40 | 60 | 220 | 190 | 3800 | 3750 | 0.048 | 0.032 | 1.013333
2026-02-25 | 1136 | 729 | 1439 | 7602 | 1471 | 3.855 | 3.863 | 3.87 | 3.87 | 7 | 14 | 180 | 22 | 953 | 40 | 63 | 220 | 190 | 3800 | 3750 | 0.046 | 0.031 | 1.013333
2026-02-26 | 1136 | 730 | 1440 | 7760 | 1502 | 3.855 | 3.859 | 3.869 | 3.869 | 7 | 19 | 170 | 22 | 956 | 45 | 64 | 220 | 180 | 3800 | 3690 | 0.05 | 0.032 | 1.02981
2026-02-27 | 1136 | 731 | 1438 | 7622 | 1471 | 3.855 | 3.859 | 3.871 | 3.871 | 1 | 18 | 196 | 22 | 954 | 45 | 66 | 210 | 180 | 3790 | 3750 | 0.051 | 0.033 | 1.010667
2026-02-28 | 1136 | 732 | 1440 | 7673 | 1485 | 3.855 | 3.86 | 3.873 | 3.873 | 1 | 20 | 212 | 22 | 948 | 40 | 58 | 220 | 190 | 3800 | 3750 | 0.046 | 0.031 | 1.013333
2026-03-01 | 1136 | 733 | 1440 | 7449 | 1441 | 3.855 | 3.859 | 3.869 | 3.869 | 2 | 19 | 214 | 22 | 953 | 50 | 64 | 220 | 180 | 3780 | 3750 | 0.049 | 0.032 | 1.008
2026-03-02 | 1136 | 734 | 1440 | 7693 | 1481 | 3.855 | 3.859 | 3.872 | 3.872 | 2 | 15 | 198 | 22 | 952 | 40 | 64 | 220 | 190 | 3770 | 3750 | 0.05 | 0.032 | 1.005333
2026-03-03 | 1136 | 735 | 1440 | 7571 | 1461 | 3.855 | 3.859 | 3.865 | 3.865 | 2 | 20 | 197 | 22 | 949 | 40 | 61 | 220 | 170 | 3750 | 3750 | 0.053 | 0.033 | 1
2026-03-04 | 1136 | 736 | 1440 | 7576 | 1462 | 3.855 | 3.86 | 3.873 | 3.873 | 2 | 23 | 209 | 22 | 948 | 40 | 57 | 220 | 170 | 3830 | 3750 | 0.05 | 0.033 | 1.021333
2026-03-05 | 1136 | 737 | 1440 | 7245 | 1401 | 3.855 | 3.861 | 3.873 | 3.873 | 2 | 26 | 208 | 22 | 955 | 45 | 61 | 220 | 170 | 3810 | 3750 | 0.049 | 0.032 | 1.016
2026-03-06 | 1136 | 738 | 1440 | 7356 | 1419 | 3.855 | 3.86 | 3.868 | 3.868 | 2 | 21 | 174 | 22 | 950 | 45 | 60 | 220 | 190 | 3800 | 3750 | 0.052 | 0.034 | 1.013333
2026-03-07 | 1136 | 739 | 1440 | 7557 | 1478 | 3.855 | 3.855 | 3.869 | 3.869 | 2 | 25 | 185 | 22 | 947 | 40 | 40 | 220 | 190 | 3930 | 3750 | 0.049 | 0.033 | 1.048
2026-03-08 | 1136 | 740 | 1440 | 7663 | 1483 | 3.855 | 3.86 | 3.87 | 3.87 | 2 | 24 | 202 | 22 | 947 | 40 | 25 | 210 | 190 | 3920 | 3810 | 0.053 | 0.035 | 1.028871
2026-03-09 | 1136 | 741 | 1440 | 7596 | 1466 | 3.855 | 3.861 | 3.869 | 3.869 | 2 | 17 | 213 | 22 | 953 | 45 | 45 | 220 | 170 | 3820 | 3810 | 0.049 | 0.035 | 1.002625
2026-03-10 | 1136 | 742 | 1440 | 7397 | 1427 | 3.855 | 3.86 | 3.871 | 3.871 | 2 | 19 | 200 | 22 | 950 | 45 | 64 | 220 | 200 | 3820 | 3810 | 0.056 | 0.037 | 1.002625
2026-03-11 | 1136 | 743 | 1440 | 7618 | 1486 | 3.855 | 3.856 | 3.856 | 3.856 | 2 | 20 | 202 | 22 | 953 | 50 | 69 | 220 | 180 | 3830 | 3750 | 0.054 | 0.036 | 1.021333
2026-03-12 | 1136 | 744 | 1440 | 7614 | 1493 | 3.855 | 3.855 | 3.859 | 3.859 | 2 | 17 | 202 | 22 | 952 | 50 | 76 | 220 | 190 | 3820 | 3750 | 0.055 | 0.037 | 1.018667
2026-03-13 | 1136 | 745 | 1440 | 7560 | 1455 | 3.855 | 3.858 | 3.869 | 3.869 | 4 | 20 | 202 | 22 | 953 | 50 | 76 | 220 | 170 | 3850 | 3750 | 0.055 | 0.037 | 1.026667
2026-03-14 | 1136 | 746 | 1440 | 7509 | 1449 | 3.855 | 3.859 | 3.871 | 3.871 | 2 | 20 | 191 | 22 | 953 | 50 | 81 | 220 | 190 | 3930 | 3750 | 0.05 | 0.036 | 1.048
2026-03-15 | 1136 | 747 | 1440 | 7617 | 1470 | 3.855 | 3.859 | 3.867 | 3.867 | 2 | 15 | 202 | 22 | 951 | 50 | 69 | 220 | 200 | 3930 | 3750 | 0.057 | 0.038 | 1.048
2026-03-16 | 1136 | 748 | 1440 | 7877 | 1521 | 3.855 | 3.863 | 3.876 | 3.876 | 2 | 26 | 184 | 22 | 951 | 45 | 63 | 220 | 180 | 3830 | 3750 | 0.058 | 0.038 | 1.021333
2026-03-17 | 1136 | 749 | 1440 | 7678 | 1486 | 3.855 | 3.858 | 3.874 | 3.874 | 2 | 20 | 210 | 22 | 951 | 40 | 58 | 220 | 190 | 3820 | 3750 | 0.059 | 0.039 | 1.018667
2026-03-18 | 1136 | 750 | 1440 | 7678 | 1482 | 3.855 | 3.857 | 3.867 | 3.867 | 2 | 26 | 207 | 22 | 945 | 40 | 37 | 220 | 200 | 3800 | 3750 | 0.056 | 0.038 | 1.013333
2026-03-19 | 1136 | 751 | 1440 | 7698 | 1486 | 3.855 | 3.863 | 3.878 | 3.878 | 2 | 21 | 208 | 22 | 947 | 50 | 28 | 220 | 180 | 3830 | 3810 | 0.057 | 0.037 | 1.005249
2026-03-20 | 1136 | 752 | 1440 | 7602 | 1471 | 3.855 | 3.858 | 3.88 | 3.88 | 2 | 14 | 220 | 22 | 953 | 50 | 52 | 220 | 170 | 3820 | 3810 | 0.054 | 0.038 | 1.002625
2026-03-21 | 1136 | 753 | 1440 | 7701 | 1510 | 3.855 | 3.855 | 3.86 | 3.86 | 2 | 15 | 198 | 22 | 948 | 50 | 73 | 220 | 180 | 3930 | 3810 | 0.056 | 0.037 | 1.031496
2026-03-22 | 1136 | 754 | 1440 | 7617 | 1474 | 3.855 | 3.86 | 3.873 | 3.873 | 2 | 16 | 209 | 22 | 948 | 50 | 43 | 220 | 170 | 3830 | 3810 | 0.056 | 0.036 | 1.005249
2026-03-23 | 1136 | 755 | 1440 | 7591 | 1465 | 3.855 | 3.858 | 3.868 | 3.868 | 2 | 23 | 189 | 22 | 955 | 40 | 66 | 220 | 170 | 3820 | 3810 | 0.059 | 0.038 | 1.002625
2026-03-24 | 1136 | 756 | 1440 | 7629 | 1492 | 3.855 | 3.855 | 3.854 | 3.854 | 2 | 19 | 214 | 22 | 949 | 40 | 57 | 220 | 190 | 3830 | 3750 | 0.057 | 0.038 | 1.021333
2026-03-25 | 1136 | 757 | 1440 | 7426 | 1417 | 3.855 | 3.866 | 3.88 | 3.88 | 2 | 22 | 198 | 22 | 956 | 40 | 55 | 220 | 170 | 3830 | 3750 | 0.055 | 0.037 | 1.021333
2026-03-26 | 1136 | 758 | 1440 | 7685 | 1507 | 3.855 | 3.855 | 3.867 | 3.867 | 2 | 14 | 213 | 22 | 953 | 50 | 66 | 220 | 200 | 3770 | 3750 | 0.057 | 0.036 | 1.005333
2026-03-27 | 1136 | 759 | 1407 | 7445 | 1456 | 3.855 | 3.855 | 3.862 | 3.865 | 2 | 12 | 183 | 22 | 952 | 45 | 67 | 220 | 180 | 3810 | 3750 | 0.058 | 0.037 | 1.016
2026-03-28 | 1136 | 760 | 1440 | 7602 | 1471 | 3.855 | 3.861 | 3.87 | 3.87 | 2 | 14 | 194 | 22 | 951 | 45 | 60 | 220 | 190 | 3790 | 3720 | 0.054 | 0.036 | 1.018817
2026-03-29 | 1136 | 761 | 1440 | 7384 | 1444 | 3.855 | 3.855 | 3.864 | 3.864 | 2 | 16 | 169 | 22 | 949 | 40 | 69 | 220 | 190 | 3790 | 3690 | 0.064 | 0.038 | 1.0271
2026-03-30 | 1136 | 762 | 1440 | 7455 | 1458 | 3.855 | 3.855 | 3.854 | 3.854 | 2 | 24 | 186 | 22 | 949 | 40 | 45 | 220 | 200 | 3790 | 3750 | 0.058 | 0.036 | 1.010667
2026-03-31 | 1136 | 763 | 1440 | 7554 | 1442 | 3.855 | 3.872 | 3.889 | 3.889 | 2 | 20 | 205 | 22 | 948 | 40 | 52 | 220 | 180 | 3910 | 3810 | 0.062 | 0.038 | 1.026247
2026-04-01 | 1136 | 764 | 1440 | 7655 | 1501 | 3.855 | 3.863 | 3.873 | 3.873 | 2 | 19 | 194 | 22 | 946 | 40 | 58 | 210 | 190 | 3800 | 3750 | 0.066 | 0.039 | 1.013333
2026-04-02 | 1136 | 765 | 1440 | 7597 | 1470 | 3.857 | 3.861 | 3.865 | 3.865 | 2 | 19 | 210 | 22 | 944 | 40 | 52 | 220 | 190 | 3770 | 3750 | 0.067 | 0.039 | 1.005333
2026-04-03 | 1136 | 766 | 1440 | 7546 | 1460 | 3.86 | 3.868 | 3.886 | 3.886 | 5 | 23 | 206 | 22 | 943 | 40 | 39 | 220 | 170 | 3820 | 3750 | 0.067 | 0.039 | 1.018667
2026-04-04 | 1136 | 767 | 1440 | 7750 | 1500 | 3.86 | 3.866 | 3.889 | 3.889 | 9 | 25 | 209 | 22 | 943 | 30 | 27 | 210 | 170 | 3780 | 3810 | 0.069 | 0.041 | 0.992126
2026-04-05 | 1136 | 768 | 1440 | 7642 | 1479 | 3.86 | 3.868 | 3.884 | 3.884 | 2 | 28 | 176 | 22 | 943 | 30 | 24 | 220 | 190 | 3870 | 3810 | 0.063 | 0.04 | 1.015748
2026-04-06 | 1136 | 769 | 1440 | 7831 | 1512 | 3.86 | 3.872 | 3.897 | 3.897 | 1 | 28 | 229 | 22 | 943 | 30 | 28 | 220 | 180 | 3860 | 3810 | 0.069 | 0.041 | 1.013123
2026-04-07 | 1136 | 770 | 1440 | 7713 | 1489 | 3.86 | 3.88 | 3.902 | 3.902 | 3 | 29 | 195 | 22 | 948 | 45 | 43 | 220 | 170 | 3890 | 3810 | 0.077 | 0.042 | 1.020997
2026-04-08 | 1136 | 771 | 1440 | 7530 | 1453 | 3.86 | 3.866 | 3.883 | 3.883 | 2 | 23 | 212 | 22 | 946 | 45 | 54 | 210 | 190 | 3930 | 3810 | 0.085 | 0.043 | 1.031496
2026-04-09 | 1136 | 772 | 1440 | 7474 | 1446 | 3.86 | 3.866 | 3.879 | 3.879 | 2 | 29 | 202 | 22 | 950 | 45 | 60 | 220 | 200 | 3800 | 3810 | 0.081 | 0.042 | 0.9973753
2026-04-10 | 1136 | 773 | 1439 | 7413 | 1430 | 3.86 | 3.863 | 3.865 | 3.865 | 2 | 21 | 202 | 22 | 947 | 45 | 58 | 210 | 170 | 3760 | 3810 | 0.08 | 0.042 | 0.9868766
2026-04-11 | 1136 | 774 | 1441 | 7602 | 1471 | 3.86 | 3.866 | 3.87 | 3.87 | 2 | 24 | 202 | 22 | 959 | 50 | 61 | 210 | 170 | 3600 | 3750 | 0.07 | 0.039 | 0.96
2026-04-12 | 1136 | 775 | 1440 | 7602 | 1471 | 3.86 | 3.86 | 3.864 | 3.864 | 2 | 17 | 202 | 22 | 960 | 50 | 84 | 220 | 190 | 3730 | 3690 | 0.082 | 0.043 | 1.01084
2026-04-13 | 1136 | 776 | 1440 | 7324 | 1397 | 3.86 | 3.866 | 3.874 | 3.874 | 2 | 13 | 199 | 22 | 955 | 45 | 64 | 220 | 190 | 3770 | 3690 | 0.073 | 0.041 | 1.02168
2026-04-14 | 1136 | 777 | 1440 | 7571 | 1461 | 3.86 | 3.866 | 3.881 | 3.881 | 2 | 15 | 182 | 22 | 959 | 50 | 75 | 220 | 180 | 3710 | 3690 | 0.085 | 0.045 | 1.00542
2026-04-15 | 1136 | 778 | 1439 | 7466 | 1460 | 3.86 | 3.86 | 3.864 | 3.864 | 2 | 14 | 192 | 22 | 960 | 50 | 79 | 220 | 180 | 3780 | 3750 | 0.065 | 0.041 | 1.008
2026-04-16 | 1136 | 779 | 1441 | 7476 | 1466 | 3.86 | 3.86 | 3.866 | 3.866 | 2 | 15 | 201 | 22 | 958 | 50 | 73 | 220 | 190 | 3800 | 3750 | 0.066 | 0.04 | 1.013333
2026-04-17 | 1136 | 780 | 1440 | 7413 | 1430 | 3.86 | 3.864 | 3.87 | 3.87 | 2 | 17 | 192 | 22 | 953 | 45 | 67 | 210 | 190 | 3760 | 3750 | 0.07 | 0.042 | 1.002667
2026-04-18 | 1136 | 781 | 1440 | 7607 | 1472 | 3.86 | 3.865 | 3.875 | 3.875 | 2 | 19 | 195 | 22 | 948 | 45 | 67 | 220 | 180 | 3800 | 3750 | 0.066 | 0.04 | 1.013333
2026-04-19 | 1136 | 782 | 1440 | 7683 | 1487 | 3.86 | 3.865 | 3.878 | 3.878 | 2 | 23 | 201 | 22 | 948 | 40 | 60 | 220 | 180 | 3860 | 3750 | 0.066 | 0.039 | 1.029333
2026-04-20 | 1136 | 783 | 1439 | 7652 | 1477 | 3.86 | 3.864 | 3.878 | 3.878 | 2 | 23 | 205 | 22 | 947 | 45 | 60 | 220 | 200 | 3910 | 3750 | 0.063 | 0.039 | 1.042667
2026-04-21 | 1136 | 784 | 1441 | 7525 | 1456 | 3.86 | 3.863 | 3.871 | 3.871 | 2 | 22 | 203 | 22 | 949 | 45 | 60 | 220 | 190 | 3890 | 3750 | 0.061 | 0.038 | 1.037333
2026-04-22 | 1136 | 785 | 1440 | 7499 | 1447 | 3.86 | 3.865 | 3.87 | 3.87 | 2 | 24 | 205 | 22 | 944 | 40 | 51 | 220 | 190 | 4000 | 3750 | 0.067 | 0.038 | 1.066667
2026-04-23 | 1136 | 786 | 1440 | 7336 | 1415 | 3.86 | 3.868 | 3.872 | 3.872 | 2 | 28 | 173 | 22 | 945 | 40 | 31 | 220 | 180 | 3950 | 3750 | 0.071 | 0.039 | 1.053333
2026-04-24 | 1136 | 787 | 1440 | 7614 | 1493 | 3.86 | 3.86 | 3.868 | 3.868 | 3 | 18 | 184 | 22 | 945 | 40 | 42 | 220 | 180 | 3930 | 3810 | 0.07 | 0.039 | 1.031496
2026-04-25 | 1136 | 788 | 1439 | 7703 | 1487 | 3.86 | 3.864 | 3.879 | 3.879 | 2 | 18 | 193 | 22 | 950 | 45 | 51 | 220 | 190 | 3920 | 3810 | 0.069 | 0.039 | 1.028871
2026-04-27 | 1136 | 789 | 1441 | 7851 | 1516 | 3.86 | 3.863 | 3.873 | 3.873 | 2 | 17 | 210 | 22 | 947 | 45 | 58 | 230 | 190 | 3910 | 3810 | 0.07 | 0.04 | 1.026247
2026-04-28 | 1136 | 791 | 1440 | 7675 | 1501 | 3.86 | 3.86 | 3.869 | 3.869 | 2 | 20 | 204 | 22 | 946 | 45 | 27 | 220 | 170 | 3830 | 3810 | 0.062 | 0.038 | 1.005249
2025-10-01 | 1137 | 86 | 1440 | 7316 | 1411 | 3.84 | 3.842 | 3.851 | 3.851 | 2 | 22 | 219 | 21 | 974 | 40 | 51 | 200 | 190 | 3520 | 3750 | 0.038 | 0.027 | 0.9386667
2025-10-02 | 1137 | 87 | 1440 | 7503 | 1432 | 3.84 | 3.849 | 3.861 | 3.861 | 2 | 23 | 206 | 21 | 973 | 40 | 3 | 200 | 190 | 3500 | 3750 | 0.041 | 0.028 | 0.9333333
2025-10-03 | 1137 | 88 | 1440 | 7777 | 1521 | 3.84 | 3.84 | 3.852 | 3.852 | 2 | 17 | 230 | 19 | 974 | 40 | 8 | 200 | 190 | 3500 | 3750 | 0.037 | 0.027 | 0.9333333
2025-10-04 | 1137 | 89 | 1440 | 7634 | 1493 | 3.84 | 3.84 | 3.853 | 3.849 | 2 | 20 | 200 | 16 | 973 | 40 | 13 | 200 | 190 | 3520 | 3750 | 0.035 | 0.027 | 0.9386667
2025-10-05 | 1137 | 90 | 1440 | 7458 | 1439 | 3.84 | 3.846 | 3.853 | 3.853 | 2 | 27 | 216 | 16 | 971 | 30 | 18 | 190 | 200 | 3660 | 3750 | 0.032 | 0.027 | 0.976
2025-10-06 | 1137 | 91 | 1440 | 7617 | 1470 | 3.84 | 3.843 | 3.85 | 3.85 | 2 | 24 | 234 | 16 | 964 | 30 | 30 | 190 | 200 | 3720 | 3750 | 0.032 | 0.028 | 0.992
2025-10-07 | 1137 | 92 | 1440 | 7821 | 1510 | 3.84 | 3.844 | 3.854 | 3.854 | 2 | 25 | 230 | 16 | 960 | 30 | 27 | 190 | 200 | 3710 | 3750 | 0.029 | 0.027 | 0.9893333
2025-10-08 | 1137 | 93 | 1440 | 7943 | 1534 | 3.84 | 3.852 | 3.87 | 3.87 | 1 | 29 | 234 | 16 | 961 | 30 | 37 | 190 | 180 | 3730 | 3810 | 0.032 | 0.027 | 0.9790026
2025-10-09 | 1137 | 94 | 1440 | 7658 | 1482 | 3.84 | 3.85 | 3.87 | 3.87 | 1 | 33 | 206 | 22 | 960 | 30 | 42 | 190 | 200 | 3700 | 3750 | 0.031 | 0.027 | 0.9866667
2025-10-10 | 1137 | 95 | 1440 | 7719 | 1490 | 3.845 | 3.846 | 3.86 | 3.86 | 2 | 40 | 221 | -1 | 958 | 30 | 42 | 190 | 200 | 3700 | 3750 | 0.028 | 0.026 | 0.9866667
2025-10-11 | 1137 | 96 | 1440 | 7571 | 1465 | 3.85 | 3.86 | 3.888 | 3.888 | 3 | 47 | 242 | -1 | 961 | 30 | 42 | 190 | 190 | 3800 | 3750 | 0.027 | 0.025 | 1.013333
2025-10-12 | 1137 | 97 | 1440 | 7640 | 1455 | 3.85 | 3.868 | 3.889 | 3.889 | 1 | 38 | 224 | -1 | 957 | 30 | 42 | 190 | 190 | 3800 | 3750 | 0.028 | 0.026 | 1.013333
2025-10-13 | 1137 | 98 | 1440 | 7525 | 1452 | 3.85 | 3.863 | 3.881 | 3.881 | 2 | 41 | 204 | -1 | 956 | 30 | 33 | 190 | 200 | 3820 | 3750 | 0.028 | 0.026 | 1.018667
2025-10-14 | 1137 | 99 | 1440 | 7509 | 1449 | 3.85 | 3.855 | 3.874 | 3.874 | 1 | 30 | 209 | -1 | 952 | 30 | 24 | 190 | 180 | 3810 | 3810 | 0.029 | 0.025 | 1
2025-10-15 | 1137 | 100 | 1440 | 7754 | 1497 | 3.85 | 3.862 | 3.887 | 3.887 | 1 | 42 | 230 | -1 | 953 | 30 | 18 | 200 | 180 | 3820 | 3810 | 0.029 | 0.025 | 1.002625
2025-10-16 | 1137 | 101 | 1440 | 7581 | 1463 | 3.85 | 3.857 | 3.864 | 3.864 | 2 | 34 | 230 | -1 | 950 | 30 | 30 | 190 | 190 | 3800 | 3810 | 0.03 | 0.027 | 0.9973753
2025-10-17 | 1137 | 102 | 1440 | 7548 | 1480 | 3.85 | 3.85 | 3.871 | 3.871 | 2 | 28 | 244 | 22 | 949 | 30 | 16 | 190 | 190 | 3840 | 3810 | 0.027 | 0.024 | 1.007874
2025-10-18 | 1137 | 103 | 1440 | 7606 | 1468 | 3.85 | 3.856 | 3.875 | 3.875 | 2 | 36 | 231 | 22 | 950 | 30 | 10 | 190 | 200 | 3700 | 3840 | 0.028 | 0.024 | 0.9635417
2025-10-19 | 1137 | 104 | 1440 | 7617 | 1470 | 3.85 | 3.861 | 3.883 | 3.883 | 2 | 31 | 228 | 22 | 953 | 35 | 33 | 190 | 190 | 3710 | 3810 | 0.029 | 0.024 | 0.9737533
2025-10-20 | 1137 | 105 | 1440 | 7326 | 1413 | 3.85 | 3.854 | 3.873 | 3.873 | 2 | 25 | 219 | 22 | 952 | 35 | 46 | 190 | 200 | 3720 | 3810 | 0.028 | 0.024 | 0.976378
2025-10-21 | 1137 | 106 | 1440 | 7509 | 1449 | 3.85 | 3.856 | 3.873 | 3.873 | 2 | 25 | 230 | 22 | 947 | 30 | 37 | 190 | 180 | 3770 | 3810 | 0.03 | 0.024 | 0.9895013
2025-10-22 | 1137 | 107 | 1440 | 7826 | 1515 | 3.85 | 3.854 | 3.862 | 3.862 | 2 | 29 | 213 | 22 | 943 | 30 | 36 | 190 | 190 | 3810 | 3810 | 0.029 | 0.024 | 1
2025-10-23 | 1137 | 108 | 1440 | 7509 | 1449 | 3.85 | 3.881 | 3.898 | 3.898 | 2 | 26 | 219 | 22 | 946 | 30 | 21 | 190 | 190 | 3720 | 3810 | 0.03 | 0.024 | 0.976378
2025-10-24 | 1137 | 109 | 1440 | 7576 | 1466 | 3.85 | 3.854 | 3.863 | 3.863 | 2 | 32 | 208 | 22 | 943 | 30 | 19 | 200 | 200 | 3720 | 3810 | 0.031 | 0.024 | 0.976378
2025-10-25 | 1137 | 110 | 1440 | 7838 | 1533 | 3.85 | 3.85 | 3.851 | 3.851 | 2 | 24 | 225 | 22 | 944 | 45 | 30 | 200 | 200 | 3740 | 3810 | 0.029 | 0.022 | 0.9816273
2025-10-26 | 1137 | 111 | 1440 | 7662 | 1479 | 3.85 | 3.863 | 3.876 | 3.876 | 4 | 27 | 205 | 22 | 950 | 45 | 49 | 200 | 200 | 3700 | 3810 | 0.03 | 0.023 | 0.9711286
2025-10-27 | 1137 | 112 | 1440 | 7499 | 1443 | 3.85 | 3.856 | 3.872 | 3.872 | 2 | 24 | 199 | -1 | 950 | 40 | 61 | 200 | 190 | 3750 | 3810 | 0.028 | 0.022 | 0.984252
2025-10-28 | 1137 | 113 | 1440 | 7504 | 1448 | 3.85 | 3.858 | 3.873 | 3.879 | 3 | 27 | 230 | -1 | 944 | 31 | 66 | 200 | 190 | 3820 | 3750 | 0.028 | 0.022 | 1.018667
2025-10-29 | 1137 | 114 | 1440 | 7664 | 1499 | 3.85 | 3.85 | 3.863 | 3.863 | 2 | 25 | 224 | -1 | 943 | 30 | 33 | 200 | 190 | 3810 | 3750 | 0.028 | 0.022 | 1.016
2025-10-30 | 1137 | 115 | 1440 | 7775 | 1501 | 3.85 | 3.856 | 3.873 | 3.873 | 2 | 24 | 240 | -1 | 944 | 30 | 33 | 200 | 200 | 3720 | 3810 | 0.028 | 0.022 | 0.976378
2025-10-31 | 1137 | 116 | 1440 | 7494 | 1446 | 3.85 | 3.854 | 3.871 | 3.87 | 2 | 28 | 229 | -1 | 946 | 30 | 24 | 200 | 190 | 3760 | 3810 | 0.028 | 0.022 | 0.9868766
2025-11-01 | 1137 | 117 | 1440 | 7958 | 1537 | 3.85 | 3.854 | 3.879 | 3.879 | 2 | 15 | 209 | -1 | 946 | 30 | 27 | 200 | 200 | 3830 | 3810 | 0.03 | 0.022 | 1.005249
2025-11-02 | 1137 | 118 | 1440 | 7948 | 1535 | 3.85 | 3.857 | 3.88 | 3.88 | 1 | 28 | 211 | 22 | 943 | 30 | 21 | 200 | 190 | 3720 | 3810 | 0.029 | 0.022 | 0.976378
2025-11-03 | 1137 | 119 | 1440 | 7982 | 1522 | 3.85 | 3.858 | 3.888 | 3.888 | 2 | 26 | 219 | 22 | 943 | 30 | 42 | 200 | 190 | 3750 | 3810 | 0.028 | 0.021 | 0.984252
2025-11-04 | 1137 | 120 | 1440 | 8052 | 1575 | 3.85 | 3.85 | 3.875 | 3.875 | 2 | 27 | 235 | 20 | 943 | 30 | 39 | 200 | 190 | 3700 | 3810 | 0.028 | 0.021 | 0.9711286
2025-11-05 | 1137 | 121 | 1439 | 7897 | 1525 | 3.85 | 3.858 | 3.88 | 3.88 | 1 | 25 | 220 | 20 | 947 | 35 | 33 | 200 | 190 | 3720 | 3810 | 0.03 | 0.021 | 0.976378
2025-11-06 | 1137 | 122 | 1440 | 7868 | 1539 | 3.85 | 3.85 | 3.86 | 3.86 | 4 | 21 | 216 | 20 | 948 | 35 | 39 | 200 | 180 | 3770 | 3810 | 0.027 | 0.02 | 0.9895013
2025-11-07 | 1137 | 123 | 1440 | 7662 | 1479 | 3.85 | 3.856 | 3.871 | 3.871 | 2 | 27 | 205 | 20 | 951 | 35 | 51 | 200 | 180 | 3810 | 3810 | 0.027 | 0.02 | 1
2025-11-08 | 1137 | 124 | 1440 | 7632 | 1473 | 3.85 | 3.857 | 3.864 | 3.864 | 2 | 23 | 217 | 20 | 948 | 35 | 51 | 200 | 180 | 3750 | 3810 | 0.029 | 0.02 | 0.984252
2025-11-09 | 1137 | 125 | 1440 | 7632 | 1473 | 3.85 | 3.861 | 3.865 | 3.865 | 7 | 24 | 224 | 21 | 943 | 35 | 39 | 200 | 180 | 3770 | 3750 | 0.03 | 0.02 | 1.005333
2025-11-10 | 1137 | 126 | 1440 | 7826 | 1511 | 3.85 | 3.854 | 3.877 | 3.877 | 2 | 25 | 236 | 21 | 944 | 40 | 42 | 200 | 180 | 3870 | 3810 | 0.03 | 0.02 | 1.015748
2025-11-11 | 1137 | 127 | 1440 | 7581 | 1463 | 3.85 | 3.853 | 3.88 | 3.88 | 2 | 34 | 234 | 21 | 943 | 35 | 30 | 200 | 190 | 3800 | 3810 | 0.03 | 0.02 | 0.9973753
2025-11-12 | 1137 | 128 | 1440 | 7650 | 1500 | 3.85 | 3.859 | 3.875 | 3.875 | 4 | 26 | 231 | 21 | 945 | 35 | 42 | 200 | 200 | 3820 | 3810 | 0.031 | 0.02 | 1.002625
2025-11-13 | 1137 | 129 | 1440 | 7617 | 1470 | 3.85 | 3.857 | 3.88 | 3.88 | 2 | 21 | 215 | 21 | 947 | 40 | 39 | 200 | 200 | 3770 | 3810 | 0.029 | 0.019 | 0.9895013
2025-11-14 | 1137 | 130 | 1440 | 7724 | 1491 | 3.85 | 3.862 | 3.873 | 3.873 | 6 | 30 | 224 | 21 | 943 | 40 | 42 | 200 | 180 | 3760 | 3810 | 0.029 | 0.019 | 0.9868766
2025-11-15 | 1137 | 131 | 1440 | 8045 | 1554 | 3.85 | 3.862 | 3.883 | 3.883 | 1 | 26 | 225 | 22 | 943 | 40 | 42 | 200 | 180 | 3820 | 3810 | 0.03 | 0.02 | 1.002625
2025-11-16 | 1137 | 132 | 1440 | 7816 | 1513 | 3.85 | 3.855 | 3.875 | 3.875 | 2 | 22 | 255 | 22 | 944 | 40 | 51 | 200 | 180 | 3930 | 3810 | 0.029 | 0.019 | 1.031496
2025-11-17 | 1137 | 133 | 1440 | 7591 | 1465 | 3.85 | 3.858 | 3.875 | 3.874 | 1 | 22 | 219 | 22 | 947 | 40 | 39 | 200 | 180 | 3810 | 3810 | 0.029 | 0.019 | 1
2025-11-18 | 1137 | 134 | 1440 | 7515 | 1450 | 3.85 | 3.853 | 3.861 | 3.87 | 1 | 17 | 262 | 22 | 946 | 35 | 39 | 200 | 180 | 3840 | 3810 | 0.031 | 0.02 | 1.007874
2025-11-19 | 1137 | 135 | 1440 | 7486 | 1464 | 3.85 | 3.85 | 3.845 | 3.845 | 2 | 21 | 240 | 22 | 947 | 45 | 45 | 200 | 180 | 3800 | 3810 | 0.031 | 0.019 | 0.9973753
2025-11-20 | 1137 | 136 | 1440 | 7851 | 1516 | 3.85 | 3.858 | 3.88 | 3.877 | 2 | 19 | 202 | 22 | 950 | 45 | 54 | 200 | 190 | 3800 | 3810 | 0.032 | 0.019 | 0.9973753
2025-11-21 | 1137 | 137 | 1440 | 7867 | 1523 | 3.85 | 3.858 | 3.877 | 3.877 | 4 | 14 | 236 | 22 | 944 | 45 | 60 | 200 | 180 | 3820 | 3810 | 0.03 | 0.02 | 1.002625
2025-11-22 | 1137 | 138 | 1440 | 8137 | 1572 | 3.85 | 3.858 | 3.874 | 3.874 | 2 | 24 | 233 | 22 | 946 | 40 | 39 | 200 | 180 | 3820 | 3810 | 0.029 | 0.019 | 1.002625
2025-11-23 | 1137 | 139 | 1440 | 7576 | 1462 | 3.85 | 3.855 | 3.871 | 3.871 | 2 | 20 | 219 | 22 | 944 | 40 | 48 | 200 | 190 | 3830 | 3810 | 0.03 | 0.019 | 1.005249
2025-11-24 | 1137 | 140 | 1440 | 7423 | 1432 | 3.85 | 3.855 | 3.871 | 3.871 | 2 | 26 | 231 | 22 | 943 | 35 | 51 | 200 | 200 | 3830 | 3810 | 0.031 | 0.019 | 1.005249
2025-11-25 | 1137 | 141 | 1440 | 7494 | 1446 | 3.85 | 3.871 | 3.892 | 3.892 | 2 | 35 | 232 | 22 | 943 | 35 | 30 | 200 | 190 | 3800 | 3750 | 0.032 | 0.019 | 1.013333
2025-11-26 | 1137 | 142 | 1440 | 7489 | 1445 | 3.85 | 3.867 | 3.88 | 3.88 | 1 | 31 | 211 | 22 | 943 | 40 | 33 | 200 | 200 | 3810 | 3810 | 0.031 | 0.019 | 1
2025-11-27 | 1137 | 143 | 1440 | 7338 | 1435 | 3.85 | 3.85 | 3.864 | 3.864 | 2 | 26 | 219 | 22 | 951 | 45 | 54 | 200 | 190 | 3800 | 3810 | 0.031 | 0.018 | 0.9973753
2025-11-28 | 1137 | 144 | 1440 | 7622 | 1475 | 3.85 | 3.855 | 3.871 | 3.871 | 5 | 17 | 219 | 22 | 952 | 50 | 72 | 200 | 180 | 3800 | 3810 | 0.031 | 0.019 | 0.9973753
2025-11-29 | 1137 | 145 | 1440 | 7418 | 1431 | 3.85 | 3.855 | 3.862 | 3.862 | 2 | 20 | 208 | 22 | 951 | 45 | 72 | 200 | 200 | 3780 | 3750 | 0.032 | 0.019 | 1.008
2025-11-30 | 1137 | 146 | 1440 | 7617 | 1470 | 3.85 | 3.854 | 3.879 | 3.879 | 2 | 21 | 220 | 22 | 948 | 40 | 60 | 200 | 200 | 3770 | 3750 | 0.029 | 0.019 | 1.005333
2025-12-01 | 1137 | 147 | 1440 | 7505 | 1452 | 3.85 | 3.854 | 3.86 | 3.86 | 2 | 19 | 213 | 22 | 943 | 30 | 45 | 240 | 220 | 3840 | 3750 | 0.029 | 0.019 | 1.024
2025-12-02 | 1137 | 148 | 1440 | 7749 | 1496 | 3.85 | 3.876 | 3.902 | 3.902 | 11 | 29 | 225 | 8 | 941 | 30 | 30 | 240 | 190 | 3810 | 3750 | 0.031 | 0.02 | 1.016
2025-12-03 | 1137 | 149 | 1440 | 7698 | 1486 | 3.85 | 3.868 | 3.882 | 3.882 | 2 | 29 | 232 | 8 | 941 | 30 | 36 | 230 | 190 | 3810 | 3810 | 0.028 | 0.018 | 1
2025-12-04 | 1137 | 150 | 1440 | 7522 | 1471 | 3.85 | 3.855 | 3.866 | 3.866 | 2 | 28 | 235 | 8 | 945 | 35 | 33 | 250 | 190 | 3800 | 3810 | 0.029 | 0.019 | 0.9973753
2025-12-05 | 1137 | 151 | 1440 | 7560 | 1459 | 3.85 | 3.857 | 3.877 | 3.877 | 2 | 29 | 238 | 16 | 952 | 45 | 54 | 240 | 200 | 3800 | 3810 | 0.029 | 0.019 | 0.9973753
2025-12-06 | 1137 | 152 | 1440 | 7907 | 1527 | 3.85 | 3.855 | 3.877 | 3.877 | 2 | 19 | 231 | 16 | 951 | 40 | 60 | 230 | 190 | 3810 | 3810 | 0.029 | 0.019 | 1
2025-12-07 | 1137 | 153 | 1440 | 7968 | 1539 | 3.85 | 3.858 | 3.877 | 3.877 | 2 | 13 | 217 | 16 | 946 | 40 | 57 | 230 | 180 | 3780 | 3750 | 0.028 | 0.019 | 1.008
2025-12-08 | 1137 | 154 | 1440 | 8061 | 1561 | 3.85 | 3.864 | 3.884 | 3.884 | 3 | 17 | 220 | 22 | 945 | 35 | 45 | 230 | 200 | 3780 | 3750 | 0.026 | 0.018 | 1.008
2025-12-09 | 1137 | 155 | 1440 | 7858 | 1537 | 3.85 | 3.85 | 3.861 | 3.861 | 3 | 21 | 236 | 22 | 946 | 40 | 36 | 240 | 180 | 3800 | 3810 | 0.028 | 0.019 | 0.9973753
2025-12-10 | 1137 | 156 | 1440 | 7708 | 1488 | 3.85 | 3.854 | 3.863 | 3.863 | 2 | 14 | 204 | 22 | 951 | 45 | 51 | 240 | 180 | 3700 | 3810 | 0.03 | 0.019 | 0.9711286
2025-12-11 | 1137 | 157 | 1440 | 7897 | 1525 | 3.85 | 3.856 | 3.868 | 3.868 | 2 | 21 | 215 | 25 | 948 | 40 | 57 | 250 | 190 | 3770 | 3810 | 0.028 | 0.019 | 0.9895013
2025-12-12 | 1137 | 158 | 1440 | 7917 | 1529 | 3.85 | 3.854 | 3.871 | 3.871 | 2 | 25 | 221 | 25 | 952 | 40 | 57 | 230 | 170 | 3820 | 3750 | 0.028 | 0.019 | 1.018667
2025-12-13 | 1137 | 159 | 1440 | 7765 | 1503 | 3.85 | 3.852 | 3.865 | 3.865 | 2 | 20 | 245 | 25 | 952 | 40 | 60 | 220 | 190 | 3820 | 3750 | 0.027 | 0.019 | 1.018667
2025-12-14 | 1137 | 160 | 1440 | 7933 | 1532 | 3.85 | 3.862 | 3.888 | 3.888 | 10 | 20 | 202 | 25 | 952 | 45 | 66 | 220 | 180 | 3800 | 3750 | 0.028 | 0.018 | 1.013333
2025-12-15 | 1137 | 161 | 1440 | 7624 | 1491 | 3.85 | 3.85 | 3.866 | 3.869 | 2 | 24 | 231 | 25 | 953 | 40 | 69 | 220 | 180 | 3820 | 3750 | 0.029 | 0.02 | 1.018667
2025-12-16 | 1137 | 162 | 1440 | 7219 | 1392 | 3.85 | 3.856 | 3.867 | 3.867 | 2 | 27 | 225 | 25 | 956 | 35 | 57 | 220 | 190 | 3800 | 3750 | 0.027 | 0.019 | 1.013333
2025-12-17 | 1137 | 163 | 1440 | 7958 | 1537 | 3.85 | 3.854 | 3.872 | 3.872 | 2 | 21 | 228 | 25 | 950 | 35 | 51 | 220 | 200 | 3940 | 3690 | 0.033 | 0.021 | 1.067751
2025-12-18 | 1137 | 164 | 1440 | 7785 | 1503 | 3.85 | 3.861 | 3.88 | 3.88 | 2 | 29 | 232 | 22 | 948 | 35 | 45 | 220 | 190 | 3850 | 3750 | 0.029 | 0.02 | 1.026667
2025-12-19 | 1137 | 165 | 1440 | 7469 | 1441 | 3.85 | 3.859 | 3.868 | 3.868 | 2 | 28 | 253 | -11 | 946 | 35 | 24 | 220 | 200 | 3850 | 3810 | 0.03 | 0.019 | 1.010499
2025-12-20 | 1137 | 166 | 1440 | 7615 | 1454 | 3.85 | 3.862 | 3.869 | 3.869 | 2 | 25 | 233 | -11 | 945 | 35 | 33 | 220 | 190 | 3860 | 3810 | 0.032 | 0.02 | 1.013123
2025-12-21 | 1137 | 167 | 1440 | 7532 | 1473 | 3.85 | 3.85 | 3.861 | 3.861 | 2 | 24 | 240 | -11 | 951 | 40 | 54 | 220 | 190 | 3820 | 3810 | 0.029 | 0.019 | 1.002625
2025-12-22 | 1137 | 168 | 1440 | 7588 | 1484 | 3.85 | 3.85 | 3.859 | 3.859 | 2 | 19 | 210 | -11 | 952 | 40 | 60 | 220 | 180 | 3840 | 3810 | 0.027 | 0.019 | 1.007874
2025-12-23 | 1137 | 169 | 1440 | 7362 | 1420 | 3.85 | 3.854 | 3.869 | 3.869 | 7 | 16 | 224 | -11 | 953 | 45 | 60 | 220 | 190 | 3810 | 3750 | 0.027 | 0.02 | 1.016
2025-12-24 | 1137 | 170 | 1440 | 7719 | 1490 | 3.85 | 3.86 | 3.875 | 3.875 | 3 | 16 | 223 | -11 | 953 | 45 | 60 | 220 | 190 | 3830 | 3750 | 0.027 | 0.02 | 1.021333
2025-12-25 | 1137 | 171 | 1440 | 8035 | 1552 | 3.85 | 3.854 | 3.866 | 3.866 | 2 | 20 | 240 | 22 | 952 | 40 | 66 | 220 | 200 | 3830 | 3750 | 0.026 | 0.02 | 1.021333
2025-12-26 | 1137 | 172 | 1440 | 7632 | 1473 | 3.85 | 3.855 | 3.871 | 3.871 | 4 | 35 | 227 | 22 | 952 | 40 | 51 | 220 | 180 | 3900 | 3750 | 0.026 | 0.02 | 1.04
2025-12-27 | 1137 | 173 | 1440 | 7653 | 1481 | 3.85 | 3.854 | 3.866 | 3.866 | 2 | 16 | 229 | 22 | 950 | 30 | 48 | 220 | 180 | 3820 | 3750 | 0.026 | 0.02 | 1.018667
2025-12-28 | 1137 | 174 | 1440 | 7290 | 1406 | 3.853 | 3.859 | 3.868 | 3.868 | 8 | 23 | 209 | 22 | 956 | 40 | 54 | 220 | 190 | 3820 | 3750 | 0.026 | 0.02 | 1.018667
2025-12-29 | 1137 | 175 | 1440 | 7545 | 1456 | 3.855 | 3.858 | 3.875 | 3.875 | 2 | 21 | 224 | 22 | 953 | 40 | 66 | 220 | 200 | 3760 | 3750 | 0.024 | 0.02 | 1.002667
2025-12-30 | 1137 | 176 | 1440 | 7231 | 1414 | 3.855 | 3.855 | 3.857 | 3.857 | 2 | 16 | 228 | -15 | 950 | 40 | 63 | 220 | 200 | 3620 | 3750 | 0.024 | 0.02 | 0.9653333
2025-12-31 | 1137 | 177 | 1440 | 7295 | 1407 | 3.855 | 3.861 | 3.87 | 3.87 | 15 | 20 | 236 | -15 | 952 | 40 | 60 | 220 | 200 | 3710 | 3750 | 0.026 | 0.021 | 0.9893333
2026-01-01 | 1137 | 178 | 1440 | 7045 | 1358 | 3.855 | 3.862 | 3.862 | 3.862 | 2 | 26 | 256 | -15 | 950 | 40 | 51 | 220 | 200 | 3750 | 3750 | 0.025 | 0.022 | 1
2026-01-02 | 1137 | 179 | 1440 | 7369 | 1441 | 3.855 | 3.855 | 3.862 | 3.862 | 2 | 33 | 209 | -15 | 947 | 40 | 45 | 220 | 180 | 3750 | 3690 | 0.026 | 0.022 | 1.01626
2026-01-03 | 1137 | 180 | 1440 | 7367 | 1421 | 3.855 | 3.866 | 3.879 | 3.879 | 2 | 26 | 253 | -15 | 953 | 45 | 48 | 220 | 200 | 3750 | 3810 | 0.026 | 0.021 | 0.984252
2026-01-04 | 1137 | 181 | 1440 | 7285 | 1405 | 3.855 | 3.862 | 3.871 | 3.871 | 1 | 36 | 237 | -15 | 948 | 40 | 54 | 220 | 190 | 3790 | 3750 | 0.029 | 0.023 | 1.010667
2026-01-05 | 1137 | 182 | 1440 | 7494 | 1446 | 3.855 | 3.86 | 3.867 | 3.867 | 2 | 17 | 215 | 10 | 950 | 40 | 60 | 220 | 200 | 3840 | 3810 | 0.028 | 0.022 | 1.007874
2026-01-06 | 1137 | 183 | 1440 | 7657 | 1478 | 3.855 | 3.859 | 3.88 | 3.88 | 2 | 16 | 216 | 10 | 950 | 40 | 57 | 220 | 180 | 3770 | 3750 | 0.026 | 0.022 | 1.005333
2026-01-07 | 1137 | 184 | 1440 | 7583 | 1487 | 3.855 | 3.855 | 3.861 | 3.858 | 2 | 15 | 224 | 10 | 953 | 45 | 63 | 210 | 180 | 3900 | 3750 | 0.026 | 0.022 | 1.04
2026-01-08 | 1137 | 185 | 1440 | 7407 | 1429 | 3.855 | 3.862 | 3.882 | 3.885 | 2 | 19 | 244 | 10 | 953 | 40 | 57 | 220 | 170 | 3930 | 3750 | 0.026 | 0.022 | 1.048
2026-01-09 | 1137 | 186 | 1440 | 7596 | 1466 | 3.855 | 3.859 | 3.876 | 3.876 | 2 | 12 | 224 | 10 | 955 | 45 | 69 | 220 | 190 | 3820 | 3750 | 0.026 | 0.023 | 1.018667
2026-01-10 | 1137 | 187 | 1440 | 7744 | 1495 | 3.855 | 3.862 | 3.879 | 3.879 | 2 | 18 | 211 | 10 | 953 | 40 | 60 | 220 | 200 | 3830 | 3750 | 0.026 | 0.022 | 1.021333
2026-01-11 | 1137 | 188 | 1440 | 7734 | 1493 | 3.855 | 3.86 | 3.877 | 3.877 | 2 | 18 | 211 | 22 | 948 | 30 | 45 | 210 | 190 | 3770 | 3750 | 0.025 | 0.023 | 1.005333
2026-01-12 | 1137 | 189 | 1440 | 7889 | 1547 | 3.855 | 3.855 | 3.865 | 3.864 | 2 | 18 | 259 | 18 | 949 | 30 | 44 | 220 | 180 | 3870 | 3750 | 0.028 | 0.023 | 1.032
2026-01-13 | 1137 | 190 | 1440 | 7326 | 1413 | 3.855 | 3.858 | 3.865 | 3.865 | 2 | 16 | 222 | 18 | 953 | 35 | 49 | 220 | 200 | 3860 | 3750 | 0.029 | 0.024 | 1.029333
2026-01-14 | 1137 | 191 | 1440 | 7351 | 1418 | 3.855 | 3.862 | 3.872 | 3.872 | 2 | 20 | 225 | 18 | 960 | 45 | 59 | 220 | 200 | 3750 | 3810 | 0.028 | 0.023 | 0.984252
2026-01-15 | 1137 | 192 | 1440 | 7244 | 1397 | 3.855 | 3.862 | 3.87 | 3.87 | 2 | 28 | 248 | 18 | 950 | 40 | 61 | 220 | 180 | 3830 | 3750 | 0.029 | 0.023 | 1.021333
2026-01-16 | 1137 | 193 | 1440 | 7377 | 1423 | 3.855 | 3.86 | 3.881 | 3.881 | 1 | 27 | 238 | 18 | 945 | 35 | 45 | 220 | 190 | 3880 | 3750 | 0.029 | 0.024 | 1.034667
2026-01-17 | 1137 | 194 | 1440 | 7751 | 1516 | 3.855 | 3.855 | 3.869 | 3.869 | 2 | 33 | 215 | 18 | 943 | 30 | 22 | 220 | 190 | 3900 | 3810 | 0.035 | 0.025 | 1.023622
2026-01-18 | 1137 | 195 | 1440 | 7537 | 1474 | 3.855 | 3.855 | 3.865 | 3.865 | 2 | 21 | 243 | 18 | 950 | 35 | 39 | 220 | 180 | 3850 | 3810 | 0.029 | 0.024 | 1.010499
2026-01-19 | 1137 | 196 | 1440 | 7351 | 1418 | 3.855 | 3.862 | 3.867 | 3.867 | 2 | 16 | 225 | 13 | 953 | 40 | 55 | 220 | 180 | 3830 | 3810 | 0.033 | 0.026 | 1.005249
2026-01-20 | 1137 | 197 | 1440 | 7265 | 1405 | 3.855 | 3.859 | 3.854 | 3.854 | 2 | 25 | 226 | 13 | 951 | 35 | 54 | 220 | 190 | 3760 | 3750 | 0.032 | 0.025 | 1.002667
2026-01-21 | 1137 | 198 | 1440 | 7464 | 1444 | 3.855 | 3.862 | 3.874 | 3.874 | 3 | 27 | 217 | 13 | 957 | 40 | 58 | 220 | 200 | 3770 | 3750 | 0.034 | 0.026 | 1.005333
2026-01-22 | 1137 | 199 | 1440 | 7454 | 1442 | 3.855 | 3.86 | 3.871 | 3.871 | 2 | 25 | 214 | 13 | 950 | 40 | 49 | 210 | 190 | 3800 | 3750 | 0.032 | 0.026 | 1.013333
2026-01-23 | 1137 | 200 | 1440 | 7275 | 1403 | 3.855 | 3.859 | 3.873 | 3.873 | 2 | 12 | 224 | 13 | 950 | 45 | 40 | 220 | 200 | 3800 | 3750 | 0.036 | 0.026 | 1.013333
2026-01-24 | 1137 | 201 | 1440 | 7402 | 1428 | 3.855 | 3.861 | 3.874 | 3.874 | 2 | 19 | 216 | 13 | 952 | 40 | 61 | 220 | 190 | 3790 | 3750 | 0.038 | 0.027 | 1.010667
2026-01-25 | 1137 | 202 | 1440 | 7287 | 1425 | 3.855 | 3.855 | 3.857 | 3.857 | 2 | 17 | 239 | 22 | 950 | 45 | 64 | 220 | 190 | 3790 | 3750 | 0.038 | 0.027 | 1.010667
2026-01-26 | 1137 | 203 | 1440 | 7494 | 1446 | 3.855 | 3.861 | 3.865 | 3.865 | 2 | 19 | 220 | 22 | 952 | 45 | 69 | 220 | 190 | 3770 | 3750 | 0.04 | 0.028 | 1.005333
2026-01-27 | 1137 | 204 | 1440 | 7203 | 1389 | 3.855 | 3.86 | 3.869 | 3.869 | 2 | 24 | 224 | 22 | 952 | 40 | 66 | 220 | 200 | 3800 | 3750 | 0.042 | 0.028 | 1.013333
2026-01-28 | 1137 | 205 | 1440 | 7382 | 1428 | 3.855 | 3.859 | 3.869 | 3.869 | 2 | 25 | 223 | 22 | 946 | 40 | 54 | 220 | 190 | 3850 | 3690 | 0.04 | 0.028 | 1.04336
2026-01-29 | 1137 | 206 | 1440 | 7362 | 1424 | 3.855 | 3.866 | 3.88 | 3.88 | 2 | 34 | 217 | 7 | 947 | 40 | 34 | 220 | 190 | 3750 | 3750 | 0.042 | 0.028 | 1
2026-01-30 | 1137 | 207 | 1440 | 7775 | 1501 | 3.855 | 3.858 | 3.872 | 3.872 | 2 | 23 | 223 | 7 | 947 | 40 | 40 | 210 | 190 | 3720 | 3810 | 0.042 | 0.029 | 0.976378
2026-01-31 | 1137 | 208 | 1440 | 7566 | 1464 | 3.855 | 3.862 | 3.882 | 3.882 | 2 | 24 | 193 | 7 | 952 | 40 | 51 | 210 | 200 | 3620 | 3810 | 0.045 | 0.03 | 0.9501312
2026-02-01 | 1137 | 209 | 1440 | 7607 | 1472 | 3.855 | 3.872 | 3.884 | 3.884 | 6 | 19 | 224 | 7 | 950 | 45 | 58 | 210 | 200 | 3620 | 3810 | 0.04 | 0.029 | 0.9501312
2026-02-02 | 1137 | 210 | 1440 | 7746 | 1515 | 3.855 | 3.855 | 3.864 | 3.864 | 2 | 14 | 224 | 22 | 952 | 45 | 63 | 220 | 170 | 3700 | 3750 | 0.041 | 0.028 | 0.9866667
2026-02-03 | 1137 | 211 | 1440 | 7581 | 1463 | 3.855 | 3.858 | 3.874 | 3.874 | 2 | 22 | 229 | 1 | 950 | 50 | 64 | 210 | 180 | 3770 | 3750 | 0.041 | 0.03 | 1.005333
2026-02-04 | 1137 | 212 | 1440 | 7698 | 1486 | 3.855 | 3.86 | 3.865 | 3.865 | 2 | 13 | 211 | -1 | 950 | 45 | 67 | 220 | 190 | 3800 | 3750 | 0.038 | 0.028 | 1.013333
2026-02-05 | 1137 | 213 | 1440 | 7705 | 1507 | 3.855 | 3.855 | 3.863 | 3.863 | 2 | 17 | 215 | -1 | 951 | 45 | 64 | 220 | 180 | 3770 | 3750 | 0.037 | 0.028 | 1.005333
2026-02-06 | 1137 | 214 | 1440 | 7555 | 1458 | 3.855 | 3.863 | 3.886 | 3.886 | 2 | 19 | 231 | -1 | 951 | 50 | 67 | 220 | 180 | 3750 | 3750 | 0.043 | 0.03 | 1
2026-02-07 | 1137 | 215 | 1440 | 7765 | 1503 | 3.855 | 3.856 | 3.863 | 3.863 | 2 | 12 | 210 | -1 | 947 | 45 | 57 | 220 | 180 | 3760 | 3750 | 0.042 | 0.029 | 1.002667
2026-02-08 | 1137 | 216 | 1440 | 7708 | 1488 | 3.855 | 3.859 | 3.877 | 3.877 | 2 | 20 | 224 | 5 | 950 | 45 | 55 | 220 | 190 | 3800 | 3750 | 0.045 | 0.03 | 1.013333
2026-02-09 | 1137 | 217 | 1440 | 7688 | 1484 | 3.855 | 3.862 | 3.873 | 3.873 | 2 | 25 | 237 | 5 | 949 | 35 | 57 | 220 | 190 | 3760 | 3750 | 0.05 | 0.032 | 1.002667
2026-02-10 | 1137 | 218 | 1440 | 7812 | 1528 | 3.855 | 3.855 | 3.868 | 3.868 | 2 | 31 | 206 | 22 | 945 | 35 | 33 | 220 | 200 | 3780 | 3750 | 0.046 | 0.031 | 1.008
2026-02-11 | 1137 | 219 | 1440 | 7744 | 1499 | 3.855 | 3.86 | 3.868 | 3.868 | 2 | 28 | 222 | 22 | 949 | 35 | 45 | 220 | 200 | 3790 | 3810 | 0.045 | 0.029 | 0.9947507
2026-02-12 | 1137 | 220 | 1440 | 7362 | 1420 | 3.855 | 3.863 | 3.882 | 3.882 | 1 | 20 | 210 | 19 | 952 | 40 | 54 | 220 | 180 | 3770 | 3810 | 0.047 | 0.03 | 0.9895013
2026-02-13 | 1137 | 221 | 1440 | 7305 | 1409 | 3.855 | 3.863 | 3.871 | 3.871 | 2 | 18 | 217 | 19 | 950 | 40 | 55 | 220 | 200 | 3750 | 3810 | 0.049 | 0.031 | 0.984252
2026-02-14 | 1137 | 222 | 1440 | 7678 | 1482 | 3.855 | 3.864 | 3.873 | 3.873 | 3 | 29 | 238 | 19 | 948 | 40 | 55 | 220 | 190 | 3840 | 3750 | 0.053 | 0.032 | 1.024
2026-02-15 | 1137 | 223 | 1440 | 7398 | 1431 | 3.855 | 3.863 | 3.878 | 3.878 | 7 | 30 | 239 | 19 | 946 | 40 | 39 | 220 | 190 | 3800 | 3750 | 0.051 | 0.031 | 1.013333
2026-02-16 | 1137 | 224 | 1440 | 7573 | 1481 | 3.855 | 3.855 | 3.862 | 3.862 | 2 | 22 | 242 | 19 | 945 | 35 | 33 | 220 | 200 | 3850 | 3810 | 0.053 | 0.032 | 1.010499
2026-02-17 | 1137 | 225 | 1440 | 7511 | 1469 | 3.855 | 3.855 | 3.866 | 3.866 | 2 | 23 | 220 | 19 | 948 | 40 | 33 | 220 | 180 | 3800 | 3810 | 0.06 | 0.032 | 0.9973753
2026-02-18 | 1137 | 226 | 1440 | 7326 | 1413 | 3.855 | 3.858 | 3.869 | 3.871 | 2 | 23 | 224 | 22 | 948 | 40 | 40 | 220 | 200 | 3820 | 3810 | 0.047 | 0.03 | 1.002625
2026-02-19 | 1137 | 227 | 1440 | 7295 | 1407 | 3.855 | 3.861 | 3.863 | 3.86 | 2 | 19 | 233 | 22 | 951 | 50 | 63 | 220 | 180 | 3800 | 3810 | 0.05 | 0.031 | 0.9973753
2026-02-20 | 1137 | 228 | 1440 | 7342 | 1420 | 3.855 | 3.86 | 3.871 | 3.872 | 1 | 13 | 233 | -5 | 951 | 50 | 70 | 220 | 180 | 3820 | 3810 | 0.053 | 0.032 | 1.002625
2026-02-21 | 1137 | 229 | 1440 | 7453 | 1438 | 3.855 | 3.859 | 3.865 | 3.865 | 1 | 18 | 225 | -5 | 950 | 50 | 69 | 220 | 190 | 3750 | 3750 | 0.053 | 0.032 | 1
2026-02-22 | 1137 | 230 | 1440 | 7374 | 1442 | 3.855 | 3.855 | 3.866 | 3.865 | 2 | 28 | 201 | -5 | 948 | 45 | 66 | 220 | 190 | 3770 | 3750 | 0.056 | 0.033 | 1.005333
2026-02-23 | 1137 | 231 | 1440 | 7101 | 1369 | 3.855 | 3.859 | 3.858 | 3.858 | 2 | 22 | 214 | -5 | 947 | 45 | 63 | 220 | 200 | 3700 | 3750 | 0.054 | 0.032 | 0.9866667
2026-02-24 | 1137 | 232 | 1440 | 7413 | 1430 | 3.855 | 3.857 | 3.869 | 3.869 | 13 | 29 | 216 | -5 | 944 | 40 | 43 | 220 | 200 | 3750 | 3750 | 0.063 | 0.034 | 1
2026-02-25 | 1137 | 233 | 1439 | 7555 | 1458 | 3.855 | 3.86 | 3.876 | 3.879 | 2 | 18 | 232 | -5 | 946 | 40 | 54 | 220 | 180 | 3800 | 3810 | 0.06 | 0.033 | 0.9973753
2026-02-26 | 1137 | 234 | 1440 | 7546 | 1460 | 3.855 | 3.877 | 3.891 | 3.891 | 2 | 36 | 226 | 22 | 948 | 45 | 57 | 220 | 170 | 3800 | 3750 | 0.059 | 0.032 | 1.013333
2026-02-27 | 1137 | 235 | 1440 | 7668 | 1480 | 3.855 | 3.862 | 3.874 | 3.874 | 2 | 26 | 234 | 22 | 949 | 45 | 54 | 220 | 200 | 3770 | 3810 | 0.061 | 0.033 | 0.9895013
2026-02-28 | 1137 | 236 | 1440 | 7693 | 1485 | 3.855 | 3.879 | 3.892 | 3.892 | 1 | 32 | 226 | 22 | 945 | 35 | 51 | 220 | 180 | 3800 | 3810 | 0.057 | 0.033 | 0.9973753
2026-03-01 | 1137 | 237 | 1440 | 7501 | 1467 | 3.855 | 3.855 | 3.863 | 3.863 | 2 | 22 | 235 | 22 | 948 | 50 | 51 | 220 | 180 | 3800 | 3750 | 0.058 | 0.033 | 1.013333
2026-03-02 | 1137 | 238 | 1440 | 7515 | 1450 | 3.855 | 3.859 | 3.871 | 3.871 | 2 | 19 | 251 | 22 | 951 | 40 | 66 | 220 | 170 | 3780 | 3810 | 0.066 | 0.037 | 0.992126
2026-03-03 | 1137 | 239 | 1440 | 7708 | 1488 | 3.855 | 3.858 | 3.871 | 3.871 | 2 | 22 | 231 | 22 | 950 | 40 | 55 | 220 | 170 | 3770 | 3750 | 0.056 | 0.032 | 1.005333
2026-03-04 | 1137 | 240 | 1440 | 7923 | 1530 | 3.855 | 3.859 | 3.88 | 3.88 | 2 | 22 | 235 | 22 | 951 | 40 | 61 | 220 | 180 | 3810 | 3750 | 0.057 | 0.032 | 1.016
2026-03-05 | 1137 | 241 | 1440 | 7260 | 1400 | 3.855 | 3.858 | 3.864 | 3.864 | 2 | 18 | 226 | 22 | 947 | 45 | 55 | 220 | 190 | 3800 | 3750 | 0.059 | 0.033 | 1.013333
2026-03-06 | 1137 | 242 | 1440 | 7856 | 1517 | 3.855 | 3.86 | 3.874 | 3.874 | 2 | 22 | 249 | 22 | 946 | 40 | 42 | 220 | 190 | 3810 | 3810 | 0.061 | 0.034 | 1
2026-03-07 | 1137 | 243 | 1440 | 7754 | 1497 | 3.855 | 3.864 | 3.882 | 3.882 | 2 | 24 | 212 | 22 | 944 | 35 | 34 | 210 | 190 | 3920 | 3810 | 0.059 | 0.034 | 1.028871
2026-03-08 | 1137 | 244 | 1440 | 7903 | 1530 | 3.855 | 3.86 | 3.876 | 3.876 | 2 | 16 | 218 | 16 | 943 | 30 | 33 | 200 | 180 | 4010 | 3810 | 0.058 | 0.034 | 1.052493
2026-03-09 | 1137 | 245 | 1440 | 7803 | 1530 | 3.855 | 3.857 | 3.873 | 3.873 | 2 | 23 | 224 | 16 | 953 | 45 | 46 | 220 | 170 | 3820 | 3810 | 0.063 | 0.036 | 1.002625
2026-03-10 | 1137 | 246 | 1440 | 7852 | 1520 | 3.855 | 3.858 | 3.877 | 3.877 | 1 | 19 | 208 | 2 | 952 | 45 | 66 | 220 | 170 | 3840 | 3810 | 0.055 | 0.035 | 1.007874
2026-03-11 | 1137 | 247 | 1440 | 7663 | 1483 | 3.855 | 3.858 | 3.861 | 3.861 | 2 | 18 | 255 | 2 | 953 | 50 | 69 | 220 | 180 | 3870 | 3750 | 0.058 | 0.037 | 1.032
2026-03-12 | 1137 | 248 | 1440 | 7586 | 1464 | 3.855 | 3.858 | 3.872 | 3.872 | 2 | 17 | 232 | 2 | 952 | 50 | 75 | 220 | 180 | 3820 | 3750 | 0.056 | 0.037 | 1.018667
2026-03-13 | 1137 | 249 | 1440 | 7516 | 1462 | 3.855 | 3.855 | 3.861 | 3.861 | 3 | 19 | 224 | 2 | 952 | 45 | 73 | 220 | 180 | 3850 | 3750 | 0.059 | 0.038 | 1.026667
2026-03-14 | 1137 | 250 | 1440 | 7278 | 1388 | 3.855 | 3.869 | 3.88 | 3.88 | 2 | 19 | 219 | -12 | 955 | 50 | 63 | 220 | 190 | 3840 | 3750 | 0.058 | 0.037 | 1.024
2026-03-15 | 1137 | 251 | 1440 | 7338 | 1435 | 3.855 | 3.855 | 3.859 | 3.859 | 2 | 13 | 232 | -12 | 951 | 45 | 76 | 220 | 200 | 3810 | 3750 | 0.06 | 0.038 | 1.016
2026-03-16 | 1137 | 252 | 1440 | 7387 | 1425 | 3.855 | 3.86 | 3.871 | 3.871 | 2 | 12 | 212 | 22 | 948 | 45 | 54 | 220 | 200 | 3810 | 3750 | 0.057 | 0.037 | 1.016
2026-03-17 | 1137 | 253 | 1440 | 7532 | 1473 | 3.855 | 3.855 | 3.861 | 3.861 | 2 | 23 | 232 | 22 | 950 | 40 | 57 | 220 | 190 | 3840 | 3810 | 0.06 | 0.038 | 1.007874
2026-03-18 | 1137 | 254 | 1440 | 7234 | 1399 | 3.855 | 3.859 | 3.87 | 3.87 | 2 | 17 | 205 | 22 | 953 | 45 | 55 | 220 | 180 | 3810 | 3750 | 0.061 | 0.038 | 1.016
2026-03-19 | 1137 | 255 | 1440 | 7418 | 1431 | 3.855 | 3.86 | 3.864 | 3.864 | 2 | 21 | 204 | 22 | 950 | 45 | 64 | 220 | 180 | 3810 | 3750 | 0.061 | 0.037 | 1.016
2026-03-20 | 1137 | 256 | 1440 | 7127 | 1374 | 3.855 | 3.859 | 3.87 | 3.87 | 2 | 18 | 226 | 22 | 949 | 45 | 66 | 220 | 180 | 3820 | 3750 | 0.06 | 0.038 | 1.018667
2026-03-21 | 1137 | 257 | 1440 | 7494 | 1446 | 3.855 | 3.86 | 3.87 | 3.87 | 2 | 19 | 223 | 22 | 944 | 45 | 49 | 220 | 200 | 3840 | 3750 | 0.063 | 0.038 | 1.024
2026-03-22 | 1137 | 258 | 1440 | 7668 | 1480 | 3.855 | 3.858 | 3.875 | 3.875 | 11 | 23 | 224 | 22 | 943 | 45 | 42 | 220 | 190 | 3800 | 3810 | 0.061 | 0.037 | 0.9973753
2026-03-23 | 1137 | 259 | 1440 | 7624 | 1491 | 3.855 | 3.855 | 3.867 | 3.867 | 2 | 21 | 223 | 22 | 943 | 30 | 52 | 220 | 180 | 3820 | 3810 | 0.059 | 0.037 | 1.002625
2026-03-24 | 1137 | 260 | 1440 | 7425 | 1452 | 3.855 | 3.855 | 3.866 | 3.869 | 2 | 21 | 237 | 2 | 946 | 35 | 39 | 220 | 170 | 3860 | 3750 | 0.075 | 0.039 | 1.029333
2026-03-25 | 1137 | 261 | 1440 | 7632 | 1477 | 3.855 | 3.861 | 3.877 | 3.877 | 2 | 23 | 233 | 2 | 943 | 35 | 22 | 220 | 180 | 3830 | 3810 | 0.062 | 0.037 | 1.005249
2026-03-26 | 1137 | 262 | 1440 | 7398 | 1431 | 3.855 | 3.861 | 3.878 | 3.878 | 2 | 21 | 219 | 2 | 945 | 40 | 28 | 220 | 170 | 3770 | 3810 | 0.065 | 0.037 | 0.9895013
2026-03-27 | 1137 | 263 | 1407 | 7423 | 1432 | 3.855 | 3.86 | 3.884 | 3.884 | 2 | 25 | 208 | 2 | 943 | 40 | 36 | 220 | 190 | 3790 | 3810 | 0.066 | 0.038 | 0.9947507
2026-03-28 | 1137 | 264 | 1440 | 7499 | 1447 | 3.855 | 3.86 | 3.888 | 3.888 | 2 | 24 | 220 | 2 | 945 | 40 | 31 | 220 | 180 | 3820 | 3750 | 0.067 | 0.038 | 1.018667
2026-03-29 | 1137 | 265 | 1440 | 7552 | 1477 | 3.855 | 3.855 | 3.872 | 3.872 | 2 | 18 | 224 | 2 | 945 | 45 | 37 | 220 | 180 | 3790 | 3810 | 0.07 | 0.038 | 0.9947507
2026-03-30 | 1137 | 266 | 1440 | 7423 | 1432 | 3.855 | 3.859 | 3.872 | 3.872 | 2 | 23 | 218 | 22 | 947 | 45 | 42 | 220 | 180 | 3800 | 3810 | 0.068 | 0.037 | 0.9973753
2026-03-31 | 1137 | 267 | 1441 | 7407 | 1429 | 3.855 | 3.864 | 3.876 | 3.876 | 2 | 15 | 206 | 22 | 950 | 45 | 49 | 220 | 180 | 3800 | 3810 | 0.069 | 0.038 | 0.9973753
2026-04-01 | 1137 | 268 | 1439 | 7576 | 1462 | 3.855 | 3.857 | 3.87 | 3.87 | 2 | 21 | 193 | 13 | 949 | 45 | 57 | 220 | 190 | 3790 | 3810 | 0.072 | 0.039 | 0.9947507
2026-04-02 | 1137 | 269 | 1440 | 7423 | 1432 | 3.855 | 3.86 | 3.874 | 3.874 | 2 | 18 | 192 | 13 | 945 | 40 | 55 | 220 | 190 | 3770 | 3810 | 0.071 | 0.038 | 0.9895013
2026-04-03 | 1137 | 270 | 1440 | 7530 | 1453 | 3.855 | 3.87 | 3.887 | 3.887 | 1 | 21 | 216 | 13 | 943 | 40 | 45 | 220 | 190 | 3810 | 3750 | 0.076 | 0.039 | 1.016
2026-04-04 | 1137 | 271 | 1440 | 7597 | 1470 | 3.86 | 3.869 | 3.889 | 3.889 | 1 | 25 | 220 | 13 | 947 | 45 | 33 | 220 | 180 | 3820 | 3810 | 0.082 | 0.041 | 1.002625
2026-04-05 | 1137 | 272 | 1440 | 7394 | 1446 | 3.86 | 3.86 | 3.874 | 3.874 | 2 | 15 | 218 | 13 | 947 | 45 | 42 | 220 | 180 | 3830 | 3810 | 0.07 | 0.042 | 1.005249
2026-04-06 | 1137 | 273 | 1439 | 7535 | 1454 | 3.86 | 3.866 | 3.878 | 3.878 | 2 | 21 | 227 | 13 | 947 | 45 | 31 | 220 | 180 | 3810 | 3810 | 0.073 | 0.041 | 1
2026-04-07 | 1137 | 274 | 1440 | 7428 | 1433 | 3.86 | 3.865 | 3.88 | 3.88 | 2 | 22 | 212 | 22 | 953 | 50 | 61 | 220 | 170 | 3880 | 3810 | 0.072 | 0.041 | 1.018373
2026-04-08 | 1137 | 275 | 1440 | 7423 | 1432 | 3.86 | 3.865 | 3.876 | 3.876 | 2 | 23 | 235 | 22 | 949 | 50 | 69 | 210 | 180 | 3850 | 3810 | 0.073 | 0.042 | 1.010499
2026-04-09 | 1137 | 276 | 1440 | 7617 | 1470 | 3.86 | 3.865 | 3.89 | 3.89 | 2 | 23 | 220 | 22 | 944 | 45 | 66 | 210 | 180 | 3800 | 3750 | 0.079 | 0.041 | 1.013333
2026-04-10 | 1137 | 277 | 1439 | 7273 | 1387 | 3.86 | 3.876 | 3.9 | 3.9 | 2 | 26 | 225 | 22 | 940 | 40 | 40 | 220 | 190 | 3800 | 3750 | 0.093 | 0.045 | 1.013333
2026-04-11 | 1137 | 278 | 1440 | 7405 | 1452 | 3.86 | 3.86 | 3.876 | 3.876 | 2 | 24 | 224 | 22 | 940 | 40 | 21 | 220 | 190 | 3770 | 3810 | 0.086 | 0.043 | 0.9895013
2026-04-12 | 1137 | 279 | 1440 | 7413 | 1430 | 3.86 | 3.863 | 3.877 | 3.877 | 2 | 23 | 224 | -9 | 943 | 40 | 31 | 220 | 190 | 3800 | 3810 | 0.083 | 0.042 | 0.9973753
2026-04-13 | 1137 | 280 | 1440 | 7372 | 1422 | 3.86 | 3.867 | 3.887 | 3.887 | 2 | 30 | 240 | -9 | 943 | 40 | 46 | 220 | 190 | 3770 | 3810 | 0.087 | 0.043 | 0.9895013
2026-04-14 | 1137 | 281 | 1441 | 7384 | 1444 | 3.86 | 3.86 | 3.869 | 3.869 | 2 | 26 | 240 | -10 | 943 | 40 | 48 | 220 | 180 | 3760 | 3810 | 0.088 | 0.044 | 0.9868766
2026-04-15 | 1137 | 282 | 1439 | 7331 | 1414 | 3.86 | 3.864 | 3.877 | 3.877 | 2 | 22 | 189 | -10 | 955 | 50 | 64 | 220 | 170 | 3740 | 3810 | 0.08 | 0.042 | 0.9816273
2026-04-16 | 1137 | 283 | 1440 | 7356 | 1419 | 3.86 | 3.866 | 3.881 | 3.881 | 2 | 16 | 208 | -10 | 951 | 50 | 72 | 220 | 170 | 3790 | 3810 | 0.082 | 0.042 | 0.9947507
2026-04-17 | 1137 | 284 | 1440 | 7211 | 1414 | 3.86 | 3.86 | 3.87 | 3.87 | 2 | 15 | 218 | -1 | 948 | 45 | 67 | 220 | 190 | 3800 | 3750 | 0.083 | 0.042 | 1.013333
2026-04-18 | 1137 | 285 | 1440 | 7143 | 1381 | 3.86 | 3.862 | 3.872 | 3.872 | 2 | 13 | 193 | 2 | 945 | 45 | 54 | 210 | 190 | 3780 | 3750 | 0.076 | 0.039 | 1.008
2026-04-19 | 1137 | 286 | 1440 | 7444 | 1440 | 3.86 | 3.872 | 3.889 | 3.889 | 1 | 15 | 222 | 2 | 943 | 40 | 40 | 210 | 190 | 3830 | 3750 | 0.079 | 0.039 | 1.021333
2026-04-20 | 1137 | 287 | 1440 | 7571 | 1461 | 3.86 | 3.862 | 3.874 | 3.874 | 2 | 23 | 237 | 16 | 943 | 35 | 33 | 220 | 200 | 3880 | 3810 | 0.082 | 0.041 | 1.018373
2026-04-21 | 1137 | 288 | 1440 | 7634 | 1493 | 3.86 | 3.86 | 3.876 | 3.876 | 2 | 20 | 205 | 16 | 946 | 35 | 40 | 210 | 190 | 3870 | 3810 | 0.078 | 0.039 | 1.015748
2026-04-22 | 1137 | 289 | 1440 | 7576 | 1462 | 3.86 | 3.863 | 3.885 | 3.885 | 2 | 26 | 220 | 16 | 950 | 40 | 43 | 220 | 190 | 3870 | 3810 | 0.081 | 0.04 | 1.015748
2026-04-23 | 1137 | 290 | 1440 | 7652 | 1477 | 3.86 | 3.864 | 3.884 | 3.884 | 2 | 25 | 222 | 22 | 946 | 40 | 48 | 220 | 180 | 3880 | 3810 | 0.076 | 0.039 | 1.018373
2026-04-24 | 1137 | 291 | 1440 | 7403 | 1432 | 3.86 | 3.865 | 3.882 | 3.882 | 2 | 20 | 205 | 22 | 947 | 40 | 46 | 220 | 180 | 3880 | 3810 | 0.076 | 0.039 | 1.018373
2026-04-25 | 1137 | 292 | 1439 | 7688 | 1484 | 3.86 | 3.866 | 3.882 | 3.882 | 2 | 13 | 217 | 22 | 944 | 40 | 43 | 220 | 180 | 3930 | 3810 | 0.077 | 0.039 | 1.031496
2026-04-27 | 1137 | 293 | 1440 | 7848 | 1539 | 3.86 | 3.86 | 3.88 | 3.88 | 2 | 19 | 241 | 22 | 943 | 30 | 25 | 220 | 190 | 3970 | 3810 | 0.078 | 0.04 | 1.041995
2026-04-28 | 1137 | 295 | 1441 | 7746 | 1515 | 3.86 | 3.86 | 3.88 | 3.88 | 2 | 16 | 216 | 25 | 949 | 45 | 45 | 220 | 180 | 3800 | 3810 | 0.072 | 0.037 | 0.9973753
2025-10-01 | 1138 | 579 | 1440 | 7693 | 1485 | 3.85 | 3.853 | 3.867 | 3.866 | 2 | 26 | 225 | 22 | 953 | 40 | 63 | 200 | 190 | 3830 | 3750 | 0.031 | 0.026 | 1.021333
2025-10-02 | 1138 | 580 | 1440 | 7566 | 1464 | 3.85 | 3.854 | 3.866 | 3.866 | 2 | 20 | 197 | 22 | 951 | 40 | 69 | 200 | 180 | 3850 | 3750 | 0.033 | 0.027 | 1.026667
2025-10-03 | 1138 | 581 | 1440 | 7714 | 1493 | 3.85 | 3.853 | 3.865 | 3.865 | 2 | 27 | 200 | 22 | 947 | 45 | 48 | 200 | 190 | 3840 | 3750 | 0.03 | 0.025 | 1.024
2025-10-04 | 1138 | 582 | 1440 | 7557 | 1478 | 3.85 | 3.85 | 3.857 | 3.858 | 2 | 28 | 202 | 22 | 951 | 45 | 57 | 200 | 180 | 3870 | 3810 | 0.032 | 0.026 | 1.015748
2025-10-05 | 1138 | 583 | 1440 | 7484 | 1444 | 3.85 | 3.855 | 3.86 | 3.86 | 2 | 17 | 175 | 22 | 953 | 45 | 63 | 200 | 180 | 3820 | 3750 | 0.032 | 0.027 | 1.018667
2025-10-06 | 1138 | 584 | 1440 | 7668 | 1480 | 3.85 | 3.854 | 3.862 | 3.862 | 2 | 12 | 195 | 22 | 953 | 45 | 69 | 200 | 190 | 3800 | 3750 | 0.03 | 0.027 | 1.013333
2025-10-07 | 1138 | 585 | 1440 | 7530 | 1453 | 3.85 | 3.858 | 3.869 | 3.869 | 1 | 25 | 201 | 22 | 953 | 45 | 66 | 200 | 180 | 3810 | 3750 | 0.029 | 0.026 | 1.016
2025-10-08 | 1138 | 586 | 1440 | 7652 | 1477 | 3.85 | 3.856 | 3.871 | 3.871 | 3 | 22 | 204 | 22 | 953 | 45 | 60 | 200 | 200 | 3800 | 3750 | 0.032 | 0.027 | 1.013333
2025-10-09 | 1138 | 587 | 1440 | 7866 | 1519 | 3.85 | 3.859 | 3.868 | 3.868 | 3 | 31 | 208 | 22 | 945 | 40 | 60 | 200 | 200 | 3810 | 3750 | 0.035 | 0.028 | 1.016
2025-10-10 | 1138 | 588 | 1440 | 7695 | 1505 | 3.85 | 3.858 | 3.873 | 3.873 | 2 | 26 | 194 | 22 | 943 | 40 | 42 | 200 | 190 | 3810 | 3750 | 0.031 | 0.026 | 1.016
2025-10-11 | 1138 | 589 | 1440 | 7611 | 1469 | 3.85 | 3.855 | 3.867 | 3.867 | 2 | 26 | 203 | 22 | 950 | 45 | 51 | 200 | 180 | 3850 | 3810 | 0.031 | 0.026 | 1.010499
2025-10-12 | 1138 | 590 | 1440 | 7540 | 1455 | 3.85 | 3.855 | 3.863 | 3.863 | 2 | 25 | 196 | 22 | 948 | 45 | 63 | 200 | 190 | 3810 | 3810 | 0.031 | 0.026 | 1
2025-10-13 | 1138 | 591 | 1440 | 7581 | 1463 | 3.85 | 3.855 | 3.865 | 3.865 | 2 | 13 | 208 | 22 | 951 | 45 | 63 | 200 | 190 | 3810 | 3810 | 0.031 | 0.025 | 1
2025-10-14 | 1138 | 592 | 1440 | 7637 | 1474 | 3.85 | 3.862 | 3.874 | 3.874 | 2 | 31 | 208 | 22 | 950 | 45 | 60 | 200 | 190 | 3810 | 3750 | 0.032 | 0.024 | 1.016
2025-10-15 | 1138 | 593 | 1440 | 7713 | 1489 | 3.85 | 3.854 | 3.871 | 3.871 | 2 | 13 | 211 | 22 | 947 | 40 | 54 | 200 | 190 | 3820 | 3750 | 0.033 | 0.025 | 1.018667
2025-10-16 | 1138 | 594 | 1440 | 7561 | 1463 | 3.85 | 3.861 | 3.875 | 3.875 | 2 | 24 | 193 | 22 | 951 | 40 | 54 | 200 | 200 | 3850 | 3750 | 0.032 | 0.025 | 1.026667
2025-10-17 | 1138 | 595 | 1440 | 7404 | 1448 | 3.85 | 3.85 | 3.855 | 3.855 | 2 | 26 | 172 | 22 | 953 | 40 | 63 | 200 | 180 | 3710 | 3750 | 0.03 | 0.023 | 0.9893333
2025-10-18 | 1138 | 596 | 1440 | 7601 | 1467 | 3.85 | 3.854 | 3.87 | 3.87 | 2 | 27 | 187 | 22 | 952 | 40 | 63 | 200 | 200 | 3750 | 3750 | 0.032 | 0.024 | 1
2025-10-19 | 1138 | 597 | 1440 | 7642 | 1475 | 3.85 | 3.857 | 3.873 | 3.873 | 2 | 22 | 181 | 22 | 952 | 45 | 66 | 200 | 190 | 3720 | 3750 | 0.033 | 0.023 | 0.992
2025-10-20 | 1138 | 598 | 1440 | 7591 | 1465 | 3.85 | 3.854 | 3.86 | 3.86 | 2 | 20 | 219 | 22 | 953 | 45 | 69 | 200 | 180 | 3720 | 3750 | 0.032 | 0.023 | 0.992
2025-10-21 | 1138 | 599 | 1440 | 7464 | 1444 | 3.85 | 3.854 | 3.864 | 3.864 | 7 | 21 | 180 | 22 | 946 | 35 | 51 | 200 | 190 | 3730 | 3750 | 0.03 | 0.023 | 0.9946667
2025-10-22 | 1138 | 600 | 1440 | 7515 | 1450 | 3.85 | 3.854 | 3.865 | 3.865 | 2 | 18 | 209 | 22 | 948 | 35 | 39 | 200 | 180 | 3830 | 3750 | 0.03 | 0.022 | 1.021333
2025-10-23 | 1138 | 601 | 1440 | 7637 | 1474 | 3.85 | 3.858 | 3.871 | 3.871 | 1 | 19 | 207 | 22 | 952 | 30 | 48 | 200 | 180 | 3870 | 3810 | 0.028 | 0.022 | 1.015748
2025-10-24 | 1138 | 602 | 1440 | 7321 | 1416 | 3.85 | 3.853 | 3.863 | 3.863 | 2 | 21 | 196 | 22 | 949 | 35 | 48 | 200 | 190 | 3810 | 3750 | 0.03 | 0.023 | 1.016
2025-10-25 | 1138 | 603 | 1440 | 7185 | 1405 | 3.85 | 3.85 | 3.856 | 3.856 | 2 | 14 | 168 | 22 | 953 | 50 | 66 | 200 | 180 | 3710 | 3750 | 0.026 | 0.021 | 0.9893333
2025-10-26 | 1138 | 604 | 1440 | 7173 | 1383 | 3.85 | 3.854 | 3.857 | 3.856 | 2 | 12 | 187 | 22 | 953 | 50 | 69 | 200 | 180 | 3810 | 3690 | 0.028 | 0.023 | 1.03252
2025-10-27 | 1138 | 605 | 1440 | 7550 | 1457 | 3.85 | 3.854 | 3.86 | 3.86 | 2 | 15 | 189 | 22 | 950 | 40 | 75 | 200 | 180 | 3700 | 3690 | 0.025 | 0.022 | 1.00271
2025-10-28 | 1138 | 606 | 1440 | 7448 | 1437 | 3.85 | 3.854 | 3.863 | 3.863 | 2 | 14 | 175 | 22 | 953 | 45 | 78 | 200 | 190 | 3720 | 3750 | 0.024 | 0.022 | 0.992
2025-10-29 | 1138 | 607 | 1440 | 7353 | 1438 | 3.85 | 3.85 | 3.854 | 3.854 | 2 | 16 | 191 | 22 | 953 | 50 | 69 | 200 | 190 | 3720 | 3750 | 0.023 | 0.022 | 0.992
2025-10-30 | 1138 | 608 | 1440 | 7535 | 1454 | 3.85 | 3.855 | 3.857 | 3.857 | 2 | 10 | 172 | 22 | 953 | 45 | 66 | 200 | 180 | 3730 | 3750 | 0.022 | 0.021 | 0.9946667
2025-10-31 | 1138 | 609 | 1440 | 7377 | 1423 | 3.85 | 3.851 | 3.857 | 3.857 | 2 | 9 | 180 | 22 | 949 | 35 | 66 | 200 | 200 | 3710 | 3750 | 0.02 | 0.022 | 0.9893333
2025-11-01 | 1138 | 610 | 1440 | 7571 | 1461 | 3.85 | 3.854 | 3.864 | 3.864 | 2 | 11 | 184 | 22 | 953 | 45 | 48 | 200 | 190 | 3800 | 3750 | 0.021 | 0.022 | 1.013333
2025-11-02 | 1138 | 611 | 1440 | 7632 | 1473 | 3.85 | 3.868 | 3.873 | 3.873 | 6 | 21 | 204 | 22 | 953 | 45 | 60 | 200 | 180 | 3720 | 3750 | 0.018 | 0.021 | 0.992
2025-11-03 | 1138 | 612 | 1440 | 7819 | 1490 | 3.85 | 3.86 | 3.883 | 3.883 | 2 | 12 | 166 | 22 | 953 | 45 | 60 | 200 | 180 | 3700 | 3750 | 0.018 | 0.021 | 0.9866667
2025-11-04 | 1138 | 613 | 1440 | 7879 | 1541 | 3.85 | 3.85 | 3.869 | 3.869 | 2 | 20 | 189 | 22 | 953 | 50 | 78 | 200 | 180 | 3700 | 3750 | 0.018 | 0.02 | 0.9866667
2025-11-05 | 1138 | 614 | 1439 | 7805 | 1507 | 3.85 | 3.856 | 3.87 | 3.87 | 2 | 27 | 203 | 22 | 952 | 40 | 69 | 200 | 190 | 3680 | 3750 | 0.017 | 0.02 | 0.9813333
2025-11-06 | 1138 | 615 | 1440 | 7552 | 1477 | 3.85 | 3.85 | 3.86 | 3.86 | 5 | 18 | 201 | 22 | 953 | 40 | 66 | 200 | 200 | 3750 | 3750 | 0.017 | 0.02 | 1
2025-11-07 | 1138 | 616 | 1440 | 7576 | 1462 | 3.85 | 3.855 | 3.867 | 3.867 | 4 | 18 | 202 | 22 | 953 | 45 | 69 | 200 | 200 | 3700 | 3750 | 0.018 | 0.02 | 0.9866667
2025-11-08 | 1138 | 617 | 1440 | 7673 | 1481 | 3.85 | 3.854 | 3.859 | 3.859 | 2 | 17 | 189 | 22 | 950 | 45 | 72 | 200 | 190 | 3700 | 3750 | 0.018 | 0.02 | 0.9866667
2025-11-09 | 1138 | 618 | 1440 | 7602 | 1471 | 3.85 | 3.861 | 3.862 | 3.862 | 5 | 19 | 192 | 22 | 952 | 45 | 69 | 200 | 190 | 3740 | 3750 | 0.018 | 0.02 | 0.9973333
2025-11-10 | 1138 | 619 | 1440 | 7591 | 1469 | 3.85 | 3.854 | 3.868 | 3.868 | 2 | 18 | 193 | 22 | 947 | 40 | 57 | 200 | 190 | 3840 | 3750 | 0.02 | 0.02 | 1.024
2025-11-11 | 1138 | 620 | 1440 | 7627 | 1472 | 3.85 | 3.854 | 3.866 | 3.866 | 2 | 18 | 220 | 22 | 945 | 40 | 36 | 200 | 200 | 3720 | 3750 | 0.021 | 0.02 | 0.992
2025-11-12 | 1138 | 621 | 1440 | 7460 | 1459 | 3.85 | 3.85 | 3.855 | 3.855 | 1 | 20 | 203 | 22 | 945 | 40 | 24 | 200 | 190 | 3760 | 3810 | 0.023 | 0.02 | 0.9868766
2025-11-13 | 1138 | 622 | 1440 | 7433 | 1434 | 3.85 | 3.856 | 3.862 | 3.862 | 2 | 20 | 185 | 22 | 952 | 40 | 54 | 200 | 180 | 3610 | 3810 | 0.022 | 0.019 | 0.9475066
2025-11-14 | 1138 | 623 | 1440 | 7377 | 1423 | 3.85 | 3.856 | 3.863 | 3.863 | 6 | 9 | 197 | 22 | 951 | 45 | 60 | 200 | 180 | 3600 | 3810 | 0.028 | 0.02 | 0.9448819
2025-11-15 | 1138 | 624 | 1440 | 7346 | 1417 | 3.85 | 3.855 | 3.867 | 3.866 | 5 | 16 | 202 | 22 | 951 | 50 | 75 | 200 | 200 | 3780 | 3750 | 0.027 | 0.02 | 1.008
2025-11-16 | 1138 | 625 | 1440 | 7402 | 1428 | 3.85 | 3.854 | 3.862 | 3.862 | 2 | 18 | 201 | 22 | 952 | 50 | 81 | 200 | 190 | 3800 | 3750 | 0.027 | 0.02 | 1.013333
2025-11-17 | 1138 | 626 | 1440 | 7708 | 1488 | 3.85 | 3.854 | 3.867 | 3.867 | 2 | 11 | 214 | 22 | 949 | 45 | 60 | 200 | 190 | 3800 | 3750 | 0.029 | 0.021 | 1.013333
2025-11-18 | 1138 | 627 | 1440 | 7647 | 1476 | 3.85 | 3.854 | 3.868 | 3.868 | 1 | 16 | 215 | 22 | 948 | 40 | 54 | 200 | 180 | 3820 | 3750 | 0.027 | 0.021 | 1.018667
2025-11-19 | 1138 | 628 | 1440 | 7654 | 1497 | 3.85 | 3.85 | 3.855 | 3.855 | 2 | 15 | 205 | 22 | 950 | 45 | 60 | 200 | 180 | 3710 | 3750 | 0.028 | 0.02 | 0.9893333
2025-11-20 | 1138 | 629 | 1440 | 7448 | 1437 | 3.85 | 3.856 | 3.869 | 3.869 | 2 | 11 | 171 | 22 | 953 | 50 | 69 | 200 | 180 | 3730 | 3750 | 0.027 | 0.02 | 0.9946667
2025-11-21 | 1138 | 630 | 1440 | 7668 | 1480 | 3.85 | 3.855 | 3.868 | 3.868 | 2 | 18 | 205 | 22 | 953 | 50 | 72 | 200 | 180 | 3730 | 3750 | 0.027 | 0.02 | 0.9946667
2025-11-22 | 1138 | 631 | 1440 | 7739 | 1494 | 3.85 | 3.856 | 3.871 | 3.871 | 2 | 17 | 205 | 22 | 949 | 45 | 66 | 200 | 180 | 3780 | 3750 | 0.027 | 0.02 | 1.008
2025-11-23 | 1138 | 632 | 1440 | 7576 | 1462 | 3.85 | 3.855 | 3.857 | 3.857 | 2 | 18 | 181 | 22 | 945 | 45 | 57 | 200 | 180 | 3720 | 3750 | 0.027 | 0.019 | 0.992
2025-11-24 | 1138 | 633 | 1440 | 7627 | 1472 | 3.85 | 3.855 | 3.866 | 3.866 | 2 | 19 | 199 | 22 | 952 | 35 | 54 | 200 | 180 | 3820 | 3750 | 0.028 | 0.02 | 1.018667
2025-11-25 | 1138 | 634 | 1440 | 7489 | 1445 | 3.85 | 3.853 | 3.853 | 3.853 | 2 | 17 | 221 | 22 | 947 | 45 | 51 | 200 | 190 | 3840 | 3750 | 0.028 | 0.019 | 1.024
2025-11-26 | 1138 | 635 | 1440 | 7653 | 1481 | 3.85 | 3.852 | 3.864 | 3.864 | 2 | 13 | 209 | 22 | 944 | 40 | 54 | 200 | 200 | 3760 | 3810 | 0.032 | 0.021 | 0.9868766
2025-11-27 | 1138 | 636 | 1440 | 7455 | 1458 | 3.85 | 3.85 | 3.853 | 3.853 | 2 | 18 | 198 | 22 | 949 | 45 | 36 | 200 | 180 | 3750 | 3750 | 0.032 | 0.02 | 1
2025-11-28 | 1138 | 637 | 1440 | 7387 | 1425 | 3.85 | 3.855 | 3.865 | 3.865 | 4 | 21 | 189 | 22 | 952 | 50 | 57 | 200 | 180 | 3770 | 3810 | 0.031 | 0.019 | 0.9895013
2025-11-29 | 1138 | 638 | 1440 | 7270 | 1402 | 3.85 | 3.855 | 3.859 | 3.859 | 3 | 10 | 185 | 22 | 953 | 50 | 75 | 200 | 180 | 3800 | 3810 | 0.03 | 0.019 | 0.9973753
2025-11-30 | 1138 | 639 | 1440 | 7474 | 1442 | 3.85 | 3.855 | 3.869 | 3.869 | 2 | 15 | 197 | 22 | 953 | 50 | 72 | 200 | 200 | 3720 | 3750 | 0.028 | 0.02 | 0.992
2025-12-01 | 1138 | 640 | 1440 | 7316 | 1411 | 3.85 | 3.855 | 3.858 | 3.858 | 2 | 14 | 177 | 22 | 957 | 50 | 72 | 200 | 170 | 3610 | 3750 | 0.025 | 0.019 | 0.9626667
2025-12-02 | 1138 | 641 | 1440 | 7407 | 1429 | 3.85 | 3.854 | 3.862 | 3.862 | 2 | 12 | 181 | 22 | 958 | 50 | 75 | 240 | 180 | 3600 | 3750 | 0.025 | 0.02 | 0.96
2025-12-03 | 1138 | 642 | 1440 | 7464 | 1444 | 3.85 | 3.854 | 3.865 | 3.865 | 2 | 10 | 177 | 22 | 957 | 45 | 66 | 240 | 210 | 3700 | 3750 | 0.023 | 0.02 | 0.9866667
2025-12-04 | 1138 | 643 | 1440 | 7491 | 1465 | 3.85 | 3.85 | 3.853 | 3.854 | 2 | 9 | 165 | 22 | 958 | 50 | 78 | 240 | 190 | 3820 | 3750 | 0.024 | 0.02 | 1.018667
2025-12-05 | 1138 | 644 | 1440 | 7295 | 1407 | 3.85 | 3.855 | 3.864 | 3.864 | 2 | 22 | 181 | 22 | 960 | 50 | 72 | 230 | 180 | 3700 | 3750 | 0.023 | 0.02 | 0.9866667
2025-12-06 | 1138 | 645 | 1440 | 7550 | 1457 | 3.85 | 3.853 | 3.868 | 3.868 | 5 | 11 | 179 | 22 | 955 | 40 | 66 | 240 | 190 | 3830 | 3750 | 0.022 | 0.02 | 1.021333
2025-12-07 | 1138 | 646 | 1440 | 7724 | 1495 | 3.85 | 3.854 | 3.872 | 3.872 | 2 | 15 | 186 | 22 | 954 | 45 | 66 | 240 | 180 | 3820 | 3750 | 0.022 | 0.021 | 1.018667
2025-12-08 | 1138 | 647 | 1440 | 7704 | 1491 | 3.85 | 3.853 | 3.859 | 3.859 | 2 | 21 | 207 | 22 | 950 | 40 | 63 | 230 | 200 | 3770 | 3750 | 0.023 | 0.021 | 1.005333
2025-12-09 | 1138 | 648 | 1440 | 7578 | 1482 | 3.85 | 3.85 | 3.856 | 3.856 | 2 | 24 | 199 | 22 | 948 | 40 | 42 | 250 | 180 | 3780 | 3750 | 0.021 | 0.021 | 1.008
2025-12-10 | 1138 | 649 | 1440 | 7703 | 1487 | 3.85 | 3.856 | 3.873 | 3.873 | 1 | 11 | 201 | 22 | 950 | 45 | 63 | 240 | 180 | 3750 | 3810 | 0.022 | 0.02 | 0.984252
2025-12-11 | 1138 | 650 | 1440 | 7653 | 1481 | 3.85 | 3.855 | 3.868 | 3.868 | 1 | 9 | 204 | 22 | 951 | 45 | 63 | 240 | 180 | 3800 | 3750 | 0.022 | 0.02 | 1.013333
2025-12-12 | 1138 | 651 | 1440 | 7601 | 1467 | 3.85 | 3.851 | 3.859 | 3.859 | 2 | 13 | 199 | 22 | 953 | 45 | 66 | 230 | 190 | 3730 | 3750 | 0.021 | 0.02 | 0.9946667
2025-12-13 | 1138 | 652 | 1440 | 7612 | 1473 | 3.85 | 3.851 | 3.859 | 3.859 | 6 | 11 | 198 | 22 | 949 | 45 | 60 | 220 | 190 | 3810 | 3750 | 0.022 | 0.02 | 1.016
2025-12-14 | 1138 | 653 | 1440 | 7775 | 1501 | 3.85 | 3.871 | 3.883 | 3.883 | 2 | 28 | 198 | 22 | 947 | 35 | 39 | 220 | 190 | 3810 | 3750 | 0.022 | 0.019 | 1.016
2025-12-15 | 1138 | 654 | 1440 | 7619 | 1490 | 3.85 | 3.85 | 3.857 | 3.857 | 2 | 27 | 193 | 22 | 943 | 35 | 36 | 220 | 190 | 3830 | 3810 | 0.023 | 0.02 | 1.005249
2025-12-16 | 1138 | 655 | 1440 | 7586 | 1464 | 3.85 | 3.861 | 3.865 | 3.865 | 1 | 41 | 209 | 22 | 943 | 30 | 33 | 220 | 190 | 3830 | 3810 | 0.024 | 0.02 | 1.005249
2025-12-17 | 1138 | 656 | 1440 | 7724 | 1491 | 3.85 | 3.858 | 3.879 | 3.879 | 2 | 28 | 201 | 22 | 944 | 30 | 33 | 220 | 200 | 3920 | 3810 | 0.027 | 0.021 | 1.028871
2025-12-18 | 1138 | 657 | 1440 | 7851 | 1516 | 3.85 | 3.854 | 3.869 | 3.869 | 2 | 17 | 193 | 22 | 945 | 40 | 27 | 220 | 180 | 3860 | 3810 | 0.026 | 0.021 | 1.013123
2025-12-19 | 1138 | 658 | 1440 | 7759 | 1498 | 3.85 | 3.856 | 3.872 | 3.872 | 2 | 21 | 199 | 22 | 948 | 40 | 39 | 220 | 180 | 3870 | 3810 | 0.025 | 0.02 | 1.015748
2025-12-20 | 1138 | 659 | 1440 | 7632 | 1473 | 3.85 | 3.853 | 3.867 | 3.867 | 2 | 22 | 186 | 22 | 946 | 40 | 30 | 220 | 200 | 3850 | 3810 | 0.028 | 0.022 | 1.010499
2025-12-21 | 1138 | 660 | 1440 | 7637 | 1474 | 3.85 | 3.853 | 3.868 | 3.868 | 2 | 26 | 193 | 22 | 950 | 45 | 48 | 220 | 180 | 3820 | 3810 | 0.025 | 0.02 | 1.002625
2025-12-22 | 1138 | 661 | 1440 | 7328 | 1433 | 3.85 | 3.85 | 3.857 | 3.857 | 2 | 21 | 217 | 22 | 954 | 45 | 63 | 220 | 180 | 3800 | 3810 | 0.024 | 0.02 | 0.9973753
2025-12-23 | 1138 | 662 | 1440 | 7464 | 1440 | 3.85 | 3.855 | 3.861 | 3.861 | 1 | 22 | 194 | 22 | 955 | 45 | 63 | 220 | 180 | 3810 | 3750 | 0.024 | 0.02 | 1.016
2025-12-24 | 1138 | 663 | 1440 | 7362 | 1420 | 3.85 | 3.856 | 3.87 | 3.87 | 2 | 18 | 195 | 22 | 953 | 50 | 75 | 220 | 180 | 3820 | 3750 | 0.025 | 0.021 | 1.018667
2025-12-25 | 1138 | 664 | 1440 | 7479 | 1443 | 3.85 | 3.853 | 3.863 | 3.863 | 2 | 15 | 168 | 22 | 952 | 45 | 72 | 220 | 200 | 3820 | 3750 | 0.024 | 0.02 | 1.018667
2025-12-26 | 1138 | 665 | 1440 | 7622 | 1471 | 3.85 | 3.854 | 3.858 | 3.858 | 2 | 14 | 194 | 22 | 951 | 40 | 60 | 220 | 180 | 3820 | 3750 | 0.025 | 0.02 | 1.018667
2025-12-27 | 1138 | 666 | 1440 | 7515 | 1454 | 3.85 | 3.857 | 3.866 | 3.866 | 2 | 25 | 204 | 22 | 945 | 35 | 51 | 220 | 190 | 3820 | 3750 | 0.024 | 0.02 | 1.018667
2025-12-28 | 1138 | 667 | 1440 | 7693 | 1485 | 3.853 | 3.86 | 3.874 | 3.874 | 2 | 47 | 205 | 22 | 946 | 30 | 24 | 220 | 190 | 3800 | 3750 | 0.025 | 0.02 | 1.013333
2025-12-29 | 1138 | 668 | 1440 | 7617 | 1470 | 3.855 | 3.863 | 3.875 | 3.875 | 2 | 42 | 176 | 22 | 945 | 30 | 15 | 210 | 190 | 3700 | 3810 | 0.024 | 0.02 | 0.9711286
2025-12-30 | 1138 | 669 | 1440 | 7608 | 1488 | 3.855 | 3.855 | 3.864 | 3.864 | 2 | 27 | 187 | 22 | 949 | 35 | 42 | 220 | 180 | 3710 | 3810 | 0.024 | 0.02 | 0.9737533
2025-12-31 | 1138 | 670 | 1440 | 7668 | 1480 | 3.855 | 3.86 | 3.875 | 3.875 | 2 | 26 | 166 | 22 | 949 | 35 | 48 | 220 | 180 | 3700 | 3810 | 0.023 | 0.02 | 0.9711286
2026-01-01 | 1138 | 671 | 1440 | 7494 | 1446 | 3.855 | 3.861 | 3.868 | 3.868 | 2 | 26 | 210 | 22 | 949 | 35 | 48 | 220 | 190 | 3750 | 3810 | 0.023 | 0.021 | 0.984252
2026-01-02 | 1138 | 672 | 1440 | 7649 | 1496 | 3.855 | 3.855 | 3.863 | 3.863 | 2 | 29 | 195 | 22 | 947 | 35 | 30 | 220 | 180 | 3750 | 3750 | 0.026 | 0.022 | 1
2026-01-03 | 1138 | 673 | 1440 | 7571 | 1461 | 3.855 | 3.864 | 3.878 | 3.878 | 2 | 27 | 202 | 22 | 952 | 50 | 54 | 220 | 190 | 3750 | 3810 | 0.023 | 0.02 | 0.984252
2026-01-04 | 1138 | 674 | 1440 | 7617 | 1470 | 3.855 | 3.856 | 3.864 | 3.864 | 2 | 12 | 194 | 22 | 949 | 40 | 66 | 220 | 180 | 3770 | 3810 | 0.025 | 0.021 | 0.9895013
2026-01-05 | 1138 | 675 | 1440 | 7520 | 1451 | 3.855 | 3.858 | 3.856 | 3.856 | 2 | 29 | 202 | 22 | 944 | 35 | 48 | 220 | 180 | 3820 | 3750 | 0.024 | 0.021 | 1.018667
2026-01-06 | 1138 | 676 | 1440 | 7586 | 1464 | 3.855 | 3.859 | 3.874 | 3.874 | 2 | 21 | 207 | 22 | 948 | 35 | 33 | 220 | 180 | 3810 | 3750 | 0.024 | 0.021 | 1.016
2026-01-07 | 1138 | 677 | 1440 | 7583 | 1483 | 3.855 | 3.855 | 3.86 | 3.86 | 2 | 33 | 205 | 22 | 952 | 35 | 48 | 220 | 180 | 3800 | 3810 | 0.025 | 0.021 | 0.9973753
2026-01-08 | 1138 | 678 | 1440 | 7571 | 1461 | 3.855 | 3.86 | 3.875 | 3.875 | 2 | 24 | 208 | 22 | 955 | 40 | 54 | 220 | 200 | 3810 | 3750 | 0.024 | 0.022 | 1.016
2026-01-09 | 1138 | 679 | 1440 | 7520 | 1451 | 3.855 | 3.859 | 3.856 | 3.856 | 2 | 22 | 209 | 22 | 953 | 40 | 57 | 220 | 200 | 3820 | 3750 | 0.024 | 0.023 | 1.018667
2026-01-10 | 1138 | 680 | 1440 | 7326 | 1413 | 3.855 | 3.862 | 3.871 | 3.871 | 2 | 35 | 197 | 22 | 952 | 40 | 52 | 220 | 180 | 3820 | 3750 | 0.024 | 0.023 | 1.018667
2026-01-11 | 1138 | 681 | 1440 | 7759 | 1498 | 3.855 | 3.862 | 3.871 | 3.871 | 2 | 38 | 209 | 22 | 950 | 30 | 44 | 220 | 200 | 3800 | 3750 | 0.026 | 0.023 | 1.013333
2026-01-12 | 1138 | 682 | 1440 | 7435 | 1454 | 3.855 | 3.855 | 3.86 | 3.86 | 2 | 21 | 194 | 22 | 947 | 30 | 37 | 220 | 190 | 3860 | 3750 | 0.027 | 0.023 | 1.029333
2026-01-13 | 1138 | 683 | 1440 | 7509 | 1449 | 3.855 | 3.861 | 3.87 | 3.87 | 2 | 22 | 202 | 22 | 952 | 35 | 34 | 220 | 200 | 3870 | 3810 | 0.026 | 0.023 | 1.015748
2026-01-14 | 1138 | 684 | 1440 | 7642 | 1475 | 3.855 | 3.863 | 3.879 | 3.879 | 2 | 28 | 213 | 22 | 947 | 35 | 42 | 220 | 170 | 3800 | 3750 | 0.025 | 0.023 | 1.013333
2026-01-15 | 1138 | 685 | 1440 | 7693 | 1485 | 3.855 | 3.859 | 3.873 | 3.873 | 1 | 26 | 209 | 22 | 951 | 35 | 40 | 220 | 180 | 3810 | 3810 | 0.026 | 0.023 | 1
2026-01-16 | 1138 | 686 | 1440 | 7719 | 1490 | 3.855 | 3.859 | 3.873 | 3.873 | 3 | 15 | 214 | 22 | 949 | 35 | 51 | 220 | 200 | 3830 | 3750 | 0.027 | 0.024 | 1.021333
2026-01-17 | 1138 | 687 | 1440 | 7657 | 1474 | 3.855 | 3.858 | 3.87 | 3.87 | 2 | 16 | 182 | 22 | 952 | 40 | 51 | 210 | 190 | 3800 | 3810 | 0.028 | 0.024 | 0.9973753
2026-01-18 | 1138 | 688 | 1440 | 7654 | 1497 | 3.855 | 3.855 | 3.861 | 3.863 | 2 | 15 | 229 | 22 | 948 | 35 | 55 | 220 | 200 | 3830 | 3750 | 0.028 | 0.025 | 1.021333
2026-01-19 | 1138 | 689 | 1440 | 7270 | 1402 | 3.855 | 3.86 | 3.859 | 3.859 | 2 | 21 | 215 | 22 | 952 | 40 | 54 | 220 | 190 | 3810 | 3750 | 0.029 | 0.025 | 1.016
2026-01-20 | 1138 | 690 | 1440 | 7244 | 1397 | 3.855 | 3.859 | 3.866 | 3.866 | 5 | 29 | 199 | 22 | 955 | 35 | 58 | 220 | 200 | 3810 | 3750 | 0.031 | 0.026 | 1.016
2026-01-21 | 1138 | 691 | 1440 | 7550 | 1457 | 3.855 | 3.858 | 3.87 | 3.87 | 2 | 26 | 196 | 22 | 953 | 35 | 46 | 220 | 200 | 3810 | 3750 | 0.031 | 0.026 | 1.016
2026-01-22 | 1138 | 692 | 1440 | 7581 | 1467 | 3.855 | 3.859 | 3.87 | 3.873 | 2 | 17 | 179 | 22 | 956 | 45 | 54 | 210 | 180 | 3800 | 3750 | 0.033 | 0.027 | 1.013333
2026-01-23 | 1138 | 693 | 1440 | 7760 | 1502 | 3.855 | 3.86 | 3.875 | 3.875 | 2 | 14 | 184 | 22 | 952 | 45 | 69 | 210 | 190 | 3800 | 3750 | 0.033 | 0.027 | 1.013333
2026-01-24 | 1138 | 694 | 1440 | 7249 | 1398 | 3.855 | 3.859 | 3.864 | 3.864 | 2 | 15 | 210 | 22 | 952 | 35 | 58 | 220 | 190 | 3810 | 3750 | 0.033 | 0.027 | 1.016
2026-01-25 | 1138 | 695 | 1440 | 7353 | 1438 | 3.855 | 3.855 | 3.856 | 3.856 | 2 | 19 | 219 | 22 | 944 | 30 | 51 | 220 | 190 | 3810 | 3750 | 0.035 | 0.027 | 1.016
2026-01-26 | 1138 | 696 | 1440 | 7392 | 1426 | 3.855 | 3.861 | 3.871 | 3.871 | 2 | 19 | 177 | 22 | 952 | 45 | 49 | 210 | 180 | 3770 | 3750 | 0.038 | 0.028 | 1.005333
2026-01-27 | 1138 | 697 | 1440 | 7509 | 1449 | 3.855 | 3.858 | 3.87 | 3.87 | 2 | 22 | 208 | 22 | 953 | 45 | 58 | 220 | 190 | 3800 | 3750 | 0.038 | 0.028 | 1.013333
2026-01-28 | 1138 | 698 | 1440 | 7509 | 1449 | 3.855 | 3.86 | 3.862 | 3.862 | 2 | 22 | 202 | 22 | 951 | 50 | 67 | 210 | 180 | 3800 | 3750 | 0.037 | 0.029 | 1.013333
2026-01-29 | 1138 | 699 | 1440 | 7454 | 1442 | 3.855 | 3.86 | 3.869 | 3.869 | 2 | 18 | 193 | 22 | 952 | 50 | 75 | 220 | 180 | 3780 | 3750 | 0.035 | 0.028 | 1.008
2026-01-30 | 1138 | 700 | 1440 | 7433 | 1434 | 3.855 | 3.859 | 3.866 | 3.866 | 1 | 13 | 218 | 22 | 953 | 50 | 73 | 210 | 180 | 3750 | 3750 | 0.036 | 0.028 | 1
2026-01-31 | 1138 | 701 | 1440 | 7678 | 1482 | 3.855 | 3.859 | 3.867 | 3.867 | 2 | 15 | 225 | 22 | 951 | 40 | 67 | 220 | 170 | 3770 | 3750 | 0.036 | 0.029 | 1.005333
2026-02-01 | 1138 | 702 | 1440 | 7352 | 1422 | 3.855 | 3.863 | 3.87 | 3.87 | 1 | 16 | 184 | 22 | 951 | 45 | 58 | 220 | 190 | 3800 | 3750 | 0.037 | 0.03 | 1.013333
2026-02-02 | 1138 | 703 | 1440 | 7624 | 1491 | 3.855 | 3.855 | 3.859 | 3.859 | 2 | 14 | 204 | 22 | 957 | 50 | 73 | 220 | 170 | 3700 | 3750 | 0.033 | 0.028 | 0.9866667
2026-02-03 | 1138 | 704 | 1440 | 7458 | 1439 | 3.855 | 3.858 | 3.865 | 3.865 | 2 | 11 | 192 | 22 | 955 | 55 | 73 | 210 | 200 | 3720 | 3750 | 0.03 | 0.029 | 0.992
2026-02-04 | 1138 | 705 | 1440 | 7734 | 1493 | 3.855 | 3.859 | 3.874 | 3.874 | 2 | 12 | 178 | 22 | 952 | 45 | 66 | 220 | 200 | 3750 | 3750 | 0.033 | 0.029 | 1
2026-02-05 | 1138 | 706 | 1440 | 7874 | 1540 | 3.855 | 3.855 | 3.859 | 3.859 | 2 | 17 | 212 | 22 | 949 | 45 | 63 | 220 | 200 | 3770 | 3750 | 0.033 | 0.029 | 1.005333
2026-02-06 | 1138 | 707 | 1440 | 7821 | 1510 | 3.855 | 3.858 | 3.872 | 3.872 | 2 | 23 | 204 | 22 | 950 | 50 | 67 | 220 | 200 | 3800 | 3750 | 0.035 | 0.03 | 1.013333
2026-02-07 | 1138 | 708 | 1440 | 7658 | 1482 | 3.855 | 3.86 | 3.875 | 3.875 | 2 | 15 | 207 | 22 | 945 | 45 | 52 | 220 | 180 | 3820 | 3750 | 0.039 | 0.031 | 1.018667
2026-02-08 | 1138 | 709 | 1440 | 7724 | 1491 | 3.855 | 3.858 | 3.868 | 3.868 | 2 | 18 | 190 | 22 | 949 | 45 | 51 | 220 | 180 | 3760 | 3810 | 0.036 | 0.03 | 0.9868766
2026-02-09 | 1138 | 710 | 1440 | 7407 | 1429 | 3.855 | 3.859 | 3.861 | 3.861 | 2 | 16 | 190 | 22 | 946 | 35 | 55 | 220 | 190 | 3770 | 3810 | 0.036 | 0.029 | 0.9895013
2026-02-10 | 1138 | 711 | 1440 | 7476 | 1462 | 3.855 | 3.855 | 3.864 | 3.869 | 2 | 13 | 192 | 22 | 954 | 50 | 48 | 210 | 180 | 3770 | 3750 | 0.039 | 0.031 | 1.005333
2026-02-11 | 1138 | 712 | 1440 | 7295 | 1407 | 3.855 | 3.859 | 3.855 | 3.855 | 2 | 13 | 182 | 22 | 958 | 50 | 70 | 210 | 180 | 3770 | 3810 | 0.038 | 0.03 | 0.9895013
2026-02-12 | 1138 | 713 | 1440 | 7562 | 1463 | 3.855 | 3.863 | 3.871 | 3.871 | 2 | 10 | 178 | 22 | 957 | 50 | 76 | 210 | 190 | 3710 | 3750 | 0.035 | 0.029 | 0.9893333
2026-02-13 | 1138 | 714 | 1440 | 7469 | 1441 | 3.855 | 3.861 | 3.867 | 3.867 | 2 | 15 | 188 | 22 | 953 | 40 | 61 | 220 | 200 | 3730 | 3690 | 0.038 | 0.03 | 1.01084
2026-02-14 | 1138 | 715 | 1440 | 7704 | 1491 | 3.855 | 3.858 | 3.861 | 3.861 | 2 | 19 | 189 | 22 | 953 | 40 | 61 | 210 | 190 | 3740 | 3750 | 0.042 | 0.031 | 0.9973333
2026-02-15 | 1138 | 716 | 1440 | 7958 | 1537 | 3.855 | 3.859 | 3.869 | 3.869 | 2 | 19 | 218 | 22 | 950 | 40 | 57 | 220 | 200 | 3830 | 3750 | 0.041 | 0.031 | 1.021333
2026-02-16 | 1138 | 717 | 1441 | 7731 | 1512 | 3.855 | 3.855 | 3.855 | 3.855 | 2 | 24 | 207 | 22 | 947 | 35 | 55 | 220 | 200 | 3800 | 3750 | 0.039 | 0.03 | 1.013333
2026-02-17 | 1138 | 718 | 1440 | 7501 | 1467 | 3.855 | 3.855 | 3.862 | 3.862 | 2 | 27 | 200 | 22 | 953 | 40 | 55 | 220 | 200 | 3800 | 3750 | 0.04 | 0.03 | 1.013333
2026-02-18 | 1138 | 719 | 1440 | 7331 | 1414 | 3.855 | 3.859 | 3.869 | 3.869 | 2 | 22 | 211 | 22 | 957 | 45 | 58 | 220 | 190 | 3780 | 3750 | 0.039 | 0.03 | 1.008
2026-02-19 | 1138 | 720 | 1440 | 7193 | 1387 | 3.855 | 3.86 | 3.864 | 3.864 | 4 | 13 | 193 | 22 | 953 | 45 | 72 | 220 | 180 | 3780 | 3750 | 0.041 | 0.03 | 1.008
2026-02-20 | 1138 | 721 | 1440 | 7596 | 1466 | 3.855 | 3.857 | 3.865 | 3.865 | 2 | 13 | 199 | 22 | 951 | 45 | 69 | 220 | 180 | 3760 | 3690 | 0.044 | 0.031 | 1.01897
2026-02-21 | 1138 | 722 | 1440 | 7586 | 1464 | 3.855 | 3.858 | 3.867 | 3.867 | 2 | 19 | 203 | 22 | 953 | 45 | 63 | 210 | 200 | 3720 | 3750 | 0.047 | 0.032 | 0.992
2026-02-22 | 1138 | 723 | 1440 | 7542 | 1475 | 3.855 | 3.855 | 3.856 | 3.856 | 2 | 22 | 192 | 22 | 949 | 45 | 64 | 220 | 180 | 3770 | 3750 | 0.047 | 0.033 | 1.005333
2026-02-23 | 1138 | 724 | 1440 | 7250 | 1402 | 3.855 | 3.859 | 3.866 | 3.866 | 2 | 23 | 185 | 22 | 950 | 45 | 63 | 220 | 200 | 3700 | 3750 | 0.047 | 0.033 | 0.9866667
2026-02-24 | 1138 | 725 | 1440 | 7280 | 1404 | 3.855 | 3.857 | 3.866 | 3.866 | 2 | 16 | 180 | 22 | 948 | 45 | 42 | 220 | 180 | 3750 | 3750 | 0.048 | 0.034 | 1
2026-02-25 | 1138 | 726 | 1439 | 7561 | 1463 | 3.855 | 3.859 | 3.867 | 3.87 | 2 | 13 | 181 | 22 | 957 | 45 | 57 | 220 | 170 | 3800 | 3810 | 0.047 | 0.033 | 0.9973753
2026-02-26 | 1138 | 727 | 1440 | 7224 | 1397 | 3.855 | 3.862 | 3.876 | 3.876 | 5 | 14 | 192 | 22 | 959 | 60 | 70 | 220 | 180 | 3800 | 3750 | 0.051 | 0.034 | 1.013333
2026-02-27 | 1138 | 728 | 1440 | 7306 | 1413 | 3.855 | 3.86 | 3.864 | 3.864 | 2 | 14 | 175 | 22 | 960 | 60 | 91 | 210 | 180 | 3770 | 3690 | 0.047 | 0.035 | 1.02168
2026-02-28 | 1138 | 729 | 1440 | 7525 | 1452 | 3.855 | 3.86 | 3.87 | 3.87 | 2 | 17 | 190 | 22 | 956 | 50 | 75 | 220 | 180 | 3720 | 3750 | 0.041 | 0.033 | 0.992
2026-03-01 | 1138 | 730 | 1440 | 7476 | 1462 | 3.855 | 3.855 | 3.86 | 3.86 | 2 | 20 | 200 | 22 | 955 | 50 | 73 | 220 | 170 | 3710 | 3750 | 0.046 | 0.035 | 0.9893333
2026-03-02 | 1138 | 731 | 1440 | 7311 | 1410 | 3.855 | 3.859 | 3.871 | 3.871 | 2 | 20 | 189 | 22 | 958 | 50 | 78 | 220 | 180 | 3800 | 3750 | 0.047 | 0.033 | 1.013333
2026-03-03 | 1138 | 732 | 1440 | 7469 | 1441 | 3.855 | 3.859 | 3.875 | 3.878 | 3 | 26 | 190 | 22 | 953 | 40 | 72 | 220 | 180 | 3790 | 3750 | 0.042 | 0.033 | 1.010667
2026-03-04 | 1138 | 733 | 1440 | 7688 | 1484 | 3.855 | 3.859 | 3.871 | 3.871 | 2 | 17 | 170 | 22 | 952 | 40 | 63 | 210 | 200 | 3770 | 3750 | 0.044 | 0.034 | 1.005333
2026-03-05 | 1138 | 734 | 1440 | 7866 | 1519 | 3.855 | 3.858 | 3.874 | 3.874 | 2 | 22 | 204 | 22 | 945 | 40 | 54 | 220 | 180 | 3800 | 3750 | 0.046 | 0.034 | 1.013333
2026-03-06 | 1138 | 735 | 1440 | 7678 | 1486 | 3.855 | 3.861 | 3.875 | 3.878 | 2 | 24 | 213 | 22 | 950 | 45 | 48 | 220 | 200 | 3810 | 3750 | 0.047 | 0.035 | 1.016
2026-03-07 | 1138 | 736 | 1440 | 7892 | 1524 | 3.855 | 3.862 | 3.872 | 3.872 | 2 | 24 | 190 | 22 | 946 | 45 | 48 | 220 | 190 | 3700 | 3750 | 0.048 | 0.035 | 0.9866667
2026-03-08 | 1138 | 737 | 1440 | 7688 | 1484 | 3.855 | 3.86 | 3.873 | 3.873 | 2 | 22 | 202 | 22 | 943 | 40 | 36 | 210 | 190 | 3730 | 3810 | 0.044 | 0.035 | 0.9790026
2026-03-09 | 1138 | 738 | 1440 | 7563 | 1483 | 3.855 | 3.858 | 3.864 | 3.864 | 2 | 29 | 197 | 22 | 952 | 45 | 46 | 210 | 170 | 3780 | 3810 | 0.049 | 0.036 | 0.992126
2026-03-10 | 1138 | 739 | 1440 | 7285 | 1405 | 3.855 | 3.861 | 3.877 | 3.877 | 2 | 28 | 197 | 22 | 955 | 45 | 61 | 220 | 200 | 3880 | 3810 | 0.051 | 0.036 | 1.018373
2026-03-11 | 1138 | 740 | 1440 | 7504 | 1444 | 3.855 | 3.859 | 3.86 | 3.86 | 2 | 31 | 197 | 22 | 953 | 50 | 73 | 220 | 190 | 3830 | 3750 | 0.051 | 0.036 | 1.021333
2026-03-12 | 1138 | 741 | 1440 | 7777 | 1525 | 3.855 | 3.855 | 3.876 | 3.876 | 1 | 26 | 210 | 22 | 953 | 50 | 82 | 220 | 170 | 3820 | 3750 | 0.053 | 0.039 | 1.018667
2026-03-13 | 1138 | 742 | 1440 | 7311 | 1410 | 3.855 | 3.86 | 3.863 | 3.863 | 12 | 19 | 226 | 22 | 956 | 50 | 78 | 220 | 170 | 3840 | 3750 | 0.05 | 0.038 | 1.024
2026-03-14 | 1138 | 743 | 1440 | 7499 | 1447 | 3.855 | 3.859 | 3.864 | 3.864 | 2 | 16 | 201 | 22 | 952 | 50 | 78 | 210 | 200 | 3770 | 3750 | 0.044 | 0.036 | 1.005333
2026-03-15 | 1138 | 744 | 1440 | 7657 | 1478 | 3.855 | 3.86 | 3.866 | 3.866 | 2 | 26 | 212 | 22 | 952 | 45 | 64 | 220 | 180 | 3760 | 3750 | 0.052 | 0.038 | 1.002667
2026-03-16 | 1138 | 745 | 1440 | 7530 | 1453 | 3.855 | 3.861 | 3.869 | 3.869 | 2 | 20 | 200 | 22 | 953 | 45 | 61 | 220 | 190 | 3810 | 3750 | 0.049 | 0.038 | 1.016
2026-03-17 | 1138 | 746 | 1440 | 7562 | 1377 | 3.855 | 3.855 | 3.859 | 3.859 | 2 | 22 | 189 | 22 | 955 | 45 | 63 | 220 | 190 | 3790 | 3750 | 0.051 | 0.038 | 1.010667
2026-03-18 | 1138 | 747 | 1440 | 7444 | 1440 | 3.855 | 3.859 | 3.876 | 3.876 | 3 | 19 | 194 | 22 | 958 | 45 | 63 | 220 | 180 | 3760 | 3690 | 0.05 | 0.038 | 1.01897
2026-03-19 | 1138 | 748 | 1439 | 7540 | 1455 | 3.855 | 3.86 | 3.872 | 3.872 | 2 | 16 | 191 | 22 | 953 | 50 | 70 | 220 | 170 | 3780 | 3750 | 0.057 | 0.039 | 1.008
2026-03-20 | 1138 | 749 | 1440 | 7810 | 1508 | 3.855 | 3.857 | 3.87 | 3.87 | 2 | 21 | 210 | 22 | 952 | 50 | 79 | 220 | 180 | 3790 | 3750 | 0.054 | 0.039 | 1.010667
2026-03-21 | 1138 | 750 | 1440 | 7759 | 1498 | 3.855 | 3.863 | 3.873 | 3.873 | 2 | 24 | 191 | 22 | 952 | 45 | 66 | 210 | 180 | 3810 | 3750 | 0.049 | 0.037 | 1.016
2026-03-22 | 1138 | 751 | 1440 | 7889 | 1543 | 3.855 | 3.855 | 3.864 | 3.864 | 2 | 21 | 225 | 22 | 948 | 45 | 63 | 210 | 180 | 3840 | 3750 | 0.047 | 0.036 | 1.024
2026-03-23 | 1138 | 752 | 1440 | 7754 | 1497 | 3.855 | 3.858 | 3.876 | 3.875 | 2 | 23 | 202 | 22 | 952 | 40 | 60 | 210 | 180 | 3810 | 3750 | 0.05 | 0.036 | 1.016
2026-03-24 | 1138 | 753 | 1440 | 7547 | 1476 | 3.855 | 3.855 | 3.861 | 3.865 | 2 | 26 | 209 | 22 | 952 | 40 | 58 | 220 | 170 | 3760 | 3750 | 0.053 | 0.036 | 1.002667
2026-03-25 | 1138 | 754 | 1440 | 7456 | 1419 | 3.855 | 3.865 | 3.88 | 3.88 | 2 | 14 | 218 | 22 | 952 | 40 | 55 | 220 | 180 | 3840 | 3750 | 0.051 | 0.036 | 1.024
2026-03-26 | 1138 | 755 | 1440 | 7675 | 1501 | 3.855 | 3.855 | 3.871 | 3.871 | 1 | 17 | 175 | 22 | 950 | 45 | 67 | 220 | 170 | 3830 | 3750 | 0.057 | 0.037 | 1.021333
2026-03-27 | 1138 | 756 | 1407 | 7604 | 1448 | 3.855 | 3.863 | 3.879 | 3.879 | 2 | 19 | 195 | 22 | 945 | 40 | 57 | 220 | 190 | 3770 | 3750 | 0.06 | 0.037 | 1.005333
2026-03-28 | 1138 | 757 | 1440 | 7700 | 1506 | 3.855 | 3.855 | 3.87 | 3.87 | 2 | 34 | 196 | 22 | 950 | 40 | 46 | 220 | 200 | 3800 | 3750 | 0.057 | 0.036 | 1.013333
2026-03-29 | 1138 | 758 | 1440 | 7639 | 1498 | 3.855 | 3.855 | 3.874 | 3.874 | 2 | 29 | 197 | 22 | 953 | 45 | 57 | 220 | 170 | 3790 | 3750 | 0.059 | 0.037 | 1.010667
2026-03-30 | 1138 | 759 | 1441 | 7576 | 1466 | 3.855 | 3.859 | 3.862 | 3.862 | 2 | 26 | 187 | 22 | 953 | 45 | 64 | 220 | 170 | 3790 | 3750 | 0.057 | 0.036 | 1.010667
2026-03-31 | 1138 | 760 | 1440 | 7571 | 1465 | 3.855 | 3.861 | 3.879 | 3.879 | 2 | 22 | 197 | 22 | 952 | 45 | 61 | 220 | 170 | 3930 | 3750 | 0.054 | 0.037 | 1.048
2026-04-01 | 1138 | 761 | 1439 | 7815 | 1509 | 3.855 | 3.866 | 3.885 | 3.885 | 2 | 19 | 209 | 22 | 951 | 45 | 67 | 220 | 180 | 3790 | 3750 | 0.057 | 0.037 | 1.010667
2026-04-02 | 1138 | 762 | 1440 | 7724 | 1491 | 3.855 | 3.861 | 3.876 | 3.876 | 2 | 26 | 167 | 22 | 953 | 45 | 60 | 220 | 190 | 3780 | 3750 | 0.059 | 0.038 | 1.008
2026-04-03 | 1138 | 763 | 1440 | 7635 | 1458 | 3.855 | 3.868 | 3.885 | 3.885 | 2 | 22 | 216 | 22 | 953 | 40 | 60 | 210 | 170 | 3780 | 3750 | 0.062 | 0.038 | 1.008
2026-04-04 | 1138 | 764 | 1441 | 7552 | 1477 | 3.856 | 3.857 | 3.871 | 3.871 | 5 | 37 | 210 | 22 | 951 | 40 | 55 | 220 | 180 | 3810 | 3750 | 0.065 | 0.04 | 1.016
2026-04-05 | 1138 | 765 | 1440 | 7404 | 1448 | 3.86 | 3.86 | 3.864 | 3.864 | 2 | 22 | 186 | 22 | 953 | 40 | 67 | 220 | 190 | 3790 | 3750 | 0.06 | 0.04 | 1.010667
2026-04-06 | 1138 | 766 | 1439 | 7290 | 1406 | 3.86 | 3.868 | 3.87 | 3.87 | 2 | 23 | 199 | 22 | 953 | 45 | 64 | 220 | 180 | 3760 | 3750 | 0.063 | 0.04 | 1.002667
2026-04-07 | 1138 | 767 | 1440 | 7265 | 1401 | 3.86 | 3.864 | 3.878 | 3.878 | 2 | 27 | 186 | 22 | 951 | 45 | 61 | 220 | 180 | 3780 | 3750 | 0.068 | 0.041 | 1.008
2026-04-08 | 1138 | 768 | 1440 | 7309 | 1390 | 3.86 | 3.871 | 3.877 | 3.877 | 1 | 26 | 189 | 22 | 950 | 50 | 66 | 220 | 180 | 3770 | 3750 | 0.076 | 0.041 | 1.005333
2026-04-09 | 1138 | 769 | 1441 | 7460 | 1459 | 3.86 | 3.86 | 3.874 | 3.874 | 1 | 21 | 184 | 22 | 950 | 50 | 48 | 220 | 190 | 3770 | 3750 | 0.077 | 0.039 | 1.005333
2026-04-10 | 1138 | 770 | 1439 | 7372 | 1426 | 3.86 | 3.867 | 3.866 | 3.866 | 1 | 17 | 222 | 22 | 948 | 45 | 48 | 220 | 180 | 3800 | 3750 | 0.076 | 0.042 | 1.013333
2026-04-11 | 1138 | 771 | 1440 | 7505 | 1452 | 3.86 | 3.867 | 3.886 | 3.886 | 5 | 17 | 192 | 22 | 951 | 45 | 60 | 220 | 190 | 3780 | 3810 | 0.077 | 0.041 | 0.992126
2026-04-12 | 1138 | 772 | 1440 | 7535 | 1454 | 3.86 | 3.866 | 3.873 | 3.873 | 1 | 17 | 190 | 22 | 953 | 50 | 63 | 220 | 170 | 3780 | 3750 | 0.077 | 0.042 | 1.008
2026-04-13 | 1138 | 773 | 1440 | 7466 | 1460 | 3.86 | 3.86 | 3.862 | 3.862 | 2 | 17 | 209 | 22 | 948 | 45 | 70 | 220 | 190 | 3780 | 3750 | 0.073 | 0.041 | 1.008
2026-04-14 | 1138 | 774 | 1441 | 7413 | 1430 | 3.86 | 3.866 | 3.874 | 3.874 | 2 | 21 | 193 | 22 | 950 | 45 | 63 | 210 | 180 | 3720 | 3750 | 0.085 | 0.043 | 0.992
2026-04-15 | 1138 | 775 | 1439 | 7387 | 1425 | 3.86 | 3.865 | 3.871 | 3.871 | 2 | 23 | 213 | 22 | 952 | 45 | 61 | 210 | 180 | 3750 | 3750 | 0.084 | 0.041 | 1
2026-04-16 | 1138 | 776 | 1440 | 7302 | 1428 | 3.86 | 3.86 | 3.872 | 3.872 | 1 | 18 | 193 | 22 | 951 | 45 | 64 | 220 | 170 | 3780 | 3750 | 0.081 | 0.041 | 1.008
2026-04-17 | 1138 | 777 | 1440 | 7403 | 1432 | 3.86 | 3.863 | 3.878 | 3.878 | 2 | 23 | 183 | 22 | 947 | 45 | 61 | 220 | 190 | 3780 | 3750 | 0.089 | 0.043 | 1.008
2026-04-18 | 1138 | 778 | 1440 | 7518 | 1435 | 3.86 | 3.866 | 3.879 | 3.879 | 2 | 15 | 202 | 22 | 944 | 45 | 63 | 220 | 190 | 3830 | 3750 | 0.081 | 0.04 | 1.021333
2026-04-19 | 1138 | 779 | 1441 | 7410 | 1453 | 3.86 | 3.86 | 3.865 | 3.865 | 3 | 19 | 191 | 22 | 943 | 40 | 51 | 220 | 180 | 3930 | 3750 | 0.089 | 0.04 | 1.048
2026-04-20 | 1138 | 780 | 1439 | 7464 | 1440 | 3.86 | 3.865 | 3.876 | 3.885 | 2 | 23 | 204 | 22 | 947 | 45 | 36 | 220 | 200 | 3870 | 3750 | 0.084 | 0.039 | 1.032
2026-04-21 | 1138 | 781 | 1440 | 7563 | 1483 | 3.86 | 3.86 | 3.871 | 3.871 | 3 | 26 | 197 | 22 | 947 | 45 | 63 | 220 | 190 | 3880 | 3810 | 0.084 | 0.04 | 1.018373
2026-04-22 | 1138 | 782 | 1440 | 7530 | 1453 | 3.86 | 3.881 | 3.89 | 3.893 | 24 | 35 | 209 | 22 | 945 | 45 | 55 | 220 | 180 | 3840 | 3810 | 0.081 | 0.039 | 1.007874
2026-04-23 | 1138 | 783 | 1440 | 7660 | 1459 | 3.86 | 3.89 | 3.919 | 3.919 | 24 | 42 | 194 | 22 | 945 | 30 | 30 | 220 | 180 | 3850 | 3810 | 0.079 | 0.039 | 1.010499
2026-04-24 | 1138 | 784 | 1441 | 7562 | 1479 | 3.86 | 3.86 | 3.884 | 3.884 | 2 | 27 | 190 | 22 | 943 | 35 | 37 | 220 | 180 | 3850 | 3810 | 0.079 | 0.039 | 1.010499
2026-04-25 | 1138 | 785 | 1439 | 7754 | 1497 | 3.86 | 3.865 | 3.879 | 3.879 | 2 | 30 | 215 | 22 | 940 | 30 | 31 | 220 | 190 | 3920 | 3810 | 0.076 | 0.039 | 1.028871
2026-04-27 | 1138 | 786 | 1440 | 7622 | 1475 | 3.86 | 3.866 | 3.871 | 3.871 | 2 | 27 | 205 | 22 | 945 | 35 | 13 | 220 | 190 | 3920 | 3810 | 0.076 | 0.039 | 1.028871
2026-04-28 | 1138 | 788 | 1441 | 7265 | 1401 | 3.86 | 3.867 | 3.869 | 3.869 | 2 | 22 | 190 | 22 | 952 | 45 | 43 | 220 | 170 | 3800 | 3810 | 0.083 | 0.039 | 0.9973753
2025-10-01 | 1139 | 537 | 1440 | 7537 | 1478 | 3.85 | 3.85 | 3.853 | 3.853 | 2 | 16 | 196 | 22 | 953 | 55 | 60 | 200 | 180 | 3760 | 3750 | 0.026 | 0.025 | 1.002667
2025-10-02 | 1139 | 538 | 1440 | 7515 | 1450 | 3.85 | 3.853 | 3.859 | 3.859 | 2 | 21 | 185 | 22 | 951 | 45 | 72 | 200 | 190 | 3800 | 3750 | 0.028 | 0.026 | 1.013333
2025-10-03 | 1139 | 539 | 1440 | 7806 | 1511 | 3.85 | 3.856 | 3.869 | 3.869 | 2 | 22 | 192 | 22 | 943 | 20 | 48 | 200 | 180 | 3850 | 3750 | 0.027 | 0.026 | 1.026667
2025-10-04 | 1139 | 540 | 1440 | 7734 | 1493 | 3.85 | 3.856 | 3.865 | 3.868 | 2 | 24 | 216 | 22 | 943 | 20 | 27 | 200 | 190 | 3960 | 3750 | 0.031 | 0.027 | 1.056
2025-10-05 | 1139 | 541 | 1440 | 7466 | 1464 | 3.85 | 3.85 | 3.856 | 3.856 | 2 | 17 | 224 | 22 | 953 | 45 | 45 | 200 | 180 | 3850 | 3810 | 0.029 | 0.026 | 1.010499
2025-10-06 | 1139 | 542 | 1440 | 7453 | 1438 | 3.85 | 3.852 | 3.852 | 3.852 | 2 | 11 | 200 | 22 | 953 | 50 | 75 | 200 | 180 | 3700 | 3810 | 0.026 | 0.025 | 0.9711286
2025-10-07 | 1139 | 543 | 1440 | 7409 | 1449 | 3.85 | 3.85 | 3.852 | 3.852 | 2 | 11 | 192 | 22 | 953 | 45 | 69 | 200 | 180 | 3710 | 3750 | 0.026 | 0.026 | 0.9893333
2025-10-08 | 1139 | 544 | 1440 | 7606 | 1468 | 3.85 | 3.855 | 3.868 | 3.867 | 2 | 18 | 193 | 22 | 953 | 45 | 63 | 200 | 200 | 3820 | 3750 | 0.026 | 0.026 | 1.018667
2025-10-09 | 1139 | 545 | 1440 | 7770 | 1500 | 3.85 | 3.852 | 3.87 | 3.87 | 2 | 18 | 197 | 22 | 953 | 45 | 63 | 200 | 190 | 3810 | 3750 | 0.026 | 0.026 | 1.016
2025-10-10 | 1139 | 546 | 1440 | 7903 | 1530 | 3.85 | 3.852 | 3.872 | 3.872 | 2 | 19 | 200 | 22 | 953 | 45 | 72 | 200 | 190 | 3800 | 3750 | 0.025 | 0.025 | 1.013333
2025-10-11 | 1139 | 547 | 1440 | 7820 | 1506 | 3.85 | 3.854 | 3.868 | 3.871 | 2 | 17 | 198 | 22 | 953 | 45 | 69 | 200 | 190 | 3850 | 3750 | 0.027 | 0.025 | 1.026667
2025-10-12 | 1139 | 548 | 1441 | 7775 | 1501 | 3.85 | 3.855 | 3.876 | 3.876 | 2 | 16 | 175 | 22 | 953 | 50 | 72 | 200 | 180 | 3820 | 3750 | 0.025 | 0.025 | 1.018667
2025-10-13 | 1139 | 549 | 1440 | 7603 | 1487 | 3.85 | 3.85 | 3.86 | 3.863 | 2 | 10 | 200 | 22 | 953 | 50 | 75 | 200 | 180 | 3710 | 3750 | 0.026 | 0.025 | 0.9893333
2025-10-14 | 1139 | 550 | 1440 | 7382 | 1424 | 3.85 | 3.857 | 3.865 | 3.865 | 2 | 9 | 197 | 22 | 953 | 55 | 72 | 200 | 180 | 3710 | 3750 | 0.025 | 0.023 | 0.9893333
2025-10-15 | 1139 | 551 | 1440 | 7214 | 1391 | 3.85 | 3.855 | 3.863 | 3.863 | 2 | 12 | 176 | 22 | 953 | 55 | 75 | 200 | 190 | 3710 | 3750 | 0.024 | 0.023 | 0.9893333
2025-10-16 | 1139 | 552 | 1440 | 7382 | 1428 | 3.85 | 3.852 | 3.865 | 3.867 | 2 | 19 | 199 | 22 | 953 | 55 | 78 | 200 | 190 | 3750 | 3690 | 0.025 | 0.025 | 1.01626
2025-10-17 | 1139 | 553 | 1440 | 7775 | 1501 | 3.85 | 3.856 | 3.874 | 3.874 | 2 | 24 | 181 | 22 | 953 | 40 | 66 | 200 | 190 | 3700 | 3750 | 0.024 | 0.023 | 0.9866667
2025-10-18 | 1139 | 554 | 1440 | 7744 | 1499 | 3.85 | 3.854 | 3.869 | 3.87 | 1 | 11 | 192 | 22 | 951 | 40 | 57 | 200 | 190 | 3700 | 3750 | 0.025 | 0.024 | 0.9866667
2025-10-19 | 1139 | 555 | 1440 | 7525 | 1452 | 3.85 | 3.854 | 3.857 | 3.857 | 2 | 18 | 173 | 22 | 951 | 45 | 63 | 200 | 180 | 3700 | 3750 | 0.025 | 0.023 | 0.9866667
2025-10-20 | 1139 | 556 | 1440 | 7481 | 1463 | 3.85 | 3.85 | 3.857 | 3.857 | 2 | 15 | 193 | 22 | 953 | 45 | 72 | 200 | 190 | 3720 | 3750 | 0.023 | 0.022 | 0.992
2025-10-21 | 1139 | 557 | 1440 | 7183 | 1385 | 3.85 | 3.854 | 3.856 | 3.856 | 1 | 16 | 199 | 22 | 953 | 55 | 69 | 200 | 190 | 3730 | 3750 | 0.025 | 0.022 | 0.9946667
2025-10-22 | 1139 | 558 | 1440 | 7555 | 1464 | 3.85 | 3.854 | 3.864 | 3.864 | 2 | 15 | 197 | 22 | 953 | 50 | 75 | 200 | 190 | 3770 | 3690 | 0.022 | 0.022 | 1.02168
2025-10-23 | 1139 | 559 | 1440 | 7509 | 1449 | 3.85 | 3.859 | 3.874 | 3.874 | 2 | 23 | 172 | 22 | 953 | 35 | 66 | 200 | 190 | 3860 | 3690 | 0.022 | 0.022 | 1.04607
2025-10-24 | 1139 | 560 | 1440 | 7583 | 1483 | 3.85 | 3.85 | 3.856 | 3.856 | 2 | 18 | 197 | 22 | 944 | 35 | 45 | 200 | 200 | 3810 | 3750 | 0.024 | 0.022 | 1.016
2025-10-25 | 1139 | 561 | 1440 | 7744 | 1495 | 3.85 | 3.853 | 3.862 | 3.862 | 2 | 24 | 223 | 22 | 948 | 40 | 45 | 200 | 190 | 3720 | 3810 | 0.023 | 0.022 | 0.976378
2025-10-26 | 1139 | 562 | 1440 | 7515 | 1450 | 3.85 | 3.854 | 3.873 | 3.873 | 2 | 34 | 181 | 22 | 950 | 40 | 60 | 200 | 190 | 3750 | 3810 | 0.025 | 0.022 | 0.984252
2025-10-27 | 1139 | 563 | 1440 | 7397 | 1427 | 3.85 | 3.854 | 3.856 | 3.856 | 2 | 17 | 210 | 22 | 946 | 40 | 54 | 200 | 200 | 3770 | 3810 | 0.023 | 0.022 | 0.9895013
2025-10-28 | 1139 | 564 | 1440 | 7433 | 1434 | 3.85 | 3.856 | 3.861 | 3.861 | 2 | 21 | 195 | 22 | 948 | 40 | 54 | 200 | 190 | 3800 | 3750 | 0.024 | 0.022 | 1.013333
2025-10-29 | 1139 | 565 | 1440 | 7343 | 1436 | 3.85 | 3.85 | 3.857 | 3.857 | 1 | 12 | 181 | 22 | 953 | 45 | 60 | 200 | 190 | 3720 | 3750 | 0.023 | 0.022 | 0.992
2025-10-30 | 1139 | 566 | 1440 | 7525 | 1452 | 3.85 | 3.854 | 3.865 | 3.865 | 2 | 9 | 182 | 22 | 953 | 45 | 63 | 200 | 190 | 3710 | 3810 | 0.022 | 0.021 | 0.9737533
2025-10-31 | 1139 | 567 | 1440 | 7515 | 1450 | 3.85 | 3.852 | 3.859 | 3.859 | 2 | 12 | 193 | 22 | 949 | 40 | 60 | 200 | 200 | 3760 | 3750 | 0.021 | 0.021 | 1.002667
2025-11-01 | 1139 | 568 | 1440 | 7839 | 1494 | 3.85 | 3.859 | 3.871 | 3.871 | 2 | 13 | 198 | 22 | 943 | 35 | 45 | 200 | 190 | 3810 | 3750 | 0.023 | 0.022 | 1.016
2025-11-02 | 1139 | 569 | 1440 | 7555 | 1464 | 3.85 | 3.857 | 3.869 | 3.869 | 1 | 31 | 208 | 22 | 946 | 35 | 36 | 200 | 180 | 3800 | 3810 | 0.022 | 0.02 | 0.9973753
2025-11-03 | 1139 | 570 | 1440 | 7879 | 1541 | 3.85 | 3.85 | 3.856 | 3.856 | 2 | 21 | 208 | 22 | 951 | 40 | 54 | 200 | 180 | 3750 | 3810 | 0.024 | 0.021 | 0.984252
2025-11-04 | 1139 | 571 | 1440 | 7872 | 1520 | 3.85 | 3.857 | 3.867 | 3.867 | 2 | 19 | 199 | 22 | 950 | 40 | 48 | 200 | 180 | 3760 | 3810 | 0.023 | 0.021 | 0.9868766
2025-11-05 | 1139 | 572 | 1439 | 7877 | 1521 | 3.85 | 3.854 | 3.872 | 3.872 | 2 | 27 | 203 | 22 | 949 | 40 | 60 | 200 | 190 | 3810 | 3750 | 0.025 | 0.021 | 1.016
2025-11-06 | 1139 | 573 | 1440 | 7683 | 1483 | 3.85 | 3.854 | 3.862 | 3.862 | 2 | 15 | 198 | 22 | 948 | 40 | 54 | 200 | 180 | 3800 | 3750 | 0.023 | 0.02 | 1.013333
2025-11-07 | 1139 | 574 | 1440 | 7404 | 1448 | 3.85 | 3.85 | 3.856 | 3.856 | 2 | 12 | 186 | 22 | 952 | 45 | 57 | 200 | 190 | 3750 | 3750 | 0.024 | 0.02 | 1
2025-11-08 | 1139 | 575 | 1440 | 7321 | 1412 | 3.85 | 3.855 | 3.86 | 3.862 | 2 | 11 | 183 | 22 | 953 | 50 | 72 | 200 | 190 | 3750 | 3750 | 0.023 | 0.02 | 1
2025-11-09 | 1139 | 576 | 1440 | 7705 | 1507 | 3.85 | 3.85 | 3.848 | 3.848 | 2 | 10 | 203 | 22 | 953 | 50 | 78 | 200 | 190 | 3760 | 3750 | 0.024 | 0.02 | 1.002667
2025-11-10 | 1139 | 577 | 1440 | 7551 | 1461 | 3.85 | 3.853 | 3.857 | 3.857 | 2 | 12 | 201 | 22 | 950 | 45 | 66 | 200 | 190 | 3850 | 3750 | 0.024 | 0.02 | 1.026667
2025-11-11 | 1139 | 578 | 1440 | 7443 | 1436 | 3.85 | 3.854 | 3.862 | 3.862 | 3 | 14 | 188 | 22 | 953 | 45 | 66 | 200 | 180 | 3800 | 3750 | 0.024 | 0.02 | 1.013333
2025-11-12 | 1139 | 579 | 1440 | 7484 | 1444 | 3.85 | 3.855 | 3.864 | 3.864 | 2 | 14 | 194 | 22 | 949 | 45 | 66 | 200 | 180 | 3770 | 3750 | 0.024 | 0.02 | 1.005333
2025-11-13 | 1139 | 580 | 1440 | 7734 | 1493 | 3.85 | 3.855 | 3.873 | 3.873 | 4 | 13 | 197 | 22 | 951 | 45 | 66 | 200 | 190 | 3810 | 3750 | 0.024 | 0.02 | 1.016
2025-11-14 | 1139 | 581 | 1440 | 7647 | 1476 | 3.85 | 3.855 | 3.862 | 3.862 | 2 | 13 | 193 | 22 | 952 | 45 | 69 | 200 | 180 | 3820 | 3750 | 0.025 | 0.02 | 1.018667
2025-11-15 | 1139 | 582 | 1440 | 7241 | 1416 | 3.85 | 3.85 | 3.858 | 3.856 | 2 | 13 | 212 | 22 | 953 | 55 | 72 | 200 | 180 | 3830 | 3750 | 0.024 | 0.02 | 1.021333
2025-11-16 | 1139 | 583 | 1440 | 7290 | 1406 | 3.85 | 3.852 | 3.859 | 3.859 | 2 | 13 | 177 | 22 | 953 | 50 | 81 | 200 | 180 | 3720 | 3750 | 0.024 | 0.019 | 0.992
2025-11-17 | 1139 | 584 | 1440 | 7448 | 1437 | 3.85 | 3.856 | 3.865 | 3.865 | 2 | 11 | 186 | 22 | 953 | 50 | 72 | 200 | 190 | 3820 | 3750 | 0.023 | 0.02 | 1.018667
2025-11-18 | 1139 | 585 | 1440 | 7545 | 1456 | 3.85 | 3.853 | 3.856 | 3.856 | 2 | 15 | 205 | 22 | 953 | 40 | 72 | 200 | 180 | 3820 | 3750 | 0.023 | 0.02 | 1.018667
2025-11-19 | 1139 | 586 | 1440 | 7749 | 1496 | 3.85 | 3.852 | 3.864 | 3.864 | 2 | 17 | 198 | 22 | 951 | 45 | 63 | 200 | 190 | 3810 | 3750 | 0.025 | 0.02 | 1.016
2025-11-20 | 1139 | 587 | 1440 | 7688 | 1488 | 3.85 | 3.854 | 3.875 | 3.875 | 2 | 23 | 213 | 22 | 950 | 45 | 60 | 200 | 180 | 3750 | 3750 | 0.025 | 0.021 | 1
2025-11-21 | 1139 | 588 | 1440 | 7525 | 1452 | 3.85 | 3.854 | 3.871 | 3.871 | 2 | 27 | 205 | 22 | 950 | 45 | 60 | 200 | 180 | 3870 | 3750 | 0.024 | 0.02 | 1.032
2025-11-22 | 1139 | 589 | 1440 | 7506 | 1464 | 3.85 | 3.85 | 3.859 | 3.859 | 2 | 15 | 201 | 22 | 952 | 50 | 60 | 200 | 180 | 3850 | 3750 | 0.024 | 0.02 | 1.026667
2025-11-23 | 1139 | 590 | 1440 | 7535 | 1454 | 3.85 | 3.855 | 3.864 | 3.864 | 2 | 12 | 180 | 22 | 950 | 50 | 63 | 200 | 190 | 3870 | 3750 | 0.024 | 0.019 | 1.032
2025-11-24 | 1139 | 591 | 1440 | 7683 | 1483 | 3.85 | 3.854 | 3.869 | 3.869 | 1 | 11 | 188 | 22 | 951 | 45 | 78 | 200 | 190 | 3820 | 3750 | 0.026 | 0.02 | 1.018667
2025-11-25 | 1139 | 592 | 1440 | 7632 | 1477 | 3.85 | 3.853 | 3.862 | 3.862 | 2 | 14 | 194 | 22 | 951 | 45 | 63 | 200 | 190 | 3810 | 3750 | 0.025 | 0.019 | 1.016
2025-11-26 | 1139 | 593 | 1440 | 7724 | 1491 | 3.85 | 3.852 | 3.869 | 3.869 | 2 | 15 | 208 | 22 | 950 | 45 | 60 | 200 | 180 | 3800 | 3750 | 0.024 | 0.019 | 1.013333
2025-11-27 | 1139 | 594 | 1440 | 7652 | 1477 | 3.85 | 3.855 | 3.875 | 3.872 | 5 | 20 | 228 | 22 | 950 | 45 | 63 | 200 | 190 | 3800 | 3750 | 0.025 | 0.018 | 1.013333
2025-11-28 | 1139 | 595 | 1440 | 7413 | 1430 | 3.85 | 3.855 | 3.869 | 3.869 | 2 | 15 | 202 | 22 | 953 | 50 | 69 | 200 | 180 | 3800 | 3750 | 0.027 | 0.019 | 1.013333
2025-11-29 | 1139 | 596 | 1440 | 7433 | 1434 | 3.85 | 3.854 | 3.86 | 3.86 | 2 | 14 | 201 | 22 | 947 | 45 | 60 | 200 | 200 | 3770 | 3750 | 0.027 | 0.019 | 1.005333
2025-11-30 | 1139 | 597 | 1441 | 7617 | 1474 | 3.85 | 3.855 | 3.877 | 3.877 | 2 | 19 | 192 | 22 | 946 | 40 | 39 | 200 | 200 | 3810 | 3750 | 0.029 | 0.02 | 1.016
2025-12-01 | 1139 | 598 | 1440 | 7601 | 1467 | 3.85 | 3.853 | 3.872 | 3.872 | 1 | 28 | 208 | 22 | 949 | 40 | 39 | 240 | 190 | 3760 | 3810 | 0.028 | 0.02 | 0.9868766
2025-12-02 | 1139 | 599 | 1440 | 7479 | 1443 | 3.85 | 3.856 | 3.868 | 3.868 | 2 | 25 | 205 | 22 | 950 | 45 | 48 | 240 | 200 | 3770 | 3810 | 0.029 | 0.02 | 0.9895013
2025-12-03 | 1139 | 600 | 1440 | 7617 | 1470 | 3.85 | 3.854 | 3.861 | 3.861 | 2 | 19 | 190 | 22 | 947 | 45 | 54 | 230 | 190 | 3760 | 3810 | 0.027 | 0.019 | 0.9868766
2025-12-04 | 1139 | 601 | 1440 | 7713 | 1489 | 3.85 | 3.853 | 3.876 | 3.876 | 1 | 26 | 200 | 22 | 952 | 40 | 48 | 240 | 170 | 3770 | 3810 | 0.028 | 0.02 | 0.9895013
2025-12-05 | 1139 | 602 | 1440 | 7428 | 1433 | 3.85 | 3.853 | 3.865 | 3.865 | 2 | 12 | 197 | 22 | 955 | 50 | 66 | 250 | 180 | 3760 | 3750 | 0.028 | 0.019 | 1.002667
2025-12-06 | 1139 | 603 | 1440 | 7598 | 1486 | 3.85 | 3.85 | 3.855 | 3.855 | 2 | 12 | 199 | 22 | 952 | 40 | 69 | 230 | 200 | 3770 | 3750 | 0.027 | 0.019 | 1.005333
2025-12-07 | 1139 | 604 | 1440 | 7678 | 1482 | 3.85 | 3.852 | 3.866 | 3.866 | 2 | 11 | 203 | 22 | 955 | 50 | 66 | 230 | 190 | 3720 | 3750 | 0.025 | 0.019 | 0.992
2025-12-08 | 1139 | 605 | 1440 | 7551 | 1461 | 3.85 | 3.856 | 3.874 | 3.874 | 2 | 14 | 196 | 22 | 951 | 45 | 66 | 250 | 190 | 3720 | 3750 | 0.025 | 0.019 | 0.992
2025-12-09 | 1139 | 606 | 1440 | 7602 | 1471 | 3.85 | 3.854 | 3.868 | 3.868 | 2 | 16 | 209 | 22 | 948 | 40 | 69 | 240 | 190 | 3800 | 3750 | 0.025 | 0.019 | 1.013333
2025-12-10 | 1139 | 607 | 1440 | 7471 | 1461 | 3.85 | 3.85 | 3.856 | 3.856 | 2 | 17 | 179 | 22 | 950 | 45 | 54 | 250 | 200 | 3730 | 3750 | 0.026 | 0.019 | 0.9946667
2025-12-11 | 1139 | 608 | 1440 | 7581 | 1467 | 3.85 | 3.854 | 3.865 | 3.865 | 2 | 11 | 182 | 22 | 952 | 45 | 66 | 240 | 190 | 3810 | 3750 | 0.025 | 0.019 | 1.016
2025-12-12 | 1139 | 609 | 1440 | 7537 | 1474 | 3.85 | 3.85 | 3.852 | 3.869 | 2 | 12 | 205 | 22 | 951 | 45 | 63 | 230 | 180 | 3770 | 3750 | 0.025 | 0.02 | 1.005333
2025-12-13 | 1139 | 610 | 1440 | 7658 | 1482 | 3.85 | 3.853 | 3.872 | 3.872 | 2 | 12 | 181 | 22 | 953 | 45 | 63 | 220 | 200 | 3800 | 3750 | 0.022 | 0.019 | 1.013333
2025-12-14 | 1139 | 611 | 1440 | 7560 | 1459 | 3.85 | 3.856 | 3.87 | 3.87 | 2 | 14 | 171 | 22 | 953 | 45 | 66 | 220 | 190 | 3800 | 3750 | 0.022 | 0.018 | 1.013333
2025-12-15 | 1139 | 612 | 1440 | 7560 | 1459 | 3.85 | 3.856 | 3.864 | 3.864 | 2 | 20 | 195 | 22 | 953 | 45 | 69 | 220 | 180 | 3810 | 3750 | 0.024 | 0.02 | 1.016
2025-12-16 | 1139 | 613 | 1441 | 7530 | 1453 | 3.85 | 3.853 | 3.867 | 3.867 | 2 | 14 | 218 | 22 | 947 | 35 | 54 | 220 | 190 | 3820 | 3750 | 0.023 | 0.019 | 1.018667
2025-12-17 | 1139 | 614 | 1440 | 7479 | 1443 | 3.85 | 3.856 | 3.866 | 3.866 | 2 | 26 | 207 | 22 | 955 | 35 | 48 | 220 | 190 | 3900 | 3750 | 0.025 | 0.02 | 1.04
2025-12-18 | 1139 | 615 | 1440 | 7374 | 1446 | 3.85 | 3.85 | 3.85 | 3.85 | 2 | 23 | 202 | 22 | 953 | 45 | 57 | 220 | 180 | 3880 | 3750 | 0.023 | 0.019 | 1.034667
2025-12-19 | 1139 | 616 | 1440 | 7362 | 1420 | 3.85 | 3.853 | 3.861 | 3.861 | 2 | 23 | 189 | 22 | 957 | 45 | 63 | 220 | 200 | 3860 | 3750 | 0.024 | 0.019 | 1.029333
2025-12-20 | 1139 | 617 | 1440 | 7321 | 1412 | 3.85 | 3.853 | 3.861 | 3.861 | 2 | 25 | 210 | 22 | 956 | 50 | 66 | 220 | 190 | 3810 | 3750 | 0.022 | 0.019 | 1.016
2025-12-21 | 1139 | 618 | 1440 | 7785 | 1503 | 3.85 | 3.853 | 3.865 | 3.865 | 2 | 13 | 205 | 22 | 953 | 50 | 78 | 210 | 180 | 3800 | 3750 | 0.022 | 0.019 | 1.013333
2025-12-22 | 1139 | 619 | 1440 | 7596 | 1466 | 3.85 | 3.854 | 3.863 | 3.863 | 2 | 21 | 217 | 22 | 953 | 45 | 69 | 220 | 180 | 3830 | 3750 | 0.021 | 0.019 | 1.021333
2025-12-23 | 1139 | 620 | 1440 | 7591 | 1465 | 3.85 | 3.853 | 3.866 | 3.866 | 2 | 21 | 200 | 22 | 952 | 45 | 66 | 220 | 200 | 3800 | 3750 | 0.021 | 0.019 | 1.013333
2025-12-24 | 1139 | 621 | 1440 | 7540 | 1459 | 3.85 | 3.854 | 3.861 | 3.861 | 2 | 10 | 199 | 22 | 953 | 45 | 63 | 220 | 180 | 3820 | 3750 | 0.021 | 0.019 | 1.018667
2025-12-25 | 1139 | 622 | 1440 | 7598 | 1486 | 3.85 | 3.85 | 3.857 | 3.857 | 2 | 16 | 175 | 22 | 953 | 50 | 87 | 220 | 200 | 3850 | 3750 | 0.019 | 0.019 | 1.026667
2025-12-26 | 1139 | 623 | 1440 | 7372 | 1422 | 3.85 | 3.858 | 3.873 | 3.873 | 2 | 23 | 202 | 22 | 956 | 45 | 66 | 220 | 190 | 3900 | 3750 | 0.021 | 0.019 | 1.04
2025-12-27 | 1139 | 624 | 1440 | 7474 | 1442 | 3.85 | 3.858 | 3.87 | 3.87 | 2 | 13 | 188 | 22 | 951 | 40 | 72 | 220 | 180 | 3860 | 3750 | 0.021 | 0.02 | 1.029333
2025-12-28 | 1139 | 625 | 1440 | 7438 | 1435 | 3.85 | 3.855 | 3.861 | 3.861 | 2 | 20 | 190 | 22 | 951 | 35 | 48 | 220 | 200 | 3700 | 3750 | 0.021 | 0.02 | 0.9866667
2025-12-29 | 1139 | 626 | 1440 | 7663 | 1483 | 3.85 | 3.86 | 3.877 | 3.877 | 2 | 18 | 182 | 22 | 952 | 45 | 54 | 210 | 200 | 3710 | 3750 | 0.021 | 0.02 | 0.9893333
2025-12-30 | 1139 | 627 | 1440 | 7550 | 1457 | 3.85 | 3.854 | 3.876 | 3.876 | 2 | 12 | 221 | 22 | 955 | 40 | 60 | 220 | 150 | 3710 | 3750 | 0.02 | 0.019 | 0.9893333
2025-12-31 | 1139 | 628 | 1440 | 7553 | 1438 | 3.85 | 3.876 | 3.891 | 3.891 | 2 | 26 | 185 | 22 | 950 | 35 | 51 | 220 | 200 | 3510 | 3750 | 0.02 | 0.02 | 0.936
2026-01-01 | 1139 | 629 | 1440 | 7535 | 1454 | 3.85 | 3.856 | 3.867 | 3.867 | 2 | 19 | 207 | 22 | 951 | 35 | 54 | 220 | 200 | 3710 | 3750 | 0.02 | 0.02 | 0.9893333
2026-01-02 | 1139 | 630 | 1440 | 7668 | 1480 | 3.85 | 3.858 | 3.877 | 3.877 | 2 | 19 | 216 | 22 | 950 | 45 | 57 | 220 | 180 | 3730 | 3750 | 0.021 | 0.02 | 0.9946667
2026-01-03 | 1139 | 631 | 1440 | 7430 | 1453 | 3.85 | 3.854 | 3.867 | 3.869 | 6 | 15 | 197 | 22 | 955 | 55 | 78 | 220 | 190 | 3700 | 3750 | 0.02 | 0.019 | 0.9866667
2026-01-04 | 1139 | 632 | 1440 | 7443 | 1436 | 3.85 | 3.855 | 3.856 | 3.856 | 2 | 9 | 219 | 22 | 956 | 50 | 72 | 220 | 200 | 3800 | 3750 | 0.021 | 0.021 | 1.013333
2026-01-05 | 1139 | 633 | 1440 | 7617 | 1470 | 3.85 | 3.853 | 3.858 | 3.858 | 2 | 12 | 212 | 22 | 953 | 45 | 66 | 210 | 200 | 3770 | 3750 | 0.02 | 0.021 | 1.005333
2026-01-06 | 1139 | 634 | 1440 | 7678 | 1482 | 3.85 | 3.854 | 3.87 | 3.87 | 2 | 12 | 203 | 22 | 953 | 45 | 69 | 220 | 180 | 3760 | 3750 | 0.021 | 0.022 | 1.002667
2026-01-07 | 1139 | 635 | 1440 | 7550 | 1457 | 3.85 | 3.858 | 3.869 | 3.869 | 2 | 15 | 207 | 22 | 955 | 45 | 66 | 220 | 170 | 3850 | 3750 | 0.02 | 0.021 | 1.026667
2026-01-08 | 1139 | 636 | 1440 | 7372 | 1422 | 3.855 | 3.862 | 3.868 | 3.868 | 2 | 11 | 204 | 22 | 955 | 45 | 66 | 220 | 170 | 3930 | 3750 | 0.021 | 0.021 | 1.048
2026-01-09 | 1139 | 637 | 1440 | 7496 | 1466 | 3.855 | 3.855 | 3.861 | 3.861 | 2 | 12 | 214 | 22 | 956 | 45 | 66 | 220 | 200 | 3720 | 3750 | 0.021 | 0.022 | 0.992
2026-01-10 | 1139 | 638 | 1440 | 7418 | 1431 | 3.855 | 3.86 | 3.873 | 3.873 | 2 | 12 | 215 | 22 | 955 | 45 | 57 | 220 | 200 | 3820 | 3750 | 0.021 | 0.022 | 1.018667
2026-01-11 | 1139 | 639 | 1440 | 7474 | 1442 | 3.855 | 3.858 | 3.87 | 3.87 | 2 | 10 | 194 | 22 | 951 | 45 | 60 | 220 | 200 | 3800 | 3750 | 0.02 | 0.022 | 1.013333
2026-01-12 | 1139 | 640 | 1440 | 7795 | 1505 | 3.855 | 3.859 | 3.872 | 3.872 | 2 | 15 | 205 | 22 | 947 | 30 | 48 | 220 | 200 | 3890 | 3750 | 0.024 | 0.023 | 1.037333
2026-01-13 | 1139 | 641 | 1440 | 7555 | 1464 | 3.855 | 3.855 | 3.865 | 3.865 | 2 | 14 | 214 | 22 | 946 | 30 | 19 | 220 | 190 | 3850 | 3750 | 0.024 | 0.023 | 1.026667
2026-01-14 | 1139 | 642 | 1440 | 7759 | 1498 | 3.855 | 3.86 | 3.873 | 3.877 | 3 | 25 | 164 | 22 | 950 | 35 | 40 | 220 | 180 | 3800 | 3810 | 0.024 | 0.023 | 0.9973753
2026-01-15 | 1139 | 643 | 1440 | 7843 | 1534 | 3.855 | 3.855 | 3.868 | 3.872 | 2 | 21 | 205 | 22 | 951 | 40 | 57 | 220 | 170 | 3800 | 3810 | 0.023 | 0.022 | 0.9973753
2026-01-16 | 1139 | 644 | 1440 | 7438 | 1435 | 3.855 | 3.859 | 3.868 | 3.868 | 1 | 16 | 194 | 22 | 953 | 40 | 60 | 220 | 200 | 3820 | 3750 | 0.024 | 0.023 | 1.018667
2026-01-17 | 1139 | 645 | 1440 | 7831 | 1512 | 3.855 | 3.858 | 3.87 | 3.87 | 2 | 13 | 220 | 22 | 951 | 40 | 57 | 220 | 200 | 3760 | 3750 | 0.027 | 0.025 | 1.002667
2026-01-18 | 1139 | 646 | 1440 | 7933 | 1536 | 3.855 | 3.86 | 3.864 | 3.864 | 2 | 22 | 200 | 22 | 948 | 35 | 51 | 220 | 190 | 3820 | 3750 | 0.026 | 0.023 | 1.018667
2026-01-19 | 1139 | 647 | 1440 | 8009 | 1547 | 3.855 | 3.859 | 3.876 | 3.876 | 2 | 22 | 185 | 22 | 950 | 40 | 54 | 220 | 190 | 3800 | 3750 | 0.027 | 0.023 | 1.013333
2026-01-20 | 1139 | 648 | 1440 | 7637 | 1474 | 3.855 | 3.86 | 3.873 | 3.873 | 2 | 23 | 185 | 22 | 950 | 35 | 52 | 220 | 200 | 3800 | 3750 | 0.029 | 0.024 | 1.013333
2026-01-21 | 1139 | 649 | 1440 | 7772 | 1520 | 3.855 | 3.855 | 3.862 | 3.862 | 2 | 20 | 209 | 22 | 951 | 35 | 49 | 210 | 180 | 3780 | 3750 | 0.032 | 0.025 | 1.008
2026-01-22 | 1139 | 650 | 1440 | 7642 | 1475 | 3.855 | 3.858 | 3.868 | 3.868 | 2 | 19 | 208 | 22 | 953 | 45 | 54 | 210 | 180 | 3770 | 3750 | 0.035 | 0.026 | 1.005333
2026-01-23 | 1139 | 651 | 1440 | 7586 | 1464 | 3.855 | 3.857 | 3.87 | 3.87 | 2 | 14 | 191 | 22 | 953 | 45 | 67 | 220 | 180 | 3800 | 3750 | 0.035 | 0.026 | 1.013333
2026-01-24 | 1139 | 652 | 1440 | 7688 | 1484 | 3.855 | 3.859 | 3.874 | 3.874 | 2 | 13 | 206 | 22 | 953 | 40 | 64 | 210 | 180 | 3790 | 3750 | 0.035 | 0.026 | 1.010667
2026-01-25 | 1139 | 653 | 1440 | 7499 | 1447 | 3.855 | 3.86 | 3.87 | 3.87 | 3 | 21 | 193 | 22 | 952 | 40 | 57 | 220 | 180 | 3780 | 3750 | 0.035 | 0.026 | 1.008
2026-01-26 | 1139 | 654 | 1440 | 7530 | 1453 | 3.855 | 3.86 | 3.876 | 3.876 | 2 | 11 | 193 | 22 | 953 | 45 | 67 | 210 | 200 | 3780 | 3750 | 0.036 | 0.027 | 1.008
2026-01-27 | 1139 | 655 | 1440 | 7642 | 1475 | 3.855 | 3.859 | 3.867 | 3.867 | 2 | 17 | 194 | 22 | 952 | 40 | 66 | 220 | 180 | 3800 | 3750 | 0.045 | 0.027 | 1.013333
2026-01-28 | 1139 | 656 | 1440 | 7542 | 1479 | 3.855 | 3.855 | 3.861 | 3.861 | 2 | 11 | 179 | 22 | 953 | 50 | 67 | 220 | 180 | 3750 | 3750 | 0.036 | 0.027 | 1
2026-01-29 | 1139 | 657 | 1440 | 7555 | 1464 | 3.855 | 3.859 | 3.866 | 3.866 | 2 | 8 | 192 | 22 | 959 | 50 | 73 | 220 | 180 | 3810 | 3750 | 0.034 | 0.027 | 1.016
2026-01-30 | 1139 | 658 | 1440 | 7346 | 1417 | 3.855 | 3.858 | 3.858 | 3.857 | 3 | 10 | 186 | 22 | 958 | 50 | 82 | 220 | 180 | 3750 | 3690 | 0.038 | 0.028 | 1.01626
2026-01-31 | 1139 | 659 | 1440 | 7474 | 1442 | 3.855 | 3.86 | 3.872 | 3.872 | 2 | 18 | 204 | 22 | 958 | 50 | 73 | 210 | 170 | 3770 | 3750 | 0.042 | 0.031 | 1.005333
2026-02-01 | 1139 | 660 | 1440 | 7193 | 1387 | 3.855 | 3.862 | 3.869 | 3.871 | 6 | 13 | 176 | 22 | 960 | 55 | 73 | 220 | 190 | 3720 | 3750 | 0.033 | 0.03 | 0.992
2026-02-02 | 1139 | 661 | 1440 | 7438 | 1435 | 3.855 | 3.859 | 3.87 | 3.87 | 2 | 17 | 195 | 22 | 957 | 50 | 81 | 220 | 170 | 3720 | 3690 | 0.066 | 0.029 | 1.00813
2026-02-03 | 1139 | 662 | 1440 | 7663 | 1483 | 3.855 | 3.859 | 3.868 | 3.868 | 4 | 12 | 211 | 22 | 956 | 55 | 79 | 210 | 190 | 3770 | 3750 | 0.073 | 0.031 | 1.005333
2026-02-04 | 1139 | 663 | 1440 | 7591 | 1465 | 3.855 | 3.864 | 3.876 | 3.876 | 7 | 21 | 170 | 22 | 951 | 40 | 66 | 210 | 180 | 3700 | 3750 | 0.064 | 0.029 | 0.9866667
2026-02-05 | 1139 | 664 | 1440 | 7846 | 1519 | 3.855 | 3.857 | 3.871 | 3.871 | 2 | 16 | 195 | 22 | 952 | 45 | 61 | 220 | 170 | 3770 | 3750 | 0.06 | 0.029 | 1.005333
2026-02-06 | 1139 | 665 | 1440 | 7823 | 1530 | 3.855 | 3.855 | 3.864 | 3.864 | 2 | 14 | 216 | 22 | 949 | 45 | 67 | 220 | 170 | 3800 | 3750 | 0.062 | 0.03 | 1.013333
2026-02-07 | 1139 | 666 | 1440 | 7749 | 1496 | 3.855 | 3.859 | 3.871 | 3.871 | 1 | 25 | 220 | 22 | 949 | 45 | 61 | 220 | 180 | 3820 | 3750 | 0.064 | 0.031 | 1.018667
2026-02-08 | 1139 | 667 | 1440 | 7749 | 1496 | 3.855 | 3.86 | 3.874 | 3.874 | 2 | 17 | 198 | 22 | 952 | 45 | 64 | 220 | 180 | 3780 | 3750 | 0.064 | 0.031 | 1.008
2026-02-09 | 1139 | 668 | 1440 | 7479 | 1443 | 3.855 | 3.859 | 3.867 | 3.867 | 2 | 19 | 191 | 22 | 947 | 35 | 60 | 220 | 170 | 3770 | 3750 | 0.068 | 0.032 | 1.005333
2026-02-10 | 1139 | 669 | 1440 | 7341 | 1416 | 3.855 | 3.86 | 3.867 | 3.867 | 5 | 12 | 190 | 22 | 949 | 35 | 42 | 220 | 190 | 3790 | 3750 | 0.058 | 0.03 | 1.010667
2026-02-11 | 1139 | 670 | 1440 | 7285 | 1405 | 3.855 | 3.859 | 3.866 | 3.87 | 2 | 11 | 194 | 22 | 953 | 50 | 61 | 220 | 180 | 3760 | 3810 | 0.059 | 0.031 | 0.9868766
2026-02-12 | 1139 | 671 | 1440 | 7455 | 1458 | 3.855 | 3.855 | 3.863 | 3.863 | 2 | 9 | 183 | 22 | 953 | 50 | 82 | 220 | 190 | 3770 | 3810 | 0.057 | 0.031 | 0.9895013
2026-02-13 | 1139 | 672 | 1440 | 7887 | 1523 | 3.855 | 3.86 | 3.871 | 3.871 | 5 | 20 | 214 | 22 | 952 | 40 | 70 | 220 | 200 | 3790 | 3750 | 0.062 | 0.032 | 1.010667
2026-02-14 | 1139 | 673 | 1440 | 7566 | 1460 | 3.855 | 3.859 | 3.867 | 3.867 | 2 | 13 | 163 | 22 | 951 | 40 | 64 | 220 | 190 | 3800 | 3750 | 0.06 | 0.032 | 1.013333
2026-02-15 | 1139 | 674 | 1440 | 7474 | 1442 | 3.855 | 3.858 | 3.87 | 3.87 | 2 | 12 | 184 | 22 | 955 | 45 | 60 | 220 | 180 | 3750 | 3750 | 0.051 | 0.03 | 1
2026-02-16 | 1139 | 675 | 1440 | 7430 | 1453 | 3.855 | 3.855 | 3.867 | 3.867 | 2 | 15 | 192 | 22 | 958 | 45 | 70 | 220 | 180 | 3820 | 3750 | 0.053 | 0.031 | 1.018667
2026-02-17 | 1139 | 676 | 1440 | 7476 | 1462 | 3.855 | 3.855 | 3.86 | 3.86 | 2 | 13 | 182 | 22 | 960 | 45 | 81 | 220 | 170 | 3770 | 3750 | 0.052 | 0.032 | 1.005333
2026-02-18 | 1139 | 677 | 1440 | 7178 | 1384 | 3.855 | 3.859 | 3.863 | 3.871 | 2 | 10 | 180 | 22 | 962 | 50 | 78 | 220 | 190 | 3730 | 3750 | 0.043 | 0.03 | 0.9946667
2026-02-19 | 1139 | 678 | 1440 | 7257 | 1423 | 3.855 | 3.855 | 3.856 | 3.861 | 2 | 8 | 197 | 22 | 963 | 55 | 84 | 220 | 180 | 3520 | 3690 | 0.044 | 0.031 | 0.9539295
2026-02-20 | 1139 | 679 | 1440 | 7263 | 1381 | 3.855 | 3.861 | 3.867 | 3.867 | 2 | 9 | 178 | 22 | 958 | 55 | 79 | 220 | 180 | 3710 | 3750 | 0.042 | 0.03 | 0.9893333
2026-02-21 | 1139 | 680 | 1440 | 7599 | 1447 | 3.855 | 3.863 | 3.871 | 3.871 | 2 | 20 | 192 | 22 | 947 | 50 | 79 | 220 | 200 | 3740 | 3750 | 0.047 | 0.032 | 0.9973333
2026-02-22 | 1139 | 681 | 1440 | 7517 | 1470 | 3.855 | 3.855 | 3.865 | 3.865 | 3 | 25 | 213 | 22 | 946 | 45 | 42 | 210 | 190 | 3760 | 3750 | 0.051 | 0.032 | 1.002667
2026-02-23 | 1139 | 682 | 1440 | 7520 | 1455 | 3.855 | 3.858 | 3.864 | 3.864 | 2 | 30 | 199 | 22 | 947 | 45 | 43 | 220 | 200 | 3750 | 3810 | 0.047 | 0.031 | 0.984252
2026-02-24 | 1139 | 683 | 1440 | 7673 | 1481 | 3.855 | 3.865 | 3.871 | 3.871 | 2 | 21 | 199 | 22 | 944 | 40 | 45 | 220 | 190 | 3760 | 3810 | 0.048 | 0.032 | 0.9868766
2026-02-25 | 1139 | 684 | 1439 | 7634 | 1497 | 3.855 | 3.855 | 3.868 | 3.868 | 2 | 27 | 200 | 22 | 945 | 40 | 51 | 220 | 180 | 3800 | 3810 | 0.05 | 0.031 | 0.9973753
2026-02-26 | 1139 | 685 | 1440 | 7595 | 1450 | 3.855 | 3.867 | 3.879 | 3.879 | 2 | 22 | 202 | 22 | 955 | 45 | 45 | 220 | 170 | 3800 | 3810 | 0.045 | 0.03 | 0.9973753
2026-02-27 | 1139 | 686 | 1440 | 7537 | 1474 | 3.855 | 3.855 | 3.866 | 3.866 | 2 | 18 | 206 | 22 | 955 | 45 | 64 | 220 | 180 | 3780 | 3810 | 0.046 | 0.032 | 0.992126
2026-02-28 | 1139 | 687 | 1440 | 7647 | 1476 | 3.855 | 3.859 | 3.871 | 3.871 | 2 | 19 | 199 | 22 | 953 | 45 | 61 | 220 | 170 | 3770 | 3750 | 0.044 | 0.031 | 1.005333
2026-03-01 | 1139 | 688 | 1440 | 7627 | 1472 | 3.855 | 3.861 | 3.866 | 3.866 | 16 | 16 | 194 | 22 | 952 | 50 | 73 | 220 | 190 | 3780 | 3750 | 0.046 | 0.031 | 1.008
2026-03-02 | 1139 | 689 | 1440 | 7535 | 1454 | 3.855 | 3.859 | 3.864 | 3.864 | 2 | 16 | 204 | 22 | 952 | 45 | 73 | 220 | 200 | 3780 | 3750 | 0.051 | 0.033 | 1.008
2026-03-03 | 1139 | 690 | 1440 | 7780 | 1506 | 3.855 | 3.857 | 3.867 | 3.867 | 2 | 20 | 230 | 22 | 950 | 45 | 67 | 220 | 170 | 3780 | 3750 | 0.05 | 0.032 | 1.008
2026-03-04 | 1139 | 691 | 1440 | 7568 | 1480 | 3.855 | 3.855 | 3.865 | 3.865 | 2 | 16 | 207 | 22 | 949 | 45 | 63 | 220 | 180 | 3820 | 3750 | 0.047 | 0.032 | 1.018667
2026-03-05 | 1139 | 692 | 1440 | 7402 | 1428 | 3.855 | 3.858 | 3.87 | 3.87 | 2 | 16 | 210 | 22 | 952 | 45 | 61 | 220 | 190 | 3790 | 3750 | 0.046 | 0.031 | 1.010667
2026-03-06 | 1139 | 693 | 1440 | 7785 | 1503 | 3.855 | 3.859 | 3.874 | 3.874 | 2 | 15 | 221 | 22 | 951 | 45 | 61 | 220 | 190 | 3780 | 3750 | 0.049 | 0.033 | 1.008
2026-03-07 | 1139 | 694 | 1440 | 7561 | 1463 | 3.855 | 3.86 | 3.865 | 3.865 | 2 | 19 | 183 | 22 | 947 | 45 | 45 | 210 | 180 | 3900 | 3750 | 0.051 | 0.033 | 1.04
2026-03-08 | 1139 | 695 | 1440 | 7795 | 1505 | 3.855 | 3.861 | 3.873 | 3.873 | 2 | 20 | 185 | 22 | 944 | 40 | 37 | 210 | 190 | 3760 | 3810 | 0.047 | 0.033 | 0.9868766
2026-03-09 | 1139 | 696 | 1440 | 7795 | 1509 | 3.855 | 3.86 | 3.872 | 3.872 | 5 | 17 | 197 | 22 | 948 | 45 | 51 | 220 | 190 | 3830 | 3810 | 0.048 | 0.032 | 1.005249
2026-03-10 | 1139 | 697 | 1440 | 7662 | 1479 | 3.855 | 3.858 | 3.871 | 3.871 | 2 | 24 | 204 | 22 | 948 | 45 | 63 | 220 | 170 | 3920 | 3810 | 0.052 | 0.034 | 1.028871
2026-03-11 | 1139 | 698 | 1440 | 7316 | 1411 | 3.855 | 3.859 | 3.863 | 3.863 | 2 | 25 | 202 | 22 | 944 | 45 | 58 | 220 | 190 | 3870 | 3810 | 0.053 | 0.035 | 1.015748
2026-03-12 | 1139 | 699 | 1440 | 7606 | 1464 | 3.855 | 3.86 | 3.874 | 3.874 | 2 | 26 | 197 | 22 | 944 | 45 | 33 | 220 | 170 | 3910 | 3750 | 0.054 | 0.036 | 1.042667
2026-03-13 | 1139 | 700 | 1440 | 7364 | 1440 | 3.855 | 3.855 | 3.862 | 3.861 | 2 | 16 | 197 | 22 | 946 | 45 | 37 | 220 | 170 | 3810 | 3810 | 0.051 | 0.036 | 1
2026-03-14 | 1139 | 701 | 1440 | 7326 | 1413 | 3.855 | 3.859 | 3.866 | 3.865 | 2 | 13 | 207 | 22 | 952 | 55 | 60 | 220 | 180 | 3920 | 3810 | 0.049 | 0.035 | 1.028871
2026-03-15 | 1139 | 702 | 1440 | 7453 | 1438 | 3.855 | 3.859 | 3.865 | 3.865 | 2 | 12 | 205 | 22 | 952 | 50 | 72 | 220 | 180 | 3930 | 3810 | 0.057 | 0.037 | 1.031496
2026-03-16 | 1139 | 703 | 1440 | 7494 | 1446 | 3.855 | 3.86 | 3.869 | 3.869 | 2 | 13 | 183 | 22 | 946 | 45 | 69 | 220 | 180 | 3880 | 3750 | 0.053 | 0.036 | 1.034667
2026-03-17 | 1139 | 704 | 1440 | 7561 | 1463 | 3.855 | 3.862 | 3.869 | 3.869 | 2 | 19 | 200 | 22 | 948 | 45 | 67 | 220 | 180 | 3810 | 3750 | 0.051 | 0.035 | 1.016
2026-03-18 | 1139 | 705 | 1440 | 7749 | 1496 | 3.855 | 3.856 | 3.872 | 3.872 | 3 | 21 | 208 | 22 | 948 | 40 | 58 | 220 | 190 | 3840 | 3750 | 0.052 | 0.036 | 1.024
2026-03-19 | 1139 | 706 | 1440 | 7450 | 1457 | 3.855 | 3.855 | 3.86 | 3.86 | 2 | 19 | 210 | 22 | 950 | 50 | 63 | 220 | 170 | 3830 | 3750 | 0.058 | 0.04 | 1.021333
2026-03-20 | 1139 | 707 | 1440 | 7601 | 1467 | 3.855 | 3.858 | 3.868 | 3.868 | 2 | 23 | 216 | 22 | 953 | 50 | 67 | 220 | 190 | 3820 | 3750 | 0.054 | 0.037 | 1.018667
2026-03-21 | 1139 | 708 | 1440 | 7555 | 1458 | 3.855 | 3.858 | 3.867 | 3.869 | 2 | 13 | 182 | 22 | 953 | 50 | 76 | 220 | 180 | 3820 | 3750 | 0.054 | 0.037 | 1.018667
2026-03-22 | 1139 | 709 | 1440 | 7515 | 1450 | 3.855 | 3.86 | 3.876 | 3.876 | 2 | 18 | 205 | 22 | 954 | 50 | 72 | 220 | 170 | 3810 | 3750 | 0.052 | 0.037 | 1.016
2026-03-23 | 1139 | 710 | 1440 | 7532 | 1473 | 3.855 | 3.855 | 3.864 | 3.864 | 2 | 17 | 206 | 22 | 953 | 45 | 72 | 220 | 180 | 3840 | 3750 | 0.057 | 0.038 | 1.024
2026-03-24 | 1139 | 711 | 1440 | 7175 | 1403 | 3.855 | 3.855 | 3.856 | 3.856 | 2 | 20 | 191 | 22 | 956 | 45 | 72 | 220 | 170 | 3820 | 3750 | 0.062 | 0.038 | 1.018667
2026-03-25 | 1139 | 712 | 1440 | 7688 | 1488 | 3.855 | 3.86 | 3.871 | 3.871 | 2 | 11 | 193 | 22 | 953 | 45 | 66 | 220 | 190 | 3840 | 3690 | 0.051 | 0.035 | 1.04065
2026-03-26 | 1139 | 713 | 1440 | 7731 | 1516 | 3.855 | 3.855 | 3.864 | 3.864 | 2 | 10 | 192 | 22 | 953 | 50 | 69 | 220 | 190 | 3800 | 3750 | 0.057 | 0.036 | 1.013333
2026-03-27 | 1139 | 714 | 1407 | 7356 | 1419 | 3.855 | 3.859 | 3.863 | 3.863 | 2 | 10 | 174 | 22 | 953 | 45 | 66 | 220 | 190 | 3770 | 3750 | 0.055 | 0.037 | 1.005333
2026-03-28 | 1139 | 715 | 1440 | 7591 | 1469 | 3.855 | 3.86 | 3.879 | 3.886 | 2 | 17 | 197 | 22 | 950 | 40 | 43 | 220 | 200 | 3800 | 3720 | 0.056 | 0.036 | 1.021505
2026-03-29 | 1139 | 716 | 1440 | 7504 | 1448 | 3.855 | 3.859 | 3.87 | 3.87 | 2 | 20 | 180 | 22 | 951 | 45 | 55 | 220 | 180 | 3790 | 3750 | 0.063 | 0.037 | 1.010667
2026-03-30 | 1139 | 717 | 1440 | 7699 | 1490 | 3.855 | 3.859 | 3.874 | 3.879 | 1 | 20 | 199 | 22 | 949 | 40 | 60 | 220 | 200 | 3830 | 3750 | 0.062 | 0.038 | 1.021333
2026-03-31 | 1139 | 718 | 1440 | 7433 | 1438 | 3.855 | 3.859 | 3.871 | 3.871 | 2 | 16 | 197 | 22 | 949 | 45 | 57 | 220 | 190 | 3810 | 3750 | 0.058 | 0.038 | 1.016
2026-04-01 | 1139 | 719 | 1439 | 7853 | 1532 | 3.855 | 3.855 | 3.862 | 3.862 | 2 | 20 | 197 | 22 | 948 | 45 | 63 | 220 | 200 | 3780 | 3750 | 0.062 | 0.038 | 1.008
2026-04-02 | 1139 | 720 | 1440 | 7433 | 1434 | 3.855 | 3.858 | 3.874 | 3.874 | 2 | 17 | 190 | 22 | 953 | 45 | 63 | 220 | 180 | 3760 | 3750 | 0.062 | 0.038 | 1.002667
2026-04-03 | 1139 | 721 | 1440 | 7545 | 1456 | 3.855 | 3.86 | 3.873 | 3.873 | 2 | 24 | 191 | 22 | 948 | 40 | 57 | 220 | 190 | 3820 | 3750 | 0.064 | 0.038 | 1.018667
2026-04-04 | 1139 | 722 | 1440 | 7520 | 1451 | 3.856 | 3.859 | 3.874 | 3.874 | 1 | 21 | 185 | 22 | 953 | 45 | 60 | 220 | 170 | 3830 | 3750 | 0.062 | 0.037 | 1.021333
2026-04-05 | 1139 | 723 | 1440 | 7530 | 1453 | 3.86 | 3.866 | 3.878 | 3.878 | 2 | 23 | 188 | 22 | 947 | 40 | 51 | 220 | 180 | 3840 | 3750 | 0.06 | 0.039 | 1.024
2026-04-06 | 1139 | 724 | 1439 | 7666 | 1460 | 3.86 | 3.877 | 3.9 | 3.9 | 2 | 18 | 202 | 22 | 945 | 45 | 43 | 220 | 180 | 3850 | 3750 | 0.066 | 0.04 | 1.026667
2026-04-07 | 1139 | 725 | 1440 | 7573 | 1481 | 3.86 | 3.86 | 3.876 | 3.876 | 2 | 18 | 189 | 22 | 946 | 45 | 46 | 220 | 180 | 3850 | 3810 | 0.063 | 0.039 | 1.010499
2026-04-08 | 1139 | 726 | 1440 | 7501 | 1467 | 3.86 | 3.86 | 3.867 | 3.867 | 2 | 19 | 193 | 22 | 948 | 50 | 55 | 220 | 170 | 3770 | 3810 | 0.067 | 0.041 | 0.9895013
2026-04-09 | 1139 | 727 | 1440 | 7610 | 1453 | 3.86 | 3.87 | 3.888 | 3.888 | 2 | 23 | 188 | 22 | 956 | 50 | 66 | 220 | 170 | 3770 | 3810 | 0.061 | 0.038 | 0.9895013
2026-04-10 | 1139 | 728 | 1439 | 7634 | 1493 | 3.86 | 3.86 | 3.871 | 3.867 | 2 | 13 | 202 | 22 | 950 | 45 | 69 | 220 | 190 | 3800 | 3810 | 0.062 | 0.04 | 0.9973753
2026-04-11 | 1139 | 729 | 1440 | 7566 | 1464 | 3.86 | 3.863 | 3.874 | 3.874 | 6 | 13 | 187 | 22 | 953 | 50 | 69 | 220 | 170 | 3710 | 3750 | 0.06 | 0.038 | 0.9893333
2026-04-12 | 1139 | 730 | 1440 | 7566 | 1464 | 3.86 | 3.864 | 3.883 | 3.883 | 2 | 15 | 184 | 22 | 951 | 45 | 64 | 220 | 180 | 3770 | 3750 | 0.06 | 0.039 | 1.005333
2026-04-13 | 1139 | 731 | 1440 | 7438 | 1439 | 3.86 | 3.864 | 3.869 | 3.869 | 2 | 14 | 199 | 22 | 944 | 45 | 64 | 220 | 190 | 3780 | 3750 | 0.064 | 0.04 | 1.008
2026-04-14 | 1139 | 732 | 1440 | 7596 | 1466 | 3.86 | 3.865 | 3.881 | 3.881 | 2 | 18 | 190 | 22 | 945 | 40 | 43 | 220 | 170 | 3800 | 3750 | 0.067 | 0.042 | 1.013333
2026-04-15 | 1139 | 733 | 1439 | 7599 | 1447 | 3.86 | 3.87 | 3.88 | 3.88 | 2 | 22 | 199 | 22 | 946 | 45 | 27 | 220 | 180 | 3820 | 3810 | 0.057 | 0.038 | 1.002625
2026-04-16 | 1139 | 734 | 1440 | 7762 | 1522 | 3.86 | 3.86 | 3.867 | 3.871 | 2 | 22 | 196 | 22 | 942 | 45 | 33 | 220 | 170 | 3850 | 3810 | 0.058 | 0.037 | 1.010499
2026-04-17 | 1139 | 735 | 1440 | 7481 | 1467 | 3.86 | 3.86 | 3.875 | 3.873 | 2 | 24 | 197 | 22 | 952 | 45 | 57 | 220 | 180 | 3830 | 3810 | 0.061 | 0.038 | 1.005249
2026-04-18 | 1139 | 736 | 1440 | 7295 | 1407 | 3.86 | 3.865 | 3.875 | 3.875 | 2 | 13 | 174 | 22 | 957 | 50 | 66 | 220 | 170 | 3800 | 3810 | 0.06 | 0.038 | 0.9973753
2026-04-19 | 1139 | 737 | 1440 | 7454 | 1442 | 3.86 | 3.861 | 3.866 | 3.866 | 2 | 12 | 191 | 22 | 954 | 50 | 72 | 220 | 180 | 3820 | 3750 | 0.059 | 0.038 | 1.018667
2026-04-20 | 1139 | 738 | 1439 | 7499 | 1447 | 3.86 | 3.864 | 3.878 | 3.878 | 2 | 22 | 197 | 22 | 947 | 45 | 64 | 220 | 200 | 3850 | 3750 | 0.06 | 0.037 | 1.026667
2026-04-21 | 1139 | 739 | 1440 | 7729 | 1492 | 3.86 | 3.861 | 3.871 | 3.87 | 2 | 17 | 196 | 22 | 948 | 45 | 61 | 220 | 190 | 3860 | 3750 | 0.059 | 0.038 | 1.029333
2026-04-22 | 1139 | 740 | 1440 | 7713 | 1489 | 3.86 | 3.862 | 3.874 | 3.874 | 2 | 20 | 201 | 22 | 944 | 45 | 57 | 220 | 190 | 3940 | 3750 | 0.06 | 0.037 | 1.050667
2026-04-23 | 1139 | 741 | 1440 | 7680 | 1502 | 3.86 | 3.86 | 3.873 | 3.873 | 9 | 23 | 185 | 22 | 944 | 40 | 40 | 220 | 180 | 3920 | 3750 | 0.057 | 0.037 | 1.045333
2026-04-24 | 1139 | 742 | 1440 | 7637 | 1478 | 3.86 | 3.869 | 3.886 | 3.886 | 1 | 20 | 190 | 22 | 944 | 40 | 42 | 220 | 180 | 3950 | 3810 | 0.059 | 0.037 | 1.036745
2026-04-25 | 1139 | 743 | 1440 | 7688 | 1484 | 3.86 | 3.865 | 3.879 | 3.879 | 2 | 17 | 189 | 22 | 943 | 40 | 46 | 220 | 170 | 3920 | 3810 | 0.059 | 0.037 | 1.028871
2026-04-27 | 1139 | 744 | 1440 | 7866 | 1519 | 3.86 | 3.867 | 3.883 | 3.883 | 2 | 20 | 202 | 22 | 940 | 35 | 40 | 230 | 190 | 3920 | 3810 | 0.063 | 0.038 | 1.028871
2026-04-28 | 1139 | 746 | 1440 | 7471 | 1461 | 3.86 | 3.86 | 3.887 | 3.887 | 2 | 20 | 196 | 22 | 949 | 45 | 58 | 220 | 190 | 3820 | 3810 | 0.068 | 0.038 | 1.002625
2025-10-01 | 1140 | 602 | 1440 | 7780 | 1502 | 3.855 | 3.858 | 3.868 | 3.868 | 2 | 26 | 183 | 22 | 952 | 40 | 57 | 200 | 190 | 3700 | 3810 | 0.031 | 0.026 | 0.9711286
2025-10-02 | 1140 | 603 | 1440 | 7770 | 1504 | 3.855 | 3.857 | 3.875 | 3.875 | 2 | 30 | 180 | 22 | 949 | 40 | 60 | 200 | 180 | 3850 | 3750 | 0.033 | 0.027 | 1.026667
2025-10-03 | 1140 | 604 | 1440 | 7557 | 1478 | 3.855 | 3.855 | 3.863 | 3.865 | 2 | 26 | 202 | 22 | 951 | 40 | 57 | 200 | 180 | 3800 | 3750 | 0.03 | 0.025 | 1.013333
2025-10-04 | 1140 | 605 | 1440 | 7652 | 1477 | 3.855 | 3.863 | 3.88 | 3.88 | 2 | 22 | 187 | 22 | 953 | 50 | 72 | 200 | 190 | 3860 | 3750 | 0.031 | 0.026 | 1.029333
2025-10-05 | 1140 | 606 | 1440 | 7810 | 1508 | 3.855 | 3.861 | 3.87 | 3.87 | 3 | 15 | 195 | 22 | 953 | 45 | 72 | 200 | 180 | 3760 | 3750 | 0.029 | 0.025 | 1.002667
2025-10-06 | 1140 | 607 | 1440 | 7573 | 1481 | 3.855 | 3.855 | 3.859 | 3.859 | 2 | 21 | 200 | 22 | 950 | 45 | 66 | 200 | 180 | 3820 | 3750 | 0.029 | 0.025 | 1.018667
2025-10-07 | 1140 | 608 | 1440 | 7581 | 1463 | 3.855 | 3.859 | 3.867 | 3.867 | 2 | 24 | 199 | 22 | 950 | 40 | 63 | 200 | 180 | 3800 | 3750 | 0.033 | 0.027 | 1.013333
2025-10-08 | 1140 | 609 | 1440 | 7624 | 1491 | 3.855 | 3.855 | 3.862 | 3.862 | 1 | 29 | 185 | 22 | 952 | 40 | 57 | 200 | 200 | 3830 | 3750 | 0.034 | 0.027 | 1.021333
2025-10-09 | 1140 | 610 | 1440 | 7617 | 1470 | 3.855 | 3.858 | 3.868 | 3.868 | 2 | 19 | 174 | 22 | 948 | 40 | 57 | 200 | 190 | 3800 | 3750 | 0.035 | 0.026 | 1.013333
2025-10-10 | 1140 | 611 | 1440 | 7438 | 1435 | 3.855 | 3.86 | 3.872 | 3.872 | 2 | 27 | 220 | 22 | 951 | 45 | 57 | 200 | 190 | 3800 | 3750 | 0.032 | 0.025 | 1.013333
2025-10-11 | 1140 | 612 | 1440 | 7326 | 1413 | 3.855 | 3.859 | 3.864 | 3.864 | 2 | 20 | 171 | 22 | 953 | 45 | 69 | 200 | 190 | 3800 | 3750 | 0.029 | 0.024 | 1.013333
2025-10-12 | 1140 | 613 | 1440 | 7341 | 1416 | 3.855 | 3.858 | 3.865 | 3.865 | 4 | 11 | 184 | 22 | 953 | 50 | 84 | 200 | 200 | 3800 | 3750 | 0.031 | 0.026 | 1.013333
2025-10-13 | 1140 | 614 | 1440 | 7356 | 1419 | 3.855 | 3.859 | 3.866 | 3.866 | 2 | 11 | 176 | 22 | 953 | 50 | 81 | 200 | 180 | 3720 | 3750 | 0.029 | 0.024 | 0.992
2025-10-14 | 1140 | 615 | 1440 | 7224 | 1393 | 3.855 | 3.86 | 3.868 | 3.868 | 1 | 14 | 195 | 22 | 953 | 55 | 75 | 200 | 190 | 3810 | 3750 | 0.028 | 0.023 | 1.016
2025-10-15 | 1140 | 616 | 1440 | 7611 | 1469 | 3.855 | 3.859 | 3.876 | 3.876 | 2 | 22 | 205 | 22 | 953 | 45 | 72 | 200 | 190 | 3820 | 3690 | 0.029 | 0.023 | 1.03523
2025-10-16 | 1140 | 617 | 1440 | 7760 | 1502 | 3.855 | 3.857 | 3.87 | 3.87 | 2 | 32 | 208 | 22 | 950 | 40 | 60 | 200 | 190 | 3770 | 3750 | 0.031 | 0.025 | 1.005333
2025-10-17 | 1140 | 618 | 1440 | 7460 | 1459 | 3.855 | 3.855 | 3.862 | 3.862 | 2 | 29 | 201 | 22 | 948 | 40 | 57 | 200 | 190 | 3720 | 3750 | 0.029 | 0.024 | 0.992
2025-10-18 | 1140 | 619 | 1440 | 7362 | 1424 | 3.855 | 3.859 | 3.865 | 3.865 | 2 | 25 | 198 | 22 | 952 | 40 | 60 | 200 | 200 | 3710 | 3750 | 0.027 | 0.022 | 0.9893333
2025-10-19 | 1140 | 620 | 1440 | 7515 | 1450 | 3.855 | 3.861 | 3.864 | 3.864 | 2 | 21 | 189 | 22 | 953 | 45 | 60 | 200 | 190 | 3700 | 3750 | 0.027 | 0.023 | 0.9866667
2025-10-20 | 1140 | 621 | 1440 | 7708 | 1488 | 3.855 | 3.859 | 3.871 | 3.871 | 2 | 15 | 191 | 22 | 953 | 45 | 69 | 200 | 180 | 3730 | 3750 | 0.029 | 0.023 | 0.9946667
2025-10-21 | 1140 | 622 | 1440 | 7474 | 1442 | 3.855 | 3.859 | 3.877 | 3.877 | 3 | 21 | 167 | 22 | 953 | 50 | 75 | 200 | 180 | 3730 | 3750 | 0.028 | 0.022 | 0.9946667
2025-10-22 | 1140 | 623 | 1440 | 7517 | 1470 | 3.855 | 3.855 | 3.858 | 3.858 | 2 | 13 | 190 | 22 | 952 | 50 | 81 | 200 | 190 | 3800 | 3750 | 0.027 | 0.022 | 1.013333
2025-10-23 | 1140 | 624 | 1440 | 7708 | 1488 | 3.855 | 3.857 | 3.87 | 3.87 | 2 | 12 | 199 | 22 | 953 | 40 | 75 | 200 | 190 | 3730 | 3750 | 0.027 | 0.022 | 0.9946667
2025-10-24 | 1140 | 625 | 1440 | 7617 | 1470 | 3.855 | 3.86 | 3.869 | 3.869 | 2 | 19 | 185 | 22 | 946 | 35 | 48 | 200 | 180 | 3850 | 3750 | 0.026 | 0.022 | 1.026667
2025-10-25 | 1140 | 626 | 1440 | 7581 | 1463 | 3.855 | 3.859 | 3.869 | 3.869 | 2 | 30 | 177 | 22 | 946 | 40 | 27 | 200 | 200 | 3710 | 3750 | 0.026 | 0.022 | 0.9893333
2025-10-26 | 1140 | 627 | 1440 | 7719 | 1494 | 3.855 | 3.858 | 3.877 | 3.877 | 1 | 28 | 193 | 22 | 948 | 40 | 45 | 200 | 200 | 3750 | 3810 | 0.027 | 0.022 | 0.984252
2025-10-27 | 1140 | 628 | 1440 | 7678 | 1482 | 3.855 | 3.859 | 3.871 | 3.871 | 2 | 16 | 178 | 22 | 949 | 40 | 51 | 200 | 190 | 3750 | 3810 | 0.026 | 0.021 | 0.984252
2025-10-28 | 1140 | 629 | 1440 | 7617 | 1470 | 3.855 | 3.861 | 3.879 | 3.879 | 2 | 21 | 196 | 22 | 953 | 40 | 63 | 200 | 180 | 3720 | 3810 | 0.026 | 0.022 | 0.976378
2025-10-29 | 1140 | 630 | 1440 | 7647 | 1476 | 3.855 | 3.861 | 3.876 | 3.876 | 2 | 16 | 180 | 22 | 952 | 45 | 63 | 200 | 180 | 3710 | 3750 | 0.024 | 0.02 | 0.9893333
2025-10-30 | 1140 | 631 | 1440 | 7576 | 1462 | 3.851 | 3.856 | 3.872 | 3.872 | 2 | 17 | 201 | 22 | 953 | 45 | 63 | 200 | 190 | 3720 | 3750 | 0.024 | 0.02 | 0.992
2025-10-31 | 1140 | 632 | 1440 | 7545 | 1456 | 3.85 | 3.851 | 3.862 | 3.862 | 2 | 16 | 186 | 22 | 950 | 40 | 60 | 200 | 190 | 3710 | 3750 | 0.023 | 0.02 | 0.9893333
2025-11-01 | 1140 | 633 | 1440 | 7657 | 1478 | 3.85 | 3.855 | 3.871 | 3.871 | 2 | 32 | 186 | 22 | 951 | 40 | 57 | 200 | 180 | 3760 | 3750 | 0.024 | 0.02 | 1.002667
2025-11-02 | 1140 | 634 | 1440 | 7537 | 1462 | 3.85 | 3.853 | 3.863 | 3.863 | 1 | 22 | 166 | 22 | 952 | 40 | 60 | 200 | 190 | 3760 | 3750 | 0.025 | 0.02 | 1.002667
2025-11-03 | 1140 | 635 | 1440 | 7601 | 1467 | 3.85 | 3.854 | 3.867 | 3.867 | 1 | 23 | 197 | 22 | 953 | 50 | 69 | 200 | 190 | 3700 | 3750 | 0.024 | 0.02 | 0.9866667
2025-11-04 | 1140 | 636 | 1440 | 7719 | 1490 | 3.85 | 3.859 | 3.877 | 3.88 | 2 | 20 | 176 | 22 | 953 | 50 | 81 | 200 | 190 | 3700 | 3750 | 0.022 | 0.02 | 0.9866667
2025-11-05 | 1140 | 637 | 1439 | 7680 | 1502 | 3.85 | 3.85 | 3.862 | 3.867 | 2 | 15 | 211 | 22 | 953 | 50 | 81 | 200 | 200 | 3820 | 3750 | 0.022 | 0.019 | 1.018667
2025-11-06 | 1140 | 638 | 1439 | 7448 | 1437 | 3.85 | 3.855 | 3.868 | 3.868 | 1 | 11 | 176 | 22 | 953 | 50 | 72 | 200 | 190 | 3820 | 3750 | 0.021 | 0.019 | 1.018667
2025-11-07 | 1140 | 639 | 1440 | 7759 | 1498 | 3.85 | 3.854 | 3.868 | 3.868 | 2 | 10 | 178 | 22 | 953 | 45 | 69 | 200 | 200 | 3800 | 3750 | 0.022 | 0.019 | 1.013333
2025-11-08 | 1140 | 640 | 1440 | 7759 | 1498 | 3.85 | 3.855 | 3.868 | 3.868 | 1 | 15 | 179 | 22 | 952 | 45 | 66 | 200 | 190 | 3750 | 3750 | 0.021 | 0.019 | 1
2025-11-09 | 1140 | 641 | 1440 | 7608 | 1488 | 3.85 | 3.85 | 3.855 | 3.855 | 2 | 20 | 195 | 22 | 951 | 45 | 66 | 200 | 190 | 3760 | 3750 | 0.023 | 0.02 | 1.002667
2025-11-10 | 1140 | 642 | 1440 | 7622 | 1471 | 3.85 | 3.853 | 3.862 | 3.862 | 2 | 34 | 187 | 22 | 948 | 40 | 54 | 200 | 190 | 3810 | 3750 | 0.023 | 0.019 | 1.016
2025-11-11 | 1140 | 643 | 1440 | 7606 | 1468 | 3.85 | 3.854 | 3.865 | 3.865 | 2 | 25 | 202 | 22 | 944 | 40 | 45 | 200 | 190 | 3830 | 3750 | 0.023 | 0.019 | 1.021333
2025-11-12 | 1140 | 644 | 1440 | 7591 | 1465 | 3.85 | 3.865 | 3.883 | 3.883 | 23 | 24 | 185 | 22 | 946 | 40 | 39 | 200 | 190 | 3820 | 3810 | 0.024 | 0.019 | 1.002625
2025-11-13 | 1140 | 645 | 1440 | 7749 | 1496 | 3.85 | 3.856 | 3.873 | 3.873 | 2 | 40 | 195 | 22 | 944 | 30 | 42 | 200 | 180 | 3920 | 3810 | 0.024 | 0.019 | 1.028871
2025-11-14 | 1140 | 646 | 1440 | 7566 | 1460 | 3.85 | 3.853 | 3.863 | 3.863 | 2 | 36 | 193 | 22 | 947 | 45 | 39 | 200 | 200 | 3920 | 3750 | 0.026 | 0.019 | 1.045333
2025-11-15 | 1140 | 647 | 1440 | 7668 | 1480 | 3.85 | 3.865 | 3.879 | 3.879 | 4 | 32 | 192 | 22 | 951 | 50 | 51 | 200 | 180 | 3890 | 3810 | 0.026 | 0.019 | 1.020997
2025-11-16 | 1140 | 648 | 1440 | 7632 | 1473 | 3.85 | 3.853 | 3.861 | 3.861 | 2 | 26 | 204 | 22 | 951 | 45 | 72 | 200 | 180 | 3870 | 3810 | 0.027 | 0.019 | 1.015748
2025-11-17 | 1140 | 649 | 1440 | 7713 | 1489 | 3.85 | 3.855 | 3.871 | 3.872 | 2 | 17 | 193 | 22 | 953 | 45 | 60 | 200 | 180 | 3820 | 3750 | 0.026 | 0.019 | 1.018667
2025-11-18 | 1140 | 650 | 1440 | 7573 | 1481 | 3.85 | 3.85 | 3.859 | 3.859 | 2 | 10 | 177 | 22 | 952 | 45 | 69 | 200 | 180 | 3770 | 3750 | 0.026 | 0.019 | 1.005333
2025-11-19 | 1140 | 651 | 1440 | 7617 | 1470 | 3.85 | 3.854 | 3.863 | 3.863 | 2 | 11 | 193 | 22 | 953 | 45 | 60 | 200 | 180 | 3710 | 3750 | 0.025 | 0.019 | 0.9893333
2025-11-20 | 1140 | 652 | 1440 | 7387 | 1429 | 3.85 | 3.856 | 3.867 | 3.867 | 2 | 15 | 191 | 22 | 953 | 50 | 66 | 200 | 180 | 3700 | 3750 | 0.026 | 0.019 | 0.9866667
2025-11-21 | 1140 | 653 | 1440 | 7611 | 1469 | 3.85 | 3.853 | 3.86 | 3.86 | 2 | 12 | 190 | 22 | 953 | 50 | 81 | 200 | 190 | 3730 | 3750 | 0.024 | 0.019 | 0.9946667
2025-11-22 | 1140 | 654 | 1440 | 7724 | 1491 | 3.85 | 3.855 | 3.865 | 3.865 | 5 | 12 | 197 | 22 | 948 | 45 | 66 | 200 | 180 | 3870 | 3750 | 0.023 | 0.019 | 1.032
2025-11-23 | 1140 | 655 | 1440 | 7522 | 1471 | 3.85 | 3.85 | 3.857 | 3.857 | 6 | 16 | 206 | 22 | 948 | 50 | 72 | 200 | 190 | 3720 | 3750 | 0.025 | 0.018 | 0.992
2025-11-24 | 1140 | 656 | 1440 | 7535 | 1454 | 3.85 | 3.856 | 3.863 | 3.863 | 1 | 17 | 169 | 22 | 953 | 45 | 72 | 200 | 180 | 3770 | 3750 | 0.024 | 0.018 | 1.005333
2025-11-25 | 1140 | 657 | 1440 | 7428 | 1437 | 3.85 | 3.853 | 3.86 | 3.86 | 2 | 12 | 183 | 22 | 953 | 45 | 63 | 200 | 190 | 3820 | 3750 | 0.024 | 0.019 | 1.018667
2025-11-26 | 1140 | 658 | 1440 | 7494 | 1446 | 3.85 | 3.855 | 3.863 | 3.863 | 2 | 14 | 175 | 22 | 953 | 50 | 72 | 200 | 180 | 3730 | 3750 | 0.023 | 0.018 | 0.9946667
2025-11-27 | 1140 | 659 | 1440 | 7509 | 1449 | 3.85 | 3.854 | 3.86 | 3.86 | 1 | 16 | 190 | 22 | 953 | 50 | 75 | 200 | 180 | 3700 | 3750 | 0.021 | 0.018 | 0.9866667
2025-11-28 | 1140 | 660 | 1440 | 7418 | 1431 | 3.85 | 3.854 | 3.861 | 3.861 | 2 | 18 | 181 | 22 | 950 | 50 | 78 | 200 | 190 | 3700 | 3750 | 0.025 | 0.018 | 0.9866667
2025-11-29 | 1140 | 661 | 1440 | 7515 | 1450 | 3.85 | 3.857 | 3.863 | 3.863 | 2 | 23 | 202 | 22 | 950 | 45 | 66 | 200 | 200 | 3800 | 3750 | 0.025 | 0.018 | 1.013333
2025-11-30 | 1140 | 662 | 1440 | 7780 | 1502 | 3.85 | 3.854 | 3.877 | 3.877 | 2 | 34 | 190 | 22 | 947 | 40 | 57 | 200 | 200 | 3790 | 3750 | 0.025 | 0.018 | 1.010667
2025-12-01 | 1140 | 663 | 1440 | 7917 | 1525 | 3.85 | 3.859 | 3.877 | 3.874 | 15 | 15 | 216 | 22 | 946 | 40 | 39 | 240 | 190 | 3770 | 3750 | 0.026 | 0.018 | 1.005333
2025-12-02 | 1140 | 664 | 1440 | 7708 | 1488 | 3.85 | 3.852 | 3.866 | 3.866 | 2 | 24 | 189 | 22 | 944 | 40 | 33 | 230 | 170 | 3770 | 3810 | 0.028 | 0.019 | 0.9895013
2025-12-03 | 1140 | 665 | 1440 | 7494 | 1446 | 3.85 | 3.855 | 3.863 | 3.863 | 2 | 26 | 192 | 22 | 943 | 40 | 45 | 240 | 200 | 3770 | 3810 | 0.026 | 0.018 | 0.9895013
2025-12-04 | 1140 | 666 | 1440 | 7603 | 1487 | 3.85 | 3.85 | 3.858 | 3.858 | 2 | 16 | 211 | 22 | 945 | 40 | 39 | 230 | 200 | 3820 | 3810 | 0.027 | 0.018 | 1.002625
2025-12-05 | 1140 | 667 | 1440 | 7596 | 1466 | 3.85 | 3.854 | 3.871 | 3.871 | 2 | 35 | 185 | 22 | 946 | 40 | 30 | 250 | 180 | 3770 | 3810 | 0.026 | 0.018 | 0.9895013
2025-12-06 | 1140 | 668 | 1440 | 7566 | 1460 | 3.85 | 3.853 | 3.863 | 3.863 | 2 | 21 | 211 | 22 | 949 | 40 | 57 | 240 | 200 | 3780 | 3810 | 0.028 | 0.018 | 0.992126
2025-12-07 | 1140 | 669 | 1440 | 7612 | 1473 | 3.85 | 3.852 | 3.863 | 3.863 | 2 | 24 | 186 | 22 | 947 | 40 | 54 | 240 | 170 | 3830 | 3810 | 0.028 | 0.019 | 1.005249
2025-12-08 | 1140 | 670 | 1440 | 7450 | 1457 | 3.85 | 3.85 | 3.859 | 3.859 | 2 | 21 | 215 | 22 | 948 | 40 | 60 | 240 | 210 | 3830 | 3750 | 0.026 | 0.018 | 1.021333
2025-12-09 | 1140 | 671 | 1440 | 7550 | 1457 | 3.85 | 3.856 | 3.858 | 3.858 | 2 | 21 | 173 | 22 | 945 | 40 | 60 | 250 | 190 | 3770 | 3750 | 0.026 | 0.018 | 1.005333
2025-12-10 | 1140 | 672 | 1440 | 7474 | 1442 | 3.85 | 3.854 | 3.861 | 3.861 | 2 | 24 | 198 | 22 | 948 | 45 | 51 | 240 | 200 | 3750 | 3750 | 0.028 | 0.018 | 1
2025-12-11 | 1140 | 673 | 1440 | 7805 | 1507 | 3.85 | 3.859 | 3.876 | 3.876 | 2 | 36 | 184 | 22 | 944 | 35 | 51 | 240 | 190 | 3800 | 3810 | 0.029 | 0.019 | 0.9973753
2025-12-12 | 1140 | 674 | 1440 | 7894 | 1544 | 3.85 | 3.85 | 3.865 | 3.865 | 2 | 25 | 196 | 22 | 943 | 35 | 36 | 220 | 180 | 3830 | 3750 | 0.029 | 0.019 | 1.021333
2025-12-13 | 1140 | 675 | 1440 | 7693 | 1485 | 3.85 | 3.855 | 3.867 | 3.867 | 2 | 31 | 214 | 22 | 944 | 40 | 21 | 220 | 200 | 3820 | 3810 | 0.028 | 0.018 | 1.002625
2025-12-14 | 1140 | 676 | 1440 | 7785 | 1507 | 3.85 | 3.854 | 3.877 | 3.877 | 2 | 26 | 199 | 22 | 946 | 40 | 33 | 220 | 180 | 3800 | 3810 | 0.026 | 0.018 | 0.9973753
2025-12-15 | 1140 | 677 | 1440 | 7948 | 1535 | 3.85 | 3.85 | 3.877 | 3.876 | 2 | 21 | 183 | 22 | 950 | 40 | 54 | 220 | 180 | 3820 | 3810 | 0.027 | 0.019 | 1.002625
2025-12-16 | 1140 | 678 | 1440 | 7413 | 1430 | 3.85 | 3.854 | 3.86 | 3.86 | 2 | 17 | 197 | 22 | 948 | 40 | 36 | 220 | 180 | 3810 | 3810 | 0.028 | 0.018 | 1
2025-12-17 | 1140 | 679 | 1440 | 7499 | 1447 | 3.85 | 3.856 | 3.865 | 3.865 | 2 | 18 | 195 | 22 | 949 | 40 | 51 | 220 | 180 | 3890 | 3810 | 0.029 | 0.02 | 1.020997
2025-12-18 | 1140 | 680 | 1440 | 7591 | 1465 | 3.85 | 3.85 | 3.866 | 3.872 | 2 | 20 | 198 | 22 | 952 | 45 | 48 | 220 | 180 | 3870 | 3750 | 0.025 | 0.018 | 1.032
2025-12-19 | 1140 | 681 | 1440 | 7622 | 1471 | 3.85 | 3.855 | 3.87 | 3.87 | 2 | 20 | 205 | 22 | 954 | 45 | 63 | 220 | 180 | 3890 | 3810 | 0.025 | 0.019 | 1.020997
2025-12-20 | 1140 | 682 | 1440 | 7479 | 1447 | 3.85 | 3.853 | 3.867 | 3.867 | 2 | 27 | 180 | 22 | 948 | 45 | 60 | 220 | 190 | 3800 | 3750 | 0.025 | 0.019 | 1.013333
2025-12-21 | 1140 | 683 | 1440 | 7629 | 1492 | 3.85 | 3.85 | 3.853 | 3.853 | 2 | 20 | 190 | 22 | 951 | 50 | 69 | 200 | 180 | 3800 | 3750 | 0.022 | 0.018 | 1.013333
2025-12-22 | 1140 | 684 | 1440 | 7540 | 1459 | 3.85 | 3.853 | 3.859 | 3.859 | 2 | 21 | 202 | 22 | 951 | 40 | 66 | 220 | 190 | 3820 | 3750 | 0.023 | 0.018 | 1.018667
2025-12-23 | 1140 | 685 | 1440 | 7336 | 1415 | 3.85 | 3.864 | 3.866 | 3.866 | 10 | 34 | 214 | 22 | 951 | 40 | 54 | 220 | 190 | 3910 | 3750 | 0.023 | 0.019 | 1.042667
2025-12-24 | 1140 | 686 | 1440 | 7418 | 1431 | 3.85 | 3.852 | 3.86 | 3.86 | 2 | 22 | 223 | 22 | 952 | 40 | 57 | 220 | 180 | 3810 | 3750 | 0.023 | 0.019 | 1.016
2025-12-25 | 1140 | 687 | 1440 | 7555 | 1458 | 3.85 | 3.855 | 3.866 | 3.866 | 2 | 25 | 196 | 22 | 947 | 40 | 60 | 220 | 200 | 3870 | 3750 | 0.025 | 0.02 | 1.032
2025-12-26 | 1140 | 688 | 1440 | 7481 | 1463 | 3.85 | 3.85 | 3.855 | 3.855 | 2 | 15 | 205 | 22 | 953 | 45 | 54 | 220 | 180 | 3900 | 3750 | 0.024 | 0.019 | 1.04
2025-12-27 | 1140 | 689 | 1440 | 7433 | 1434 | 3.85 | 3.855 | 3.864 | 3.864 | 2 | 20 | 207 | 22 | 953 | 45 | 60 | 210 | 180 | 3860 | 3750 | 0.029 | 0.019 | 1.029333
2025-12-28 | 1140 | 690 | 1440 | 7347 | 1421 | 3.85 | 3.853 | 3.86 | 3.86 | 2 | 14 | 189 | 22 | 953 | 45 | 66 | 220 | 180 | 3760 | 3750 | 0.023 | 0.02 | 1.002667
2025-12-29 | 1140 | 691 | 1440 | 7469 | 1441 | 3.85 | 3.854 | 3.867 | 3.867 | 2 | 16 | 179 | 22 | 953 | 45 | 63 | 220 | 190 | 3710 | 3750 | 0.021 | 0.019 | 0.9893333
2025-12-30 | 1140 | 692 | 1440 | 7698 | 1486 | 3.85 | 3.855 | 3.867 | 3.867 | 2 | 13 | 201 | 22 | 950 | 40 | 60 | 220 | 200 | 3710 | 3750 | 0.023 | 0.02 | 0.9893333
2025-12-31 | 1140 | 693 | 1440 | 7530 | 1457 | 3.85 | 3.853 | 3.862 | 3.862 | 2 | 16 | 195 | 22 | 950 | 35 | 51 | 220 | 180 | 3720 | 3750 | 0.022 | 0.02 | 0.992
2026-01-01 | 1140 | 694 | 1440 | 7285 | 1405 | 3.85 | 3.857 | 3.861 | 3.861 | 2 | 16 | 194 | 22 | 955 | 55 | 69 | 220 | 190 | 3750 | 3750 | 0.021 | 0.02 | 1
2026-01-02 | 1140 | 695 | 1440 | 7484 | 1444 | 3.85 | 3.856 | 3.868 | 3.868 | 2 | 11 | 204 | 22 | 952 | 50 | 81 | 220 | 180 | 3720 | 3750 | 0.022 | 0.021 | 0.992
2026-01-03 | 1140 | 696 | 1440 | 7302 | 1428 | 3.85 | 3.85 | 3.857 | 3.857 | 2 | 18 | 198 | 22 | 948 | 45 | 69 | 220 | 190 | 3800 | 3750 | 0.021 | 0.021 | 1.013333
2026-01-04 | 1140 | 697 | 1440 | 7537 | 1462 | 3.85 | 3.855 | 3.871 | 3.871 | 2 | 13 | 177 | 22 | 953 | 50 | 66 | 220 | 200 | 3790 | 3750 | 0.024 | 0.023 | 1.010667
2026-01-05 | 1140 | 698 | 1440 | 7311 | 1410 | 3.85 | 3.855 | 3.865 | 3.865 | 1 | 22 | 184 | 22 | 949 | 40 | 63 | 220 | 200 | 3760 | 3690 | 0.023 | 0.023 | 1.01897
2026-01-06 | 1140 | 699 | 1440 | 7525 | 1456 | 3.85 | 3.858 | 3.862 | 3.862 | 2 | 21 | 188 | 22 | 950 | 40 | 57 | 220 | 190 | 3750 | 3750 | 0.022 | 0.023 | 1
2026-01-07 | 1140 | 700 | 1440 | 7404 | 1448 | 3.85 | 3.851 | 3.853 | 3.853 | 2 | 34 | 215 | 22 | 952 | 40 | 57 | 220 | 190 | 3910 | 3750 | 0.023 | 0.022 | 1.042667
2026-01-08 | 1140 | 701 | 1440 | 7229 | 1398 | 3.855 | 3.866 | 3.878 | 3.878 | 5 | 39 | 190 | 22 | 957 | 40 | 60 | 220 | 200 | 3920 | 3750 | 0.025 | 0.023 | 1.045333
2026-01-09 | 1140 | 702 | 1440 | 7137 | 1376 | 3.855 | 3.869 | 3.878 | 3.878 | 10 | 29 | 178 | 22 | 955 | 40 | 54 | 220 | 200 | 3880 | 3750 | 0.022 | 0.024 | 1.034667
2026-01-10 | 1140 | 703 | 1440 | 7627 | 1472 | 3.855 | 3.86 | 3.867 | 3.867 | 2 | 24 | 195 | 22 | 950 | 45 | 48 | 220 | 190 | 3850 | 3690 | 0.025 | 0.024 | 1.04336
2026-01-11 | 1140 | 704 | 1440 | 7715 | 1509 | 3.855 | 3.855 | 3.862 | 3.862 | 2 | 23 | 190 | 22 | 949 | 45 | 65 | 220 | 190 | 3810 | 3750 | 0.026 | 0.024 | 1.016
2026-01-12 | 1140 | 705 | 1440 | 7734 | 1493 | 3.855 | 3.858 | 3.862 | 3.862 | 2 | 16 | 194 | 22 | 952 | 35 | 54 | 220 | 200 | 3870 | 3810 | 0.026 | 0.023 | 1.015748
2026-01-13 | 1140 | 706 | 1440 | 7857 | 1521 | 3.855 | 3.858 | 3.869 | 3.869 | 2 | 14 | 184 | 22 | 952 | 35 | 48 | 210 | 180 | 3870 | 3750 | 0.026 | 0.024 | 1.032
2026-01-14 | 1140 | 707 | 1440 | 7759 | 1498 | 3.855 | 3.87 | 3.88 | 3.88 | 7 | 35 | 203 | 22 | 955 | 40 | 49 | 220 | 180 | 3800 | 3750 | 0.027 | 0.024 | 1.013333
2026-01-15 | 1140 | 708 | 1440 | 7481 | 1463 | 3.855 | 3.855 | 3.863 | 3.863 | 7 | 17 | 184 | 22 | 953 | 45 | 64 | 220 | 170 | 3720 | 3750 | 0.026 | 0.023 | 0.992
2026-01-16 | 1140 | 709 | 1440 | 7535 | 1454 | 3.855 | 3.859 | 3.864 | 3.864 | 7 | 19 | 208 | 22 | 950 | 35 | 54 | 220 | 200 | 3820 | 3750 | 0.028 | 0.024 | 1.018667
2026-01-17 | 1140 | 710 | 1440 | 7647 | 1476 | 3.855 | 3.859 | 3.875 | 3.875 | 2 | 16 | 191 | 22 | 947 | 40 | 39 | 220 | 190 | 3810 | 3750 | 0.029 | 0.023 | 1.016
2026-01-18 | 1140 | 711 | 1440 | 7530 | 1453 | 3.855 | 3.859 | 3.872 | 3.872 | 2 | 19 | 190 | 22 | 948 | 35 | 39 | 220 | 180 | 3850 | 3810 | 0.033 | 0.026 | 1.010499
2026-01-19 | 1140 | 712 | 1440 | 7499 | 1447 | 3.855 | 3.86 | 3.869 | 3.869 | 2 | 23 | 174 | 22 | 949 | 40 | 45 | 220 | 180 | 3800 | 3810 | 0.033 | 0.025 | 0.9973753
2026-01-20 | 1140 | 713 | 1440 | 7387 | 1429 | 3.855 | 3.859 | 3.868 | 3.868 | 8 | 16 | 190 | 22 | 948 | 35 | 33 | 210 | 190 | 3780 | 3810 | 0.035 | 0.025 | 0.992126
2026-01-21 | 1140 | 714 | 1440 | 7708 | 1488 | 3.855 | 3.858 | 3.862 | 3.862 | 2 | 18 | 204 | 22 | 948 | 35 | 36 | 220 | 200 | 3780 | 3810 | 0.034 | 0.025 | 0.992126
2026-01-22 | 1140 | 715 | 1440 | 7474 | 1442 | 3.855 | 3.859 | 3.868 | 3.866 | 2 | 20 | 190 | 22 | 950 | 40 | 45 | 220 | 180 | 3780 | 3810 | 0.036 | 0.026 | 0.992126
2026-01-23 | 1140 | 716 | 1440 | 7744 | 1495 | 3.855 | 3.861 | 3.881 | 3.881 | 2 | 30 | 182 | 22 | 952 | 40 | 60 | 220 | 200 | 3800 | 3810 | 0.037 | 0.026 | 0.9973753
2026-01-24 | 1140 | 717 | 1440 | 7715 | 1509 | 3.855 | 3.855 | 3.861 | 3.861 | 2 | 24 | 201 | 22 | 949 | 35 | 52 | 210 | 190 | 3780 | 3750 | 0.04 | 0.027 | 1.008
2026-01-25 | 1140 | 718 | 1440 | 7576 | 1462 | 3.855 | 3.861 | 3.878 | 3.878 | 2 | 21 | 179 | 22 | 953 | 40 | 57 | 210 | 190 | 3730 | 3750 | 0.039 | 0.026 | 0.9946667
2026-01-26 | 1140 | 719 | 1440 | 7581 | 1463 | 3.855 | 3.86 | 3.872 | 3.872 | 3 | 22 | 170 | 22 | 953 | 45 | 66 | 210 | 180 | 3800 | 3750 | 0.041 | 0.028 | 1.013333
2026-01-27 | 1140 | 720 | 1440 | 7759 | 1498 | 3.855 | 3.859 | 3.871 | 3.871 | 2 | 13 | 195 | 22 | 951 | 40 | 66 | 220 | 180 | 3820 | 3750 | 0.036 | 0.027 | 1.018667
2026-01-28 | 1140 | 721 | 1440 | 7627 | 1476 | 3.855 | 3.86 | 3.865 | 3.865 | 2 | 18 | 187 | 22 | 952 | 45 | 58 | 210 | 180 | 3800 | 3750 | 0.036 | 0.027 | 1.013333
2026-01-29 | 1140 | 722 | 1440 | 7639 | 1498 | 3.855 | 3.855 | 3.857 | 3.857 | 2 | 12 | 195 | 22 | 955 | 50 | 72 | 220 | 180 | 3750 | 3750 | 0.034 | 0.026 | 1
2026-01-30 | 1140 | 723 | 1440 | 7657 | 1478 | 3.855 | 3.857 | 3.864 | 3.864 | 6 | 13 | 160 | 22 | 955 | 50 | 73 | 210 | 170 | 3770 | 3750 | 0.036 | 0.027 | 1.005333
2026-01-31 | 1140 | 724 | 1440 | 7443 | 1436 | 3.855 | 3.859 | 3.871 | 3.871 | 1 | 22 | 194 | 22 | 954 | 45 | 64 | 220 | 170 | 3780 | 3750 | 0.041 | 0.028 | 1.008
2026-02-01 | 1140 | 725 | 1440 | 7234 | 1395 | 3.855 | 3.86 | 3.862 | 3.862 | 2 | 12 | 186 | 22 | 955 | 50 | 69 | 220 | 170 | 3760 | 3750 | 0.039 | 0.027 | 1.002667
2026-02-02 | 1140 | 726 | 1440 | 7224 | 1397 | 3.855 | 3.862 | 3.87 | 3.87 | 2 | 12 | 189 | 22 | 952 | 50 | 76 | 220 | 170 | 3800 | 3750 | 0.034 | 0.027 | 1.013333
2026-02-03 | 1140 | 727 | 1440 | 7606 | 1468 | 3.855 | 3.861 | 3.866 | 3.867 | 2 | 16 | 190 | 22 | 952 | 55 | 73 | 220 | 170 | 3720 | 3690 | 0.036 | 0.029 | 1.00813
2026-02-04 | 1140 | 728 | 1441 | 7627 | 1472 | 3.855 | 3.859 | 3.867 | 3.867 | 2 | 13 | 215 | 22 | 950 | 40 | 73 | 220 | 200 | 3800 | 3750 | 0.037 | 0.029 | 1.013333
2026-02-05 | 1140 | 729 | 1439 | 7928 | 1535 | 3.855 | 3.86 | 3.878 | 3.878 | 1 | 14 | 191 | 22 | 948 | 40 | 42 | 220 | 190 | 3820 | 3750 | 0.035 | 0.028 | 1.018667
2026-02-06 | 1140 | 730 | 1440 | 7537 | 1462 | 3.855 | 3.855 | 3.863 | 3.863 | 2 | 13 | 202 | 22 | 945 | 40 | 42 | 210 | 190 | 3750 | 3810 | 0.038 | 0.029 | 0.984252
2026-02-07 | 1140 | 731 | 1440 | 7904 | 1546 | 3.855 | 3.86 | 3.875 | 3.875 | 2 | 27 | 188 | 22 | 948 | 40 | 37 | 210 | 190 | 3700 | 3810 | 0.039 | 0.029 | 0.9711286
2026-02-08 | 1140 | 732 | 1440 | 7586 | 1464 | 3.855 | 3.859 | 3.87 | 3.87 | 2 | 21 | 180 | 22 | 952 | 45 | 48 | 220 | 180 | 3780 | 3810 | 0.04 | 0.029 | 0.992126
2026-02-09 | 1140 | 733 | 1440 | 7438 | 1435 | 3.855 | 3.86 | 3.869 | 3.869 | 2 | 14 | 175 | 22 | 948 | 35 | 55 | 220 | 190 | 3770 | 3810 | 0.046 | 0.031 | 0.9895013
2026-02-10 | 1140 | 734 | 1440 | 7593 | 1485 | 3.855 | 3.855 | 3.857 | 3.856 | 6 | 24 | 173 | 22 | 947 | 35 | 43 | 210 | 180 | 3700 | 3750 | 0.043 | 0.031 | 0.9866667
2026-02-11 | 1140 | 735 | 1440 | 7611 | 1469 | 3.855 | 3.86 | 3.874 | 3.874 | 2 | 17 | 168 | 22 | 958 | 50 | 49 | 220 | 180 | 3720 | 3810 | 0.04 | 0.029 | 0.976378
2026-02-12 | 1140 | 736 | 1440 | 7479 | 1443 | 3.855 | 3.858 | 3.863 | 3.863 | 2 | 12 | 172 | 22 | 956 | 50 | 72 | 220 | 190 | 3710 | 3810 | 0.039 | 0.029 | 0.9737533
2026-02-13 | 1140 | 737 | 1440 | 7581 | 1463 | 3.855 | 3.858 | 3.865 | 3.865 | 2 | 15 | 185 | 22 | 953 | 40 | 70 | 220 | 200 | 3800 | 3750 | 0.041 | 0.03 | 1.013333
2026-02-14 | 1140 | 738 | 1440 | 7904 | 1546 | 3.855 | 3.855 | 3.864 | 3.864 | 4 | 19 | 182 | 22 | 949 | 40 | 64 | 220 | 190 | 3810 | 3750 | 0.045 | 0.031 | 1.016
2026-02-15 | 1140 | 739 | 1440 | 7724 | 1491 | 3.855 | 3.865 | 3.875 | 3.875 | 2 | 23 | 189 | 22 | 957 | 40 | 60 | 220 | 170 | 3800 | 3750 | 0.043 | 0.03 | 1.013333
2026-02-16 | 1140 | 740 | 1440 | 7530 | 1453 | 3.855 | 3.86 | 3.872 | 3.872 | 3 | 23 | 195 | 22 | 952 | 40 | 60 | 220 | 200 | 3820 | 3750 | 0.046 | 0.029 | 1.018667
2026-02-17 | 1140 | 741 | 1440 | 7664 | 1499 | 3.855 | 3.855 | 3.876 | 3.89 | 2 | 23 | 189 | 22 | 956 | 45 | 73 | 220 | 190 | 3780 | 3750 | 0.045 | 0.03 | 1.008
2026-02-18 | 1140 | 742 | 1440 | 7142 | 1377 | 3.855 | 3.859 | 3.872 | 3.872 | 2 | 23 | 184 | 22 | 960 | 50 | 76 | 220 | 190 | 3740 | 3750 | 0.045 | 0.03 | 0.9973333
2026-02-19 | 1140 | 743 | 1440 | 7552 | 1477 | 3.855 | 3.855 | 3.858 | 3.858 | 2 | 19 | 176 | 22 | 957 | 55 | 82 | 220 | 190 | 3800 | 3690 | 0.049 | 0.032 | 1.02981
2026-02-20 | 1140 | 744 | 1441 | 7500 | 1451 | 3.855 | 3.859 | 3.867 | 3.867 | 2 | 13 | 188 | 22 | 953 | 50 | 75 | 220 | 190 | 3730 | 3750 | 0.047 | 0.03 | 0.9946667
2026-02-21 | 1140 | 745 | 1440 | 7416 | 1411 | 3.855 | 3.857 | 3.86 | 3.86 | 2 | 21 | 185 | 22 | 950 | 50 | 73 | 220 | 180 | 3760 | 3750 | 0.05 | 0.031 | 1.002667
2026-02-22 | 1140 | 746 | 1440 | 7229 | 1394 | 3.855 | 3.872 | 3.878 | 3.878 | 4 | 33 | 197 | 22 | 947 | 45 | 46 | 220 | 200 | 3750 | 3750 | 0.052 | 0.031 | 1
2026-02-23 | 1140 | 747 | 1440 | 7307 | 1429 | 3.855 | 3.869 | 3.878 | 3.878 | 4 | 30 | 213 | 22 | 945 | 40 | 42 | 220 | 170 | 3700 | 3810 | 0.051 | 0.031 | 0.9711286
2026-02-24 | 1140 | 748 | 1440 | 7464 | 1440 | 3.855 | 3.861 | 3.875 | 3.875 | 2 | 22 | 196 | 22 | 945 | 40 | 43 | 220 | 190 | 3750 | 3810 | 0.05 | 0.031 | 0.984252
2026-02-25 | 1140 | 749 | 1439 | 7551 | 1461 | 3.855 | 3.861 | 3.873 | 3.876 | 2 | 21 | 190 | 22 | 953 | 40 | 51 | 220 | 170 | 3800 | 3810 | 0.051 | 0.031 | 0.9973753
2026-02-26 | 1140 | 750 | 1440 | 7550 | 1457 | 3.855 | 3.859 | 3.872 | 3.882 | 2 | 16 | 192 | 22 | 960 | 50 | 64 | 220 | 170 | 3800 | 3810 | 0.052 | 0.031 | 0.9973753
2026-02-27 | 1140 | 751 | 1440 | 7537 | 1462 | 3.855 | 3.86 | 3.867 | 3.867 | 2 | 21 | 170 | 22 | 961 | 50 | 72 | 220 | 170 | 3790 | 3750 | 0.053 | 0.032 | 1.010667
2026-02-28 | 1140 | 752 | 1440 | 7537 | 1462 | 3.855 | 3.855 | 3.855 | 3.855 | 2 | 13 | 183 | 22 | 956 | 50 | 75 | 210 | 170 | 3730 | 3690 | 0.047 | 0.032 | 1.01084
2026-03-01 | 1140 | 753 | 1440 | 7341 | 1416 | 3.855 | 3.859 | 3.861 | 3.861 | 2 | 14 | 191 | 22 | 955 | 50 | 78 | 220 | 200 | 3740 | 3690 | 0.051 | 0.033 | 1.01355
2026-03-02 | 1140 | 754 | 1440 | 7596 | 1466 | 3.855 | 3.858 | 3.864 | 3.864 | 2 | 14 | 199 | 22 | 955 | 45 | 67 | 220 | 180 | 3740 | 3690 | 0.051 | 0.033 | 1.01355
2026-03-03 | 1140 | 755 | 1440 | 7713 | 1489 | 3.855 | 3.855 | 3.873 | 3.875 | 2 | 25 | 178 | 22 | 952 | 45 | 63 | 220 | 170 | 3780 | 3750 | 0.049 | 0.032 | 1.008
2026-03-04 | 1140 | 756 | 1440 | 7433 | 1434 | 3.855 | 3.858 | 3.871 | 3.871 | 2 | 21 | 190 | 22 | 953 | 45 | 64 | 220 | 180 | 3820 | 3750 | 0.047 | 0.031 | 1.018667
2026-03-05 | 1140 | 757 | 1440 | 7302 | 1428 | 3.855 | 3.855 | 3.861 | 3.861 | 2 | 21 | 200 | 22 | 953 | 45 | 70 | 220 | 190 | 3770 | 3750 | 0.053 | 0.032 | 1.005333
2026-03-06 | 1140 | 758 | 1440 | 7520 | 1451 | 3.855 | 3.856 | 3.86 | 3.86 | 2 | 13 | 193 | 22 | 952 | 45 | 70 | 220 | 180 | 3790 | 3750 | 0.05 | 0.033 | 1.010667
2026-03-07 | 1140 | 759 | 1440 | 7469 | 1441 | 3.855 | 3.856 | 3.87 | 3.87 | 2 | 19 | 185 | 22 | 949 | 45 | 69 | 220 | 180 | 3880 | 3750 | 0.051 | 0.032 | 1.034667
2026-03-08 | 1140 | 760 | 1440 | 7606 | 1468 | 3.855 | 3.861 | 3.872 | 3.872 | 2 | 13 | 190 | 22 | 945 | 40 | 54 | 210 | 190 | 3760 | 3750 | 0.051 | 0.034 | 1.002667
2026-03-09 | 1140 | 761 | 1440 | 7607 | 1472 | 3.855 | 3.86 | 3.871 | 3.871 | 2 | 18 | 176 | 22 | 949 | 45 | 37 | 220 | 180 | 3770 | 3750 | 0.052 | 0.035 | 1.005333
2026-03-10 | 1140 | 762 | 1440 | 7581 | 1463 | 3.855 | 3.859 | 3.874 | 3.874 | 2 | 19 | 196 | 22 | 950 | 45 | 60 | 230 | 170 | 3830 | 3810 | 0.052 | 0.035 | 1.005249
2026-03-11 | 1140 | 763 | 1440 | 7203 | 1389 | 3.855 | 3.858 | 3.857 | 3.857 | 2 | 16 | 194 | 22 | 953 | 50 | 63 | 220 | 180 | 3820 | 3810 | 0.053 | 0.035 | 1.002625
2026-03-12 | 1140 | 764 | 1440 | 7520 | 1451 | 3.855 | 3.857 | 3.872 | 3.872 | 2 | 22 | 214 | 22 | 948 | 45 | 60 | 220 | 190 | 3920 | 3690 | 0.056 | 0.037 | 1.062331
2026-03-13 | 1140 | 765 | 1440 | 7511 | 1465 | 3.855 | 3.855 | 3.856 | 3.856 | 2 | 20 | 190 | 22 | 948 | 45 | 64 | 220 | 190 | 3920 | 3750 | 0.056 | 0.037 | 1.045333
2026-03-14 | 1140 | 766 | 1440 | 7290 | 1406 | 3.855 | 3.859 | 3.865 | 3.865 | 2 | 17 | 193 | 22 | 953 | 50 | 67 | 220 | 180 | 3870 | 3750 | 0.054 | 0.035 | 1.032
2026-03-15 | 1140 | 767 | 1440 | 7143 | 1381 | 3.855 | 3.859 | 3.863 | 3.863 | 2 | 15 | 176 | 22 | 952 | 50 | 73 | 220 | 180 | 3910 | 3750 | 0.059 | 0.037 | 1.042667
2026-03-16 | 1140 | 768 | 1440 | 7537 | 1462 | 3.855 | 3.86 | 3.868 | 3.868 | 2 | 15 | 193 | 22 | 951 | 50 | 79 | 220 | 170 | 3910 | 3690 | 0.057 | 0.037 | 1.059621
2026-03-17 | 1140 | 769 | 1440 | 7272 | 1422 | 3.855 | 3.855 | 3.856 | 3.856 | 2 | 17 | 190 | 22 | 950 | 45 | 67 | 220 | 180 | 3930 | 3690 | 0.063 | 0.038 | 1.065041
2026-03-18 | 1140 | 770 | 1440 | 7407 | 1429 | 3.855 | 3.862 | 3.868 | 3.868 | 2 | 20 | 204 | 22 | 954 | 40 | 63 | 220 | 180 | 3830 | 3690 | 0.059 | 0.038 | 1.03794
2026-03-19 | 1140 | 771 | 1440 | 7662 | 1479 | 3.855 | 3.862 | 3.878 | 3.878 | 5 | 22 | 186 | 22 | 953 | 50 | 67 | 220 | 180 | 3830 | 3750 | 0.066 | 0.039 | 1.021333
2026-03-20 | 1140 | 772 | 1440 | 7438 | 1435 | 3.855 | 3.856 | 3.868 | 3.868 | 5 | 12 | 188 | 22 | 948 | 50 | 75 | 220 | 180 | 3820 | 3750 | 0.057 | 0.037 | 1.018667
2026-03-21 | 1140 | 773 | 1441 | 7537 | 1478 | 3.855 | 3.855 | 3.855 | 3.855 | 2 | 11 | 185 | 22 | 950 | 45 | 52 | 220 | 180 | 3820 | 3750 | 0.057 | 0.037 | 1.018667
2026-03-22 | 1140 | 774 | 1440 | 7188 | 1386 | 3.855 | 3.86 | 3.862 | 3.862 | 2 | 12 | 189 | 22 | 953 | 50 | 69 | 220 | 170 | 3840 | 3750 | 0.055 | 0.036 | 1.024
2026-03-23 | 1140 | 775 | 1440 | 7275 | 1403 | 3.855 | 3.86 | 3.87 | 3.871 | 2 | 15 | 219 | 22 | 952 | 40 | 69 | 220 | 180 | 3820 | 3690 | 0.06 | 0.036 | 1.03523
2026-03-24 | 1140 | 776 | 1440 | 7445 | 1456 | 3.855 | 3.857 | 3.866 | 3.864 | 2 | 14 | 187 | 22 | 952 | 40 | 67 | 220 | 170 | 3820 | 3750 | 0.062 | 0.038 | 1.018667
2026-03-25 | 1140 | 777 | 1440 | 7402 | 1428 | 3.855 | 3.858 | 3.873 | 3.873 | 2 | 21 | 199 | 22 | 950 | 40 | 55 | 220 | 190 | 3830 | 3750 | 0.057 | 0.037 | 1.021333
2026-03-26 | 1140 | 778 | 1440 | 7527 | 1472 | 3.855 | 3.855 | 3.864 | 3.864 | 2 | 18 | 188 | 22 | 948 | 40 | 58 | 220 | 190 | 3770 | 3750 | 0.063 | 0.038 | 1.005333
2026-03-27 | 1140 | 779 | 1407 | 7537 | 1462 | 3.855 | 3.859 | 3.873 | 3.873 | 2 | 20 | 193 | 22 | 946 | 40 | 55 | 220 | 170 | 3870 | 3750 | 0.067 | 0.04 | 1.032
2026-03-28 | 1140 | 780 | 1440 | 7443 | 1436 | 3.855 | 3.862 | 3.875 | 3.875 | 6 | 24 | 199 | 22 | 946 | 40 | 42 | 220 | 200 | 3820 | 3750 | 0.057 | 0.036 | 1.018667
2026-03-29 | 1140 | 781 | 1440 | 7464 | 1440 | 3.855 | 3.86 | 3.87 | 3.87 | 2 | 25 | 175 | 22 | 945 | 40 | 45 | 220 | 190 | 3790 | 3810 | 0.061 | 0.037 | 0.9947507
2026-03-30 | 1140 | 782 | 1440 | 7556 | 1462 | 3.855 | 3.858 | 3.871 | 3.871 | 2 | 18 | 184 | 22 | 946 | 40 | 40 | 220 | 200 | 3830 | 3810 | 0.062 | 0.037 | 1.005249
2026-03-31 | 1140 | 783 | 1441 | 7602 | 1471 | 3.855 | 3.859 | 3.876 | 3.876 | 2 | 22 | 190 | 22 | 948 | 45 | 49 | 220 | 170 | 3800 | 3810 | 0.059 | 0.037 | 0.9973753
2026-04-01 | 1140 | 784 | 1439 | 7672 | 1477 | 3.855 | 3.859 | 3.871 | 3.871 | 2 | 16 | 190 | 22 | 944 | 40 | 52 | 220 | 170 | 3940 | 3810 | 0.066 | 0.039 | 1.034121
2026-04-02 | 1140 | 785 | 1440 | 7513 | 1430 | 3.855 | 3.866 | 3.884 | 3.884 | 2 | 17 | 180 | 22 | 953 | 45 | 54 | 220 | 170 | 3770 | 3810 | 0.062 | 0.038 | 0.9895013
2026-04-03 | 1140 | 786 | 1440 | 7464 | 1444 | 3.855 | 3.859 | 3.871 | 3.871 | 2 | 17 | 186 | 22 | 943 | 40 | 58 | 220 | 180 | 3800 | 3810 | 0.068 | 0.039 | 0.9973753
2026-04-04 | 1140 | 787 | 1440 | 7537 | 1474 | 3.86 | 3.86 | 3.87 | 3.87 | 2 | 22 | 199 | 22 | 945 | 40 | 43 | 220 | 180 | 3900 | 3750 | 0.064 | 0.039 | 1.04
2026-04-05 | 1140 | 788 | 1441 | 7362 | 1420 | 3.86 | 3.866 | 3.872 | 3.872 | 2 | 29 | 186 | 22 | 950 | 40 | 39 | 220 | 190 | 3910 | 3810 | 0.066 | 0.039 | 1.026247
2026-04-06 | 1140 | 789 | 1439 | 7280 | 1404 | 3.86 | 3.866 | 3.871 | 3.871 | 2 | 18 | 196 | 22 | 952 | 40 | 58 | 220 | 190 | 3860 | 3810 | 0.064 | 0.04 | 1.013123
2026-04-07 | 1140 | 790 | 1440 | 7377 | 1423 | 3.86 | 3.865 | 3.878 | 3.878 | 2 | 24 | 188 | 22 | 950 | 45 | 57 | 220 | 170 | 3810 | 3750 | 0.071 | 0.04 | 1.016
2026-04-08 | 1140 | 791 | 1440 | 7433 | 1438 | 3.86 | 3.864 | 3.876 | 3.876 | 2 | 17 | 167 | 22 | 951 | 50 | 61 | 220 | 170 | 3790 | 3750 | 0.074 | 0.042 | 1.010667
2026-04-09 | 1140 | 792 | 1440 | 7486 | 1464 | 3.86 | 3.86 | 3.874 | 3.874 | 2 | 13 | 178 | 22 | 952 | 50 | 75 | 220 | 190 | 3790 | 3750 | 0.07 | 0.038 | 1.010667
2026-04-10 | 1140 | 793 | 1439 | 7387 | 1425 | 3.86 | 3.864 | 3.871 | 3.871 | 2 | 22 | 168 | 22 | 953 | 45 | 67 | 220 | 170 | 3700 | 3750 | 0.069 | 0.04 | 0.9866667
2026-04-11 | 1140 | 794 | 1440 | 7189 | 1390 | 3.86 | 3.864 | 3.873 | 3.873 | 4 | 17 | 195 | 22 | 952 | 45 | 69 | 220 | 180 | 3750 | 3750 | 0.072 | 0.039 | 1
2026-04-12 | 1140 | 795 | 1440 | 7393 | 1430 | 3.86 | 3.864 | 3.876 | 3.876 | 2 | 15 | 184 | 22 | 949 | 45 | 69 | 220 | 190 | 3790 | 3690 | 0.073 | 0.04 | 1.0271
2026-04-13 | 1140 | 796 | 1440 | 7367 | 1421 | 3.86 | 3.866 | 3.869 | 3.869 | 2 | 17 | 180 | 22 | 950 | 45 | 70 | 220 | 190 | 3780 | 3750 | 0.069 | 0.038 | 1.008
2026-04-14 | 1140 | 797 | 1440 | 7537 | 1368 | 3.86 | 3.865 | 3.878 | 3.878 | 2 | 19 | 170 | 22 | 957 | 45 | 67 | 220 | 170 | 3800 | 3750 | 0.079 | 0.042 | 1.013333
2026-04-15 | 1140 | 798 | 1439 | 7537 | 1462 | 3.86 | 3.863 | 3.875 | 3.875 | 2 | 12 | 180 | 22 | 951 | 45 | 69 | 220 | 190 | 3800 | 3690 | 0.076 | 0.04 | 1.02981
2026-04-16 | 1140 | 799 | 1440 | 7897 | 1525 | 3.86 | 3.865 | 3.879 | 3.879 | 2 | 23 | 187 | 22 | 947 | 45 | 64 | 220 | 190 | 3860 | 3690 | 0.08 | 0.041 | 1.04607
2026-04-17 | 1140 | 800 | 1440 | 7787 | 1523 | 3.86 | 3.86 | 3.865 | 3.865 | 4 | 21 | 207 | 22 | 947 | 45 | 66 | 220 | 190 | 3820 | 3750 | 0.082 | 0.042 | 1.018667
2026-04-18 | 1140 | 801 | 1440 | 7443 | 1436 | 3.86 | 3.862 | 3.884 | 3.884 | 1 | 23 | 171 | 22 | 952 | 45 | 57 | 220 | 180 | 3810 | 3750 | 0.077 | 0.04 | 1.016
2026-04-19 | 1140 | 802 | 1440 | 7377 | 1423 | 3.86 | 3.863 | 3.867 | 3.867 | 2 | 22 | 195 | 22 | 949 | 45 | 58 | 220 | 170 | 3920 | 3750 | 0.075 | 0.038 | 1.045333
2026-04-20 | 1140 | 803 | 1440 | 7648 | 1480 | 3.86 | 3.863 | 3.878 | 3.878 | 2 | 19 | 192 | 22 | 948 | 45 | 61 | 220 | 200 | 3880 | 3750 | 0.078 | 0.04 | 1.034667
2026-04-21 | 1140 | 804 | 1440 | 7476 | 1466 | 3.86 | 3.86 | 3.866 | 3.866 | 2 | 16 | 200 | 22 | 948 | 45 | 64 | 210 | 190 | 3880 | 3750 | 0.075 | 0.039 | 1.034667
2026-04-22 | 1140 | 805 | 1440 | 7311 | 1410 | 3.86 | 3.865 | 3.872 | 3.872 | 7 | 27 | 193 | 22 | 956 | 50 | 69 | 210 | 190 | 3870 | 3750 | 0.072 | 0.037 | 1.032
2026-04-23 | 1140 | 806 | 1440 | 7331 | 1414 | 3.86 | 3.863 | 3.873 | 3.873 | 2 | 20 | 186 | 22 | 952 | 50 | 70 | 220 | 180 | 3880 | 3750 | 0.069 | 0.038 | 1.034667
2026-04-24 | 1140 | 807 | 1441 | 7474 | 1446 | 3.86 | 3.864 | 3.877 | 3.877 | 2 | 18 | 178 | 22 | 949 | 50 | 79 | 220 | 180 | 3820 | 3750 | 0.07 | 0.038 | 1.018667
2026-04-25 | 1140 | 808 | 1439 | 7772 | 1520 | 3.86 | 3.86 | 3.87 | 3.87 | 2 | 16 | 190 | 22 | 943 | 45 | 61 | 220 | 190 | 3880 | 3750 | 0.074 | 0.039 | 1.034667
2026-04-27 | 1140 | 809 | 1440 | 7821 | 1514 | 3.86 | 3.866 | 3.878 | 3.878 | 2 | 35 | 171 | 22 | 944 | 40 | 37 | 220 | 190 | 3820 | 3750 | 0.075 | 0.04 | 1.018667
2026-04-28 | 1140 | 811 | 1441 | 7446 | 1460 | 3.86 | 3.86 | 3.871 | 3.871 | 2 | 23 | 190 | 22 | 942 | 40 | 42 | 220 | 180 | 3820 | 3810 | 0.072 | 0.038 | 1.002625
2025-10-01 | 1141 | 577 | 1440 | 7581 | 1463 | 3.855 | 3.859 | 3.872 | 3.872 | 2 | 19 | 199 | 22 | 950 | 35 | 54 | 200 | 190 | 3870 | 3750 | 0.027 | 0.025 | 1.032
2025-10-02 | 1141 | 578 | 1440 | 7501 | 1467 | 3.852 | 3.852 | 3.856 | 3.856 | 2 | 19 | 195 | 22 | 953 | 50 | 57 | 200 | 190 | 3850 | 3750 | 0.029 | 0.025 | 1.026667
2025-10-03 | 1141 | 579 | 1439 | 7199 | 1392 | 3.85 | 3.854 | 3.859 | 3.859 | 2 | 20 | 217 | 22 | 953 | 50 | 72 | 200 | 190 | 3850 | 3750 | 0.027 | 0.024 | 1.026667
2025-10-04 | 1141 | 580 | 1440 | 7387 | 1425 | 3.85 | 3.856 | 3.863 | 3.863 | 2 | 13 | 188 | 22 | 953 | 50 | 75 | 200 | 200 | 3820 | 3690 | 0.03 | 0.026 | 1.03523
2025-10-05 | 1141 | 581 | 1440 | 7403 | 1432 | 3.85 | 3.855 | 3.867 | 3.867 | 2 | 21 | 190 | 22 | 951 | 45 | 66 | 200 | 200 | 3770 | 3750 | 0.031 | 0.025 | 1.005333
2025-10-06 | 1141 | 582 | 1440 | 7731 | 1512 | 3.85 | 3.85 | 3.859 | 3.86 | 2 | 20 | 194 | 22 | 952 | 40 | 72 | 200 | 190 | 3830 | 3750 | 0.031 | 0.025 | 1.021333
2025-10-07 | 1141 | 583 | 1440 | 7545 | 1456 | 3.85 | 3.854 | 3.863 | 3.863 | 2 | 22 | 193 | 22 | 953 | 40 | 63 | 200 | 190 | 3810 | 3750 | 0.034 | 0.026 | 1.016
2025-10-08 | 1141 | 584 | 1440 | 7221 | 1412 | 3.85 | 3.85 | 3.856 | 3.856 | 2 | 23 | 201 | 22 | 953 | 40 | 60 | 200 | 200 | 3800 | 3750 | 0.034 | 0.026 | 1.013333
2025-10-09 | 1141 | 585 | 1440 | 7571 | 1465 | 3.85 | 3.853 | 3.861 | 3.861 | 2 | 19 | 205 | 22 | 953 | 45 | 66 | 200 | 200 | 3810 | 3690 | 0.032 | 0.026 | 1.03252
2025-10-10 | 1141 | 586 | 1440 | 7647 | 1476 | 3.85 | 3.854 | 3.864 | 3.865 | 2 | 13 | 190 | 22 | 953 | 45 | 63 | 200 | 190 | 3800 | 3750 | 0.03 | 0.025 | 1.013333
2025-10-11 | 1141 | 587 | 1440 | 7525 | 1456 | 3.85 | 3.856 | 3.867 | 3.867 | 2 | 13 | 190 | 22 | 953 | 50 | 69 | 200 | 180 | 3800 | 3750 | 0.026 | 0.024 | 1.013333
2025-10-12 | 1141 | 588 | 1440 | 7525 | 1452 | 3.85 | 3.852 | 3.859 | 3.859 | 2 | 13 | 215 | 22 | 953 | 50 | 81 | 200 | 180 | 3810 | 3750 | 0.026 | 0.024 | 1.016
2025-10-13 | 1141 | 589 | 1440 | 7323 | 1432 | 3.85 | 3.85 | 3.859 | 3.859 | 2 | 13 | 188 | 22 | 953 | 50 | 81 | 200 | 200 | 3710 | 3750 | 0.026 | 0.025 | 0.9893333
2025-10-14 | 1141 | 590 | 1440 | 7280 | 1404 | 3.85 | 3.856 | 3.862 | 3.862 | 2 | 14 | 175 | 22 | 953 | 55 | 69 | 200 | 180 | 3720 | 3750 | 0.025 | 0.023 | 0.992
2025-10-15 | 1141 | 591 | 1440 | 7407 | 1429 | 3.85 | 3.852 | 3.866 | 3.866 | 2 | 15 | 188 | 22 | 953 | 55 | 84 | 200 | 190 | 3790 | 3750 | 0.025 | 0.025 | 1.010667
2025-10-16 | 1141 | 592 | 1440 | 7581 | 1463 | 3.85 | 3.853 | 3.869 | 3.869 | 2 | 11 | 199 | 22 | 953 | 50 | 81 | 200 | 190 | 3750 | 3750 | 0.023 | 0.024 | 1
2025-10-17 | 1141 | 593 | 1440 | 7601 | 1467 | 3.85 | 3.855 | 3.863 | 3.863 | 6 | 18 | 169 | 22 | 953 | 40 | 69 | 200 | 190 | 3700 | 3750 | 0.024 | 0.024 | 0.9866667
2025-10-18 | 1141 | 594 | 1440 | 7744 | 1495 | 3.85 | 3.855 | 3.871 | 3.871 | 2 | 14 | 183 | 22 | 953 | 40 | 63 | 200 | 200 | 3700 | 3750 | 0.023 | 0.023 | 0.9866667
2025-10-19 | 1141 | 595 | 1440 | 7591 | 1465 | 3.85 | 3.856 | 3.872 | 3.876 | 2 | 25 | 180 | 22 | 953 | 45 | 69 | 200 | 180 | 3700 | 3750 | 0.024 | 0.023 | 0.9866667
2025-10-20 | 1141 | 596 | 1440 | 7348 | 1437 | 3.85 | 3.85 | 3.862 | 3.862 | 2 | 13 | 171 | 22 | 953 | 55 | 81 | 200 | 180 | 3520 | 3750 | 0.024 | 0.023 | 0.9386667
2025-10-21 | 1141 | 597 | 1440 | 7290 | 1406 | 3.85 | 3.854 | 3.867 | 3.867 | 2 | 17 | 190 | 22 | 953 | 55 | 81 | 200 | 190 | 3620 | 3750 | 0.022 | 0.022 | 0.9653333
2025-10-22 | 1141 | 598 | 1440 | 7372 | 1422 | 3.85 | 3.854 | 3.862 | 3.862 | 2 | 12 | 178 | 22 | 953 | 55 | 78 | 200 | 180 | 3720 | 3750 | 0.022 | 0.022 | 0.992
2025-10-23 | 1141 | 599 | 1440 | 7489 | 1445 | 3.85 | 3.852 | 3.87 | 3.87 | 2 | 20 | 221 | 22 | 953 | 45 | 75 | 200 | 180 | 3880 | 3750 | 0.023 | 0.022 | 1.034667
2025-10-24 | 1141 | 600 | 1440 | 7484 | 1444 | 3.85 | 3.854 | 3.863 | 3.863 | 2 | 33 | 178 | 22 | 953 | 40 | 66 | 200 | 200 | 3830 | 3750 | 0.022 | 0.022 | 1.021333
2025-10-25 | 1141 | 601 | 1440 | 7673 | 1481 | 3.85 | 3.853 | 3.865 | 3.865 | 2 | 22 | 196 | 22 | 951 | 40 | 63 | 200 | 200 | 3700 | 3750 | 0.021 | 0.022 | 0.9866667
2025-10-26 | 1141 | 602 | 1440 | 7713 | 1489 | 3.85 | 3.853 | 3.869 | 3.869 | 2 | 22 | 178 | 22 | 949 | 40 | 60 | 200 | 200 | 3750 | 3750 | 0.023 | 0.023 | 1
2025-10-27 | 1141 | 603 | 1440 | 7328 | 1433 | 3.85 | 3.85 | 3.86 | 3.86 | 2 | 27 | 200 | 22 | 953 | 40 | 57 | 200 | 190 | 3760 | 3750 | 0.022 | 0.021 | 1.002667
2025-10-28 | 1141 | 604 | 1440 | 7219 | 1392 | 3.85 | 3.854 | 3.863 | 3.863 | 2 | 14 | 185 | 22 | 953 | 45 | 72 | 200 | 180 | 3760 | 3750 | 0.023 | 0.022 | 1.002667
2025-10-29 | 1141 | 605 | 1440 | 7188 | 1386 | 3.85 | 3.854 | 3.862 | 3.862 | 2 | 12 | 195 | 22 | 953 | 50 | 72 | 200 | 200 | 3620 | 3690 | 0.021 | 0.021 | 0.9810298
2025-10-30 | 1141 | 606 | 1440 | 7428 | 1433 | 3.85 | 3.854 | 3.856 | 3.856 | 2 | 24 | 167 | 22 | 953 | 45 | 69 | 200 | 190 | 3770 | 3690 | 0.02 | 0.021 | 1.02168
2025-10-31 | 1141 | 607 | 1440 | 7484 | 1444 | 3.85 | 3.856 | 3.87 | 3.87 | 2 | 22 | 221 | 22 | 951 | 35 | 60 | 200 | 180 | 3810 | 3750 | 0.019 | 0.021 | 1.016
2025-11-01 | 1141 | 608 | 1440 | 7681 | 1463 | 3.85 | 3.863 | 3.877 | 3.877 | 2 | 25 | 167 | 22 | 950 | 40 | 54 | 200 | 180 | 3820 | 3750 | 0.021 | 0.022 | 1.018667
2025-11-02 | 1141 | 609 | 1440 | 7887 | 1527 | 3.85 | 3.867 | 3.886 | 3.886 | 10 | 23 | 208 | 22 | 947 | 40 | 51 | 200 | 190 | 3800 | 3750 | 0.022 | 0.021 | 1.013333
2025-11-03 | 1141 | 610 | 1441 | 7857 | 1521 | 3.85 | 3.853 | 3.862 | 3.862 | 6 | 21 | 191 | 22 | 947 | 40 | 51 | 200 | 190 | 3800 | 3750 | 0.022 | 0.021 | 1.013333
2025-11-04 | 1141 | 611 | 1440 | 7751 | 1516 | 3.85 | 3.85 | 3.858 | 3.858 | 2 | 26 | 176 | 22 | 952 | 40 | 54 | 200 | 190 | 3700 | 3750 | 0.021 | 0.021 | 0.9866667
2025-11-05 | 1141 | 612 | 1439 | 7586 | 1468 | 3.85 | 3.854 | 3.873 | 3.873 | 2 | 31 | 186 | 22 | 953 | 45 | 57 | 200 | 200 | 3720 | 3750 | 0.02 | 0.021 | 0.992
2025-11-06 | 1141 | 613 | 1440 | 7520 | 1455 | 3.85 | 3.86 | 3.874 | 3.874 | 4 | 17 | 197 | 22 | 953 | 45 | 60 | 200 | 200 | 3820 | 3750 | 0.02 | 0.02 | 1.018667
2025-11-07 | 1141 | 614 | 1440 | 7657 | 1478 | 3.85 | 3.855 | 3.865 | 3.865 | 2 | 11 | 176 | 22 | 953 | 45 | 60 | 200 | 190 | 3800 | 3750 | 0.02 | 0.02 | 1.013333
2025-11-08 | 1141 | 615 | 1440 | 7392 | 1426 | 3.85 | 3.854 | 3.866 | 3.866 | 2 | 25 | 185 | 22 | 952 | 45 | 66 | 200 | 180 | 3700 | 3750 | 0.02 | 0.02 | 0.9866667
2025-11-09 | 1141 | 616 | 1440 | 7460 | 1459 | 3.85 | 3.85 | 3.856 | 3.856 | 2 | 22 | 188 | 22 | 952 | 45 | 66 | 200 | 180 | 3740 | 3750 | 0.022 | 0.02 | 0.9973333
2025-11-10 | 1141 | 617 | 1440 | 7693 | 1485 | 3.85 | 3.852 | 3.862 | 3.862 | 2 | 17 | 202 | 22 | 946 | 45 | 45 | 200 | 180 | 3820 | 3750 | 0.023 | 0.02 | 1.018667
2025-11-11 | 1141 | 618 | 1440 | 7550 | 1457 | 3.85 | 3.855 | 3.867 | 3.867 | 2 | 18 | 192 | 22 | 952 | 45 | 51 | 200 | 190 | 3760 | 3810 | 0.023 | 0.02 | 0.9868766
2025-11-12 | 1141 | 619 | 1440 | 7499 | 1447 | 3.85 | 3.854 | 3.858 | 3.858 | 2 | 16 | 178 | 22 | 950 | 45 | 51 | 200 | 190 | 3830 | 3750 | 0.023 | 0.02 | 1.021333
2025-11-13 | 1141 | 620 | 1440 | 7662 | 1479 | 3.85 | 3.854 | 3.868 | 3.868 | 4 | 18 | 184 | 22 | 945 | 35 | 51 | 200 | 180 | 3750 | 3750 | 0.023 | 0.02 | 1
2025-11-14 | 1141 | 621 | 1440 | 7140 | 1400 | 3.85 | 3.85 | 3.854 | 3.854 | 2 | 14 | 195 | 22 | 953 | 50 | 54 | 200 | 180 | 3870 | 3750 | 0.023 | 0.02 | 1.032
2025-11-15 | 1141 | 622 | 1440 | 7224 | 1397 | 3.85 | 3.855 | 3.864 | 3.864 | 2 | 10 | 184 | 22 | 953 | 60 | 78 | 200 | 190 | 3880 | 3690 | 0.023 | 0.02 | 1.051491
2025-11-16 | 1141 | 623 | 1440 | 7448 | 1437 | 3.85 | 3.851 | 3.862 | 3.862 | 2 | 9 | 161 | 22 | 953 | 50 | 96 | 200 | 190 | 3530 | 3690 | 0.023 | 0.02 | 0.9566396
2025-11-17 | 1141 | 624 | 1440 | 7668 | 1480 | 3.85 | 3.854 | 3.87 | 3.87 | 2 | 10 | 193 | 22 | 953 | 50 | 69 | 200 | 180 | 3700 | 3750 | 0.023 | 0.021 | 0.9866667
2025-11-18 | 1141 | 625 | 1440 | 7535 | 1458 | 3.85 | 3.854 | 3.867 | 3.867 | 2 | 12 | 156 | 22 | 953 | 45 | 78 | 200 | 180 | 3710 | 3750 | 0.022 | 0.02 | 0.9893333
2025-11-19 | 1141 | 626 | 1439 | 7632 | 1477 | 3.85 | 3.853 | 3.865 | 3.865 | 2 | 9 | 170 | 22 | 950 | 45 | 66 | 200 | 180 | 3760 | 3750 | 0.023 | 0.02 | 1.002667
2025-11-20 | 1141 | 627 | 1440 | 7754 | 1497 | 3.85 | 3.855 | 3.871 | 3.871 | 2 | 14 | 175 | 22 | 950 | 50 | 69 | 200 | 190 | 3750 | 3750 | 0.023 | 0.02 | 1
2025-11-21 | 1141 | 628 | 1440 | 7430 | 1457 | 3.85 | 3.85 | 3.862 | 3.862 | 2 | 17 | 163 | 22 | 949 | 45 | 60 | 200 | 180 | 3770 | 3750 | 0.023 | 0.02 | 1.005333
2025-11-22 | 1141 | 629 | 1440 | 7459 | 1443 | 3.85 | 3.854 | 3.858 | 3.856 | 2 | 9 | 189 | 22 | 953 | 55 | 75 | 200 | 180 | 3770 | 3750 | 0.024 | 0.02 | 1.005333
2025-11-23 | 1141 | 630 | 1440 | 7683 | 1483 | 3.85 | 3.852 | 3.86 | 3.86 | 2 | 12 | 176 | 22 | 951 | 55 | 78 | 200 | 180 | 3810 | 3750 | 0.024 | 0.02 | 1.016
2025-11-24 | 1141 | 631 | 1440 | 7917 | 1529 | 3.85 | 3.854 | 3.868 | 3.868 | 2 | 22 | 187 | 22 | 950 | 40 | 75 | 200 | 190 | 3850 | 3750 | 0.025 | 0.02 | 1.026667
2025-11-25 | 1141 | 632 | 1440 | 7591 | 1465 | 3.85 | 3.856 | 3.873 | 3.873 | 2 | 22 | 163 | 22 | 951 | 45 | 63 | 200 | 180 | 3760 | 3750 | 0.025 | 0.02 | 1.002667
2025-11-26 | 1141 | 633 | 1440 | 7586 | 1464 | 3.85 | 3.854 | 3.862 | 3.862 | 2 | 18 | 181 | 22 | 947 | 45 | 60 | 200 | 190 | 3770 | 3750 | 0.027 | 0.02 | 1.005333
2025-11-27 | 1141 | 634 | 1440 | 7586 | 1464 | 3.85 | 3.853 | 3.873 | 3.873 | 2 | 25 | 200 | 22 | 948 | 40 | 54 | 200 | 190 | 3810 | 3750 | 0.026 | 0.018 | 1.016
2025-11-28 | 1141 | 635 | 1440 | 7547 | 1476 | 3.85 | 3.85 | 3.86 | 3.86 | 2 | 22 | 212 | 22 | 946 | 45 | 60 | 200 | 180 | 3820 | 3750 | 0.029 | 0.019 | 1.018667
2025-11-29 | 1141 | 636 | 1440 | 7642 | 1475 | 3.85 | 3.858 | 3.867 | 3.867 | 2 | 21 | 196 | 22 | 948 | 45 | 54 | 200 | 200 | 3800 | 3750 | 0.029 | 0.02 | 1.013333
2025-11-30 | 1141 | 637 | 1440 | 7831 | 1512 | 3.85 | 3.855 | 3.877 | 3.877 | 2 | 17 | 211 | 22 | 949 | 40 | 48 | 200 | 200 | 3780 | 3810 | 0.028 | 0.019 | 0.992126
2025-12-01 | 1141 | 638 | 1440 | 7739 | 1494 | 3.85 | 3.85 | 3.862 | 3.876 | 2 | 9 | 203 | 22 | 947 | 40 | 57 | 220 | 160 | 3770 | 3810 | 0.03 | 0.02 | 0.9895013
2025-12-02 | 1141 | 639 | 1440 | 7622 | 1471 | 3.85 | 3.853 | 3.864 | 3.864 | 2 | 16 | 202 | 22 | 948 | 45 | 54 | 250 | 170 | 3770 | 3750 | 0.03 | 0.019 | 1.005333
2025-12-03 | 1141 | 640 | 1440 | 7653 | 1481 | 3.85 | 3.853 | 3.868 | 3.868 | 2 | 11 | 208 | 22 | 945 | 45 | 60 | 240 | 190 | 3820 | 3810 | 0.029 | 0.019 | 1.002625
2025-12-04 | 1141 | 641 | 1440 | 7530 | 1453 | 3.85 | 3.854 | 3.857 | 3.857 | 2 | 19 | 190 | 22 | 947 | 45 | 48 | 250 | 190 | 3820 | 3750 | 0.031 | 0.019 | 1.018667
2025-12-05 | 1141 | 642 | 1440 | 7668 | 1480 | 3.85 | 3.853 | 3.865 | 3.865 | 2 | 15 | 194 | 22 | 946 | 45 | 51 | 250 | 190 | 3800 | 3810 | 0.033 | 0.019 | 0.9973753
2025-12-06 | 1141 | 643 | 1440 | 7428 | 1433 | 3.85 | 3.854 | 3.865 | 3.865 | 2 | 25 | 210 | 22 | 948 | 40 | 51 | 250 | 170 | 3800 | 3810 | 0.031 | 0.019 | 0.9973753
2025-12-07 | 1141 | 644 | 1440 | 7491 | 1465 | 3.85 | 3.85 | 3.856 | 3.857 | 2 | 29 | 196 | 22 | 949 | 40 | 57 | 240 | 160 | 3830 | 3750 | 0.03 | 0.019 | 1.021333
2025-12-08 | 1141 | 645 | 1440 | 7300 | 1408 | 3.85 | 3.855 | 3.88 | 3.88 | 2 | 14 | 182 | 22 | 957 | 45 | 60 | 240 | 170 | 3830 | 3750 | 0.03 | 0.019 | 1.021333
2025-12-09 | 1141 | 646 | 1440 | 7367 | 1421 | 3.85 | 3.855 | 3.859 | 3.859 | 2 | 11 | 182 | 22 | 958 | 50 | 72 | 240 | 160 | 3750 | 3750 | 0.029 | 0.019 | 1
2025-12-10 | 1141 | 647 | 1440 | 7453 | 1438 | 3.85 | 3.852 | 3.857 | 3.857 | 2 | 9 | 191 | 22 | 954 | 50 | 72 | 240 | 200 | 3550 | 3750 | 0.028 | 0.02 | 0.9466667
2025-12-11 | 1141 | 648 | 1440 | 7392 | 1426 | 3.85 | 3.853 | 3.863 | 3.863 | 2 | 11 | 175 | 22 | 950 | 45 | 63 | 230 | 200 | 3510 | 3750 | 0.027 | 0.02 | 0.936
2025-12-12 | 1141 | 649 | 1440 | 7807 | 1527 | 3.85 | 3.85 | 3.857 | 3.857 | 2 | 13 | 194 | 22 | 950 | 45 | 63 | 230 | 180 | 3840 | 3750 | 0.027 | 0.02 | 1.024
2025-12-13 | 1141 | 650 | 1440 | 7688 | 1484 | 3.85 | 3.854 | 3.879 | 3.879 | 2 | 17 | 180 | 22 | 952 | 45 | 69 | 220 | 200 | 3810 | 3750 | 0.027 | 0.02 | 1.016
2025-12-14 | 1141 | 651 | 1440 | 7652 | 1477 | 3.85 | 3.855 | 3.867 | 3.867 | 2 | 24 | 176 | 22 | 953 | 45 | 69 | 220 | 200 | 3810 | 3750 | 0.026 | 0.019 | 1.016
2025-12-15 | 1141 | 652 | 1440 | 7821 | 1510 | 3.85 | 3.856 | 3.877 | 3.877 | 2 | 18 | 186 | 22 | 945 | 35 | 57 | 220 | 180 | 3830 | 3750 | 0.026 | 0.02 | 1.021333
2025-12-16 | 1141 | 653 | 1440 | 7657 | 1478 | 3.85 | 3.855 | 3.87 | 3.87 | 2 | 21 | 203 | 22 | 948 | 35 | 48 | 220 | 180 | 3830 | 3750 | 0.027 | 0.02 | 1.021333
2025-12-17 | 1141 | 654 | 1440 | 7532 | 1473 | 3.85 | 3.85 | 3.855 | 3.856 | 1 | 30 | 216 | 22 | 950 | 35 | 57 | 220 | 180 | 3890 | 3750 | 0.029 | 0.021 | 1.037333
2025-12-18 | 1141 | 655 | 1440 | 7347 | 1421 | 3.85 | 3.855 | 3.866 | 3.866 | 2 | 16 | 177 | 22 | 957 | 50 | 66 | 220 | 180 | 3870 | 3750 | 0.026 | 0.02 | 1.032
2025-12-19 | 1141 | 656 | 1441 | 7586 | 1464 | 3.85 | 3.854 | 3.869 | 3.869 | 2 | 17 | 195 | 22 | 955 | 50 | 69 | 220 | 190 | 3800 | 3750 | 0.026 | 0.02 | 1.013333
2025-12-20 | 1141 | 657 | 1440 | 7698 | 1486 | 3.85 | 3.853 | 3.864 | 3.864 | 2 | 20 | 157 | 22 | 949 | 50 | 75 | 220 | 200 | 3800 | 3750 | 0.027 | 0.02 | 1.013333
2025-12-21 | 1141 | 658 | 1440 | 7499 | 1447 | 3.85 | 3.853 | 3.867 | 3.867 | 2 | 16 | 194 | 22 | 950 | 50 | 72 | 220 | 180 | 3800 | 3750 | 0.027 | 0.02 | 1.013333
2025-12-22 | 1141 | 659 | 1440 | 7627 | 1472 | 3.85 | 3.854 | 3.875 | 3.875 | 2 | 18 | 197 | 22 | 953 | 40 | 69 | 220 | 180 | 3900 | 3750 | 0.028 | 0.02 | 1.04
2025-12-23 | 1141 | 660 | 1440 | 7555 | 1458 | 3.85 | 3.854 | 3.873 | 3.873 | 2 | 18 | 204 | 22 | 950 | 40 | 57 | 220 | 190 | 3800 | 3750 | 0.026 | 0.02 | 1.013333
2025-12-24 | 1141 | 661 | 1440 | 7664 | 1499 | 3.85 | 3.85 | 3.863 | 3.863 | 2 | 14 | 186 | 22 | 948 | 40 | 54 | 220 | 180 | 3810 | 3750 | 0.025 | 0.019 | 1.016
2025-12-25 | 1141 | 662 | 1440 | 7627 | 1476 | 3.85 | 3.854 | 3.869 | 3.869 | 2 | 23 | 214 | 22 | 949 | 40 | 63 | 220 | 200 | 3860 | 3750 | 0.025 | 0.019 | 1.029333
2025-12-26 | 1141 | 663 | 1440 | 7550 | 1457 | 3.85 | 3.851 | 3.861 | 3.866 | 5 | 23 | 196 | 22 | 951 | 40 | 63 | 220 | 180 | 3940 | 3750 | 0.026 | 0.019 | 1.050667
2025-12-27 | 1141 | 664 | 1440 | 7586 | 1464 | 3.85 | 3.856 | 3.867 | 3.867 | 2 | 24 | 189 | 22 | 950 | 30 | 51 | 220 | 180 | 3920 | 3750 | 0.025 | 0.019 | 1.045333
2025-12-28 | 1141 | 665 | 1440 | 7611 | 1469 | 3.85 | 3.854 | 3.857 | 3.857 | 2 | 22 | 224 | 22 | 951 | 35 | 48 | 220 | 180 | 3800 | 3750 | 0.026 | 0.019 | 1.013333
2025-12-29 | 1141 | 666 | 1440 | 7754 | 1497 | 3.85 | 3.855 | 3.868 | 3.868 | 2 | 19 | 197 | 22 | 949 | 45 | 51 | 220 | 190 | 3820 | 3750 | 0.025 | 0.019 | 1.018667
2025-12-30 | 1141 | 667 | 1440 | 7688 | 1484 | 3.85 | 3.859 | 3.879 | 3.882 | 2 | 20 | 203 | 22 | 951 | 40 | 57 | 220 | 180 | 3760 | 3810 | 0.025 | 0.019 | 0.9868766
2025-12-31 | 1141 | 668 | 1440 | 7466 | 1460 | 3.85 | 3.85 | 3.866 | 3.866 | 2 | 13 | 206 | 22 | 953 | 40 | 69 | 220 | 180 | 3750 | 3750 | 0.026 | 0.019 | 1
2026-01-01 | 1141 | 669 | 1440 | 7377 | 1423 | 3.85 | 3.854 | 3.864 | 3.864 | 1 | 9 | 194 | 22 | 956 | 55 | 66 | 220 | 180 | 3750 | 3750 | 0.024 | 0.02 | 1
2026-01-02 | 1141 | 670 | 1440 | 7648 | 1480 | 3.85 | 3.854 | 3.868 | 3.868 | 2 | 10 | 184 | 22 | 951 | 50 | 75 | 220 | 190 | 3780 | 3750 | 0.026 | 0.02 | 1.008
2026-01-03 | 1141 | 671 | 1440 | 7700 | 1506 | 3.85 | 3.85 | 3.862 | 3.862 | 2 | 14 | 224 | 22 | 953 | 50 | 78 | 220 | 180 | 3750 | 3750 | 0.026 | 0.02 | 1
2026-01-04 | 1141 | 672 | 1440 | 7545 | 1456 | 3.85 | 3.853 | 3.858 | 3.858 | 2 | 11 | 186 | 22 | 955 | 50 | 72 | 230 | 180 | 3820 | 3750 | 0.027 | 0.021 | 1.018667
2026-01-05 | 1141 | 673 | 1440 | 7729 | 1492 | 3.85 | 3.854 | 3.865 | 3.865 | 2 | 19 | 167 | 22 | 952 | 40 | 63 | 220 | 180 | 3810 | 3750 | 0.026 | 0.021 | 1.016
2026-01-06 | 1141 | 674 | 1440 | 7708 | 1488 | 3.85 | 3.853 | 3.867 | 3.867 | 2 | 11 | 209 | 22 | 955 | 40 | 57 | 220 | 180 | 3810 | 3750 | 0.025 | 0.021 | 1.016
2026-01-07 | 1141 | 675 | 1440 | 7581 | 1463 | 3.85 | 3.855 | 3.865 | 3.865 | 2 | 21 | 206 | 22 | 951 | 40 | 57 | 220 | 180 | 3900 | 3750 | 0.026 | 0.021 | 1.04
2026-01-08 | 1141 | 676 | 1440 | 7535 | 1458 | 3.855 | 3.869 | 3.888 | 3.888 | 2 | 25 | 212 | 22 | 953 | 40 | 60 | 220 | 180 | 3900 | 3750 | 0.025 | 0.021 | 1.04
2026-01-09 | 1141 | 677 | 1440 | 7556 | 1462 | 3.855 | 3.86 | 3.872 | 3.872 | 2 | 21 | 200 | 22 | 953 | 40 | 63 | 220 | 200 | 3920 | 3750 | 0.026 | 0.022 | 1.045333
2026-01-10 | 1141 | 678 | 1440 | 7644 | 1495 | 3.855 | 3.856 | 3.871 | 3.871 | 2 | 19 | 206 | 22 | 952 | 45 | 46 | 220 | 200 | 3810 | 3750 | 0.025 | 0.022 | 1.016
2026-01-11 | 1141 | 679 | 1440 | 7581 | 1463 | 3.855 | 3.859 | 3.873 | 3.873 | 2 | 15 | 222 | 22 | 955 | 45 | 61 | 220 | 200 | 3800 | 3750 | 0.026 | 0.022 | 1.013333
2026-01-12 | 1141 | 680 | 1440 | 7413 | 1430 | 3.855 | 3.859 | 3.866 | 3.866 | 2 | 18 | 185 | 22 | 955 | 40 | 61 | 220 | 200 | 3870 | 3750 | 0.027 | 0.022 | 1.032
2026-01-13 | 1141 | 681 | 1440 | 7632 | 1473 | 3.855 | 3.858 | 3.867 | 3.867 | 2 | 15 | 193 | 22 | 951 | 35 | 54 | 220 | 200 | 4030 | 3750 | 0.029 | 0.023 | 1.074667
2026-01-14 | 1141 | 682 | 1440 | 7734 | 1493 | 3.855 | 3.859 | 3.868 | 3.869 | 1 | 24 | 193 | 22 | 946 | 35 | 42 | 220 | 200 | 3800 | 3750 | 0.029 | 0.022 | 1.013333
2026-01-15 | 1141 | 683 | 1440 | 7221 | 1412 | 3.855 | 3.855 | 3.868 | 3.866 | 2 | 13 | 200 | 22 | 952 | 40 | 51 | 220 | 180 | 3820 | 3810 | 0.031 | 0.023 | 1.002625
2026-01-16 | 1141 | 684 | 1440 | 7724 | 1491 | 3.855 | 3.858 | 3.865 | 3.865 | 2 | 15 | 190 | 22 | 953 | 40 | 57 | 220 | 200 | 3820 | 3690 | 0.031 | 0.024 | 1.03523
2026-01-17 | 1141 | 685 | 1440 | 7454 | 1442 | 3.855 | 3.872 | 3.887 | 3.887 | 1 | 21 | 210 | 22 | 953 | 40 | 54 | 220 | 200 | 3920 | 3750 | 0.031 | 0.024 | 1.045333
2026-01-18 | 1141 | 686 | 1440 | 7953 | 1536 | 3.855 | 3.86 | 3.874 | 3.874 | 2 | 17 | 207 | 22 | 947 | 35 | 55 | 220 | 200 | 3820 | 3750 | 0.03 | 0.024 | 1.018667
2026-01-19 | 1141 | 687 | 1440 | 7800 | 1506 | 3.855 | 3.859 | 3.873 | 3.873 | 2 | 18 | 201 | 22 | 951 | 40 | 48 | 220 | 180 | 3800 | 3750 | 0.031 | 0.024 | 1.013333
2026-01-20 | 1141 | 688 | 1440 | 7741 | 1514 | 3.855 | 3.855 | 3.859 | 3.858 | 1 | 22 | 221 | 22 | 952 | 40 | 58 | 220 | 190 | 3780 | 3750 | 0.032 | 0.025 | 1.008
2026-01-21 | 1141 | 689 | 1440 | 7602 | 1471 | 3.855 | 3.858 | 3.877 | 3.877 | 2 | 20 | 181 | 22 | 954 | 40 | 64 | 220 | 190 | 3780 | 3750 | 0.031 | 0.025 | 1.008
2026-01-22 | 1141 | 690 | 1440 | 7601 | 1467 | 3.855 | 3.858 | 3.867 | 3.866 | 2 | 15 | 183 | 22 | 953 | 45 | 67 | 210 | 200 | 3770 | 3750 | 0.034 | 0.026 | 1.005333
2026-01-23 | 1141 | 691 | 1440 | 7907 | 1527 | 3.855 | 3.859 | 3.875 | 3.875 | 2 | 15 | 204 | 22 | 948 | 40 | 61 | 220 | 200 | 3800 | 3750 | 0.032 | 0.025 | 1.013333
2026-01-24 | 1141 | 692 | 1440 | 7974 | 1540 | 3.855 | 3.86 | 3.877 | 3.877 | 2 | 24 | 193 | 22 | 949 | 30 | 49 | 220 | 180 | 3780 | 3750 | 0.032 | 0.026 | 1.008
2026-01-25 | 1141 | 693 | 1440 | 7668 | 1480 | 3.855 | 3.861 | 3.876 | 3.876 | 2 | 27 | 207 | 22 | 948 | 30 | 42 | 220 | 180 | 3810 | 3750 | 0.033 | 0.025 | 1.016
2026-01-26 | 1141 | 694 | 1440 | 7652 | 1477 | 3.855 | 3.861 | 3.874 | 3.874 | 2 | 30 | 198 | 22 | 953 | 40 | 52 | 220 | 180 | 3770 | 3750 | 0.035 | 0.026 | 1.005333
2026-01-27 | 1141 | 695 | 1440 | 7603 | 1487 | 3.855 | 3.855 | 3.869 | 3.869 | 2 | 14 | 205 | 22 | 953 | 45 | 61 | 220 | 180 | 3930 | 3810 | 0.036 | 0.026 | 1.031496
2026-01-28 | 1141 | 696 | 1440 | 7509 | 1449 | 3.855 | 3.859 | 3.868 | 3.868 | 2 | 13 | 178 | 22 | 955 | 50 | 67 | 220 | 180 | 3800 | 3750 | 0.033 | 0.026 | 1.013333
2026-01-29 | 1141 | 697 | 1440 | 7617 | 1470 | 3.855 | 3.858 | 3.871 | 3.871 | 2 | 13 | 193 | 22 | 954 | 50 | 73 | 220 | 180 | 3970 | 3750 | 0.033 | 0.027 | 1.058667
2026-01-30 | 1141 | 698 | 1440 | 7897 | 1529 | 3.855 | 3.856 | 3.87 | 3.87 | 6 | 14 | 195 | 22 | 953 | 45 | 76 | 220 | 190 | 3810 | 3750 | 0.036 | 0.027 | 1.016
2026-01-31 | 1141 | 699 | 1440 | 7800 | 1506 | 3.855 | 3.859 | 3.877 | 3.877 | 3 | 17 | 204 | 22 | 950 | 45 | 61 | 220 | 180 | 3780 | 3750 | 0.033 | 0.026 | 1.008
2026-02-01 | 1141 | 700 | 1440 | 7699 | 1490 | 3.855 | 3.859 | 3.872 | 3.872 | 2 | 19 | 176 | 22 | 948 | 45 | 63 | 220 | 180 | 3800 | 3750 | 0.035 | 0.028 | 1.013333
2026-02-02 | 1141 | 701 | 1440 | 7637 | 1478 | 3.855 | 3.863 | 3.881 | 3.881 | 2 | 20 | 194 | 22 | 947 | 40 | 55 | 220 | 170 | 3800 | 3750 | 0.036 | 0.027 | 1.013333
2026-02-03 | 1141 | 702 | 1439 | 7409 | 1449 | 3.855 | 3.855 | 3.859 | 3.859 | 2 | 19 | 197 | 22 | 946 | 45 | 43 | 220 | 180 | 3820 | 3750 | 0.039 | 0.029 | 1.018667
2026-02-04 | 1141 | 703 | 1440 | 7458 | 1439 | 3.855 | 3.859 | 3.872 | 3.872 | 5 | 17 | 207 | 22 | 952 | 45 | 52 | 220 | 170 | 3820 | 3810 | 0.038 | 0.028 | 1.002625
2026-02-05 | 1141 | 704 | 1440 | 7525 | 1452 | 3.855 | 3.859 | 3.868 | 3.868 | 5 | 18 | 188 | 22 | 956 | 50 | 70 | 220 | 180 | 3800 | 3810 | 0.044 | 0.028 | 0.9973753
2026-02-06 | 1141 | 705 | 1440 | 7374 | 1442 | 3.855 | 3.855 | 3.862 | 3.863 | 5 | 10 | 185 | 22 | 957 | 55 | 84 | 220 | 180 | 3820 | 3750 | 0.04 | 0.03 | 1.018667
2026-02-07 | 1141 | 706 | 1440 | 7377 | 1423 | 3.855 | 3.86 | 3.872 | 3.874 | 2 | 13 | 180 | 22 | 958 | 55 | 75 | 220 | 180 | 3700 | 3750 | 0.041 | 0.03 | 0.9866667
2026-02-08 | 1141 | 707 | 1440 | 7683 | 1483 | 3.855 | 3.859 | 3.873 | 3.873 | 2 | 20 | 199 | 22 | 958 | 50 | 81 | 220 | 170 | 3820 | 3750 | 0.041 | 0.03 | 1.018667
2026-02-09 | 1141 | 708 | 1440 | 7652 | 1477 | 3.855 | 3.859 | 3.867 | 3.867 | 2 | 13 | 181 | 22 | 949 | 35 | 66 | 220 | 180 | 3760 | 3750 | 0.043 | 0.03 | 1.002667
2026-02-10 | 1141 | 709 | 1440 | 7764 | 1499 | 3.855 | 3.86 | 3.869 | 3.869 | 10 | 21 | 195 | 22 | 948 | 35 | 48 | 210 | 180 | 3700 | 3750 | 0.041 | 0.03 | 0.9866667
2026-02-11 | 1141 | 710 | 1440 | 7530 | 1453 | 3.855 | 3.861 | 3.875 | 3.875 | 2 | 24 | 175 | 22 | 950 | 35 | 45 | 220 | 180 | 3810 | 3750 | 0.036 | 0.029 | 1.016
2026-02-12 | 1141 | 711 | 1440 | 7698 | 1486 | 3.855 | 3.859 | 3.874 | 3.874 | 2 | 24 | 201 | 22 | 953 | 40 | 54 | 220 | 200 | 3870 | 3810 | 0.039 | 0.031 | 1.015748
2026-02-13 | 1141 | 712 | 1440 | 7471 | 1461 | 3.855 | 3.855 | 3.861 | 3.861 | 2 | 20 | 180 | 22 | 952 | 40 | 58 | 220 | 200 | 3940 | 3750 | 0.039 | 0.031 | 1.050667
2026-02-14 | 1141 | 713 | 1440 | 7199 | 1392 | 3.855 | 3.863 | 3.864 | 3.864 | 2 | 27 | 181 | 22 | 955 | 45 | 55 | 220 | 190 | 3920 | 3750 | 0.04 | 0.031 | 1.045333
2026-02-15 | 1141 | 714 | 1440 | 7479 | 1443 | 3.855 | 3.858 | 3.87 | 3.87 | 2 | 12 | 188 | 22 | 955 | 45 | 64 | 220 | 190 | 3820 | 3690 | 0.041 | 0.031 | 1.03523
2026-02-16 | 1141 | 715 | 1440 | 7530 | 1453 | 3.855 | 3.859 | 3.864 | 3.864 | 1 | 13 | 191 | 22 | 953 | 40 | 60 | 220 | 200 | 3820 | 3750 | 0.041 | 0.03 | 1.018667
2026-02-17 | 1141 | 716 | 1440 | 7705 | 1507 | 3.855 | 3.855 | 3.863 | 3.863 | 2 | 14 | 217 | 22 | 954 | 40 | 67 | 220 | 190 | 3830 | 3750 | 0.042 | 0.031 | 1.021333
2026-02-18 | 1141 | 717 | 1440 | 7132 | 1463 | 3.855 | 3.859 | 3.866 | 3.866 | 2 | 28 | 190 | 22 | 956 | 45 | 67 | 220 | 200 | 3790 | 3750 | 0.044 | 0.031 | 1.010667
2026-02-19 | 1141 | 718 | 1440 | 7445 | 1456 | 3.855 | 3.855 | 3.859 | 3.859 | 2 | 16 | 190 | 22 | 957 | 55 | 70 | 220 | 200 | 3750 | 3690 | 0.045 | 0.031 | 1.01626
2026-02-20 | 1141 | 719 | 1440 | 7387 | 1429 | 3.855 | 3.861 | 3.869 | 3.869 | 2 | 17 | 192 | 22 | 956 | 55 | 72 | 220 | 200 | 3770 | 3750 | 0.049 | 0.032 | 1.005333
2026-02-21 | 1141 | 720 | 1440 | 7367 | 1421 | 3.855 | 3.856 | 3.862 | 3.862 | 2 | 22 | 180 | 22 | 953 | 50 | 78 | 210 | 200 | 3710 | 3750 | 0.05 | 0.031 | 0.9893333
2026-02-22 | 1141 | 721 | 1440 | 7443 | 1436 | 3.855 | 3.86 | 3.869 | 3.869 | 5 | 20 | 204 | 22 | 946 | 45 | 57 | 220 | 200 | 3770 | 3750 | 0.052 | 0.032 | 1.005333
2026-02-23 | 1141 | 722 | 1440 | 7504 | 1448 | 3.855 | 3.86 | 3.868 | 3.868 | 2 | 20 | 199 | 22 | 949 | 45 | 51 | 220 | 200 | 3800 | 3750 | 0.054 | 0.034 | 1.013333
2026-02-24 | 1141 | 723 | 1440 | 7420 | 1451 | 3.855 | 3.855 | 3.859 | 3.859 | 2 | 20 | 188 | 22 | 943 | 40 | 49 | 220 | 190 | 3800 | 3810 | 0.052 | 0.032 | 0.9973753
2026-02-25 | 1141 | 724 | 1439 | 7688 | 1484 | 3.855 | 3.861 | 3.874 | 3.874 | 2 | 22 | 185 | 22 | 956 | 45 | 55 | 220 | 170 | 3800 | 3810 | 0.048 | 0.031 | 0.9973753
2026-02-26 | 1141 | 725 | 1440 | 7433 | 1434 | 3.855 | 3.859 | 3.868 | 3.868 | 2 | 11 | 177 | 22 | 956 | 50 | 67 | 220 | 170 | 4000 | 3810 | 0.047 | 0.029 | 1.049869
2026-02-27 | 1141 | 726 | 1440 | 7492 | 1426 | 3.855 | 3.864 | 3.871 | 3.871 | 2 | 15 | 186 | 22 | 952 | 50 | 75 | 220 | 180 | 4030 | 3750 | 0.05 | 0.031 | 1.074667
2026-02-28 | 1141 | 727 | 1440 | 7343 | 1436 | 3.855 | 3.855 | 3.867 | 3.867 | 2 | 16 | 201 | 22 | 947 | 45 | 66 | 220 | 180 | 3930 | 3750 | 0.051 | 0.031 | 1.048
2026-03-01 | 1141 | 728 | 1440 | 7561 | 1463 | 3.855 | 3.859 | 3.869 | 3.869 | 2 | 17 | 193 | 22 | 957 | 50 | 57 | 220 | 200 | 3940 | 3750 | 0.057 | 0.034 | 1.050667
2026-03-02 | 1141 | 729 | 1440 | 7622 | 1471 | 3.855 | 3.859 | 3.865 | 3.865 | 2 | 24 | 195 | 22 | 951 | 45 | 66 | 220 | 190 | 3860 | 3750 | 0.055 | 0.033 | 1.029333
2026-03-03 | 1141 | 730 | 1440 | 7649 | 1496 | 3.855 | 3.857 | 3.875 | 3.875 | 9 | 22 | 193 | 22 | 952 | 45 | 67 | 220 | 200 | 3860 | 3750 | 0.053 | 0.032 | 1.029333
2026-03-04 | 1141 | 731 | 1440 | 7472 | 1422 | 3.855 | 3.862 | 3.883 | 3.883 | 2 | 15 | 194 | 22 | 956 | 45 | 66 | 220 | 180 | 3810 | 3750 | 0.051 | 0.031 | 1.016
2026-03-05 | 1141 | 732 | 1440 | 7756 | 1517 | 3.855 | 3.855 | 3.87 | 3.872 | 2 | 31 | 186 | 22 | 951 | 45 | 69 | 220 | 170 | 3580 | 3750 | 0.053 | 0.032 | 0.9546667
2026-03-06 | 1141 | 733 | 1440 | 7458 | 1439 | 3.855 | 3.857 | 3.869 | 3.878 | 2 | 19 | 196 | 22 | 957 | 45 | 69 | 220 | 170 | 3780 | 3750 | 0.052 | 0.033 | 1.008
2026-03-07 | 1141 | 734 | 1440 | 7509 | 1449 | 3.855 | 3.859 | 3.872 | 3.872 | 2 | 16 | 205 | 22 | 952 | 45 | 67 | 220 | 180 | 3830 | 3750 | 0.055 | 0.033 | 1.021333
2026-03-08 | 1141 | 735 | 1440 | 7520 | 1451 | 3.855 | 3.86 | 3.87 | 3.87 | 2 | 21 | 193 | 22 | 947 | 40 | 51 | 220 | 190 | 3750 | 3750 | 0.054 | 0.034 | 1
2026-03-09 | 1141 | 736 | 1440 | 7704 | 1491 | 3.855 | 3.861 | 3.869 | 3.869 | 2 | 26 | 183 | 22 | 953 | 45 | 51 | 220 | 180 | 3770 | 3750 | 0.053 | 0.033 | 1.005333
2026-03-10 | 1141 | 737 | 1440 | 7685 | 1503 | 3.855 | 3.855 | 3.87 | 3.87 | 2 | 28 | 211 | 22 | 951 | 45 | 63 | 220 | 170 | 3870 | 3750 | 0.052 | 0.034 | 1.032
2026-03-11 | 1141 | 738 | 1440 | 7427 | 1429 | 3.855 | 3.862 | 3.876 | 3.876 | 2 | 29 | 193 | 22 | 958 | 50 | 69 | 220 | 170 | 3940 | 3750 | 0.055 | 0.035 | 1.050667
2026-03-12 | 1141 | 739 | 1440 | 7515 | 1450 | 3.855 | 3.858 | 3.866 | 3.866 | 2 | 17 | 189 | 22 | 953 | 50 | 70 | 220 | 190 | 3910 | 3750 | 0.054 | 0.036 | 1.042667
2026-03-13 | 1141 | 740 | 1440 | 7455 | 1458 | 3.855 | 3.855 | 3.863 | 3.863 | 2 | 19 | 173 | 22 | 953 | 50 | 85 | 220 | 180 | 3930 | 3750 | 0.053 | 0.035 | 1.048
2026-03-14 | 1141 | 741 | 1440 | 7270 | 1402 | 3.855 | 3.859 | 3.864 | 3.864 | 2 | 20 | 194 | 22 | 953 | 50 | 76 | 220 | 190 | 3880 | 3750 | 0.056 | 0.036 | 1.034667
2026-03-15 | 1141 | 742 | 1440 | 7341 | 1416 | 3.855 | 3.864 | 3.879 | 3.879 | 5 | 23 | 187 | 22 | 953 | 45 | 70 | 220 | 200 | 3830 | 3750 | 0.056 | 0.037 | 1.021333
2026-03-16 | 1141 | 743 | 1440 | 7555 | 1458 | 3.855 | 3.86 | 3.871 | 3.871 | 2 | 12 | 202 | 22 | 951 | 50 | 66 | 220 | 190 | 3830 | 3750 | 0.055 | 0.036 | 1.021333
2026-03-17 | 1141 | 744 | 1440 | 7663 | 1483 | 3.855 | 3.86 | 3.877 | 3.877 | 2 | 13 | 196 | 22 | 951 | 45 | 64 | 220 | 180 | 3870 | 3750 | 0.055 | 0.036 | 1.032
2026-03-18 | 1141 | 745 | 1440 | 7540 | 1455 | 3.855 | 3.858 | 3.857 | 3.857 | 2 | 16 | 208 | 22 | 948 | 35 | 40 | 220 | 170 | 3830 | 3750 | 0.056 | 0.037 | 1.021333
2026-03-19 | 1141 | 746 | 1440 | 7561 | 1463 | 3.855 | 3.858 | 3.876 | 3.876 | 2 | 23 | 206 | 22 | 950 | 45 | 42 | 220 | 180 | 3820 | 3810 | 0.064 | 0.038 | 1.002625
2026-03-20 | 1141 | 747 | 1440 | 7379 | 1443 | 3.855 | 3.855 | 3.852 | 3.852 | 2 | 21 | 192 | 22 | 950 | 45 | 51 | 220 | 170 | 3820 | 3750 | 0.059 | 0.038 | 1.018667
2026-03-21 | 1141 | 748 | 1440 | 7347 | 1421 | 3.855 | 3.858 | 3.864 | 3.864 | 2 | 17 | 191 | 22 | 953 | 50 | 67 | 220 | 180 | 3830 | 3750 | 0.053 | 0.036 | 1.021333
2026-03-22 | 1141 | 749 | 1440 | 7352 | 1422 | 3.855 | 3.86 | 3.872 | 3.872 | 2 | 18 | 200 | 22 | 953 | 50 | 70 | 220 | 180 | 3830 | 3750 | 0.054 | 0.035 | 1.021333
2026-03-23 | 1141 | 750 | 1440 | 7520 | 1455 | 3.855 | 3.86 | 3.869 | 3.869 | 2 | 19 | 174 | 22 | 943 | 35 | 63 | 220 | 200 | 3710 | 3750 | 0.06 | 0.038 | 0.9893333
2026-03-24 | 1141 | 751 | 1440 | 7805 | 1507 | 3.855 | 3.864 | 3.878 | 3.878 | 3 | 17 | 206 | 22 | 946 | 40 | 28 | 220 | 180 | 3810 | 3750 | 0.057 | 0.037 | 1.016
2026-03-25 | 1141 | 752 | 1440 | 7685 | 1507 | 3.855 | 3.859 | 3.867 | 3.867 | 9 | 27 | 182 | 22 | 947 | 40 | 36 | 220 | 190 | 3830 | 3810 | 0.051 | 0.036 | 1.005249
2026-03-26 | 1141 | 753 | 1440 | 7471 | 1465 | 3.855 | 3.855 | 3.864 | 3.865 | 2 | 20 | 185 | 22 | 953 | 50 | 57 | 220 | 190 | 3770 | 3810 | 0.054 | 0.036 | 0.9895013
2026-03-27 | 1141 | 754 | 1407 | 7209 | 1394 | 3.855 | 3.859 | 3.861 | 3.861 | 2 | 12 | 194 | 22 | 950 | 40 | 63 | 220 | 200 | 3830 | 3810 | 0.055 | 0.037 | 1.005249
2026-03-28 | 1141 | 755 | 1440 | 7443 | 1436 | 3.855 | 3.859 | 3.857 | 3.857 | 2 | 16 | 192 | 22 | 953 | 45 | 60 | 220 | 180 | 3830 | 3720 | 0.055 | 0.035 | 1.02957
2026-03-29 | 1141 | 756 | 1440 | 7576 | 1462 | 3.855 | 3.858 | 3.874 | 3.874 | 2 | 17 | 192 | 22 | 952 | 45 | 70 | 220 | 180 | 3790 | 3750 | 0.061 | 0.038 | 1.010667
2026-03-30 | 1141 | 757 | 1440 | 7474 | 1442 | 3.855 | 3.86 | 3.868 | 3.868 | 2 | 17 | 181 | 22 | 951 | 40 | 60 | 220 | 180 | 3790 | 3750 | 0.058 | 0.038 | 1.010667
2026-03-31 | 1141 | 758 | 1440 | 7460 | 1459 | 3.855 | 3.855 | 3.861 | 3.861 | 2 | 16 | 186 | 22 | 953 | 45 | 60 | 220 | 200 | 3790 | 3750 | 0.055 | 0.037 | 1.010667
2026-04-01 | 1141 | 759 | 1439 | 7151 | 1463 | 3.855 | 3.864 | 3.875 | 3.875 | 2 | 18 | 183 | 22 | 958 | 50 | 67 | 220 | 180 | 3710 | 3750 | 0.059 | 0.039 | 0.9893333
2026-04-02 | 1141 | 760 | 1440 | 7435 | 1458 | 3.855 | 3.855 | 3.866 | 3.87 | 2 | 15 | 190 | 22 | 953 | 45 | 69 | 220 | 190 | 3780 | 3690 | 0.063 | 0.037 | 1.02439
2026-04-03 | 1141 | 761 | 1440 | 7237 | 1376 | 3.855 | 3.86 | 3.878 | 3.878 | 2 | 20 | 187 | 22 | 951 | 40 | 66 | 220 | 180 | 3820 | 3750 | 0.065 | 0.039 | 1.018667
2026-04-04 | 1141 | 762 | 1441 | 7374 | 1442 | 3.856 | 3.856 | 3.868 | 3.868 | 2 | 16 | 173 | 22 | 957 | 45 | 61 | 220 | 180 | 3820 | 3750 | 0.065 | 0.04 | 1.018667
2026-04-05 | 1141 | 763 | 1440 | 7571 | 1461 | 3.86 | 3.863 | 3.867 | 3.867 | 2 | 20 | 203 | 22 | 950 | 45 | 61 | 220 | 180 | 3890 | 3750 | 0.066 | 0.042 | 1.037333
2026-04-06 | 1141 | 764 | 1439 | 7785 | 1503 | 3.86 | 3.865 | 3.884 | 3.884 | 2 | 21 | 206 | 22 | 951 | 45 | 60 | 220 | 180 | 3850 | 3750 | 0.067 | 0.041 | 1.026667
2026-04-07 | 1141 | 765 | 1440 | 7491 | 1465 | 3.86 | 3.86 | 3.865 | 3.866 | 2 | 18 | 200 | 22 | 949 | 45 | 63 | 220 | 190 | 3840 | 3750 | 0.062 | 0.04 | 1.024
2026-04-08 | 1141 | 766 | 1440 | 7260 | 1400 | 3.86 | 3.867 | 3.877 | 3.877 | 2 | 27 | 158 | 22 | 956 | 50 | 73 | 220 | 170 | 3800 | 3750 | 0.065 | 0.04 | 1.013333
2026-04-09 | 1141 | 767 | 1441 | 7377 | 1423 | 3.86 | 3.863 | 3.871 | 3.871 | 2 | 13 | 172 | 22 | 951 | 50 | 79 | 220 | 170 | 3770 | 3750 | 0.066 | 0.04 | 1.005333
2026-04-10 | 1141 | 768 | 1439 | 7270 | 1402 | 3.86 | 3.865 | 3.877 | 3.877 | 2 | 24 | 198 | 22 | 950 | 45 | 66 | 220 | 170 | 3770 | 3750 | 0.063 | 0.04 | 1.005333
2026-04-11 | 1141 | 769 | 1440 | 7612 | 1473 | 3.86 | 3.863 | 3.883 | 3.886 | 5 | 23 | 194 | 22 | 951 | 45 | 61 | 220 | 180 | 3760 | 3750 | 0.061 | 0.039 | 1.002667
2026-04-12 | 1141 | 770 | 1440 | 7336 | 1415 | 3.86 | 3.863 | 3.877 | 3.877 | 2 | 20 | 172 | 22 | 948 | 45 | 66 | 210 | 190 | 3780 | 3750 | 0.069 | 0.042 | 1.008
2026-04-13 | 1141 | 771 | 1440 | 7306 | 1413 | 3.86 | 3.866 | 3.877 | 3.877 | 2 | 25 | 193 | 22 | 948 | 45 | 51 | 220 | 190 | 3780 | 3750 | 0.063 | 0.04 | 1.008
2026-04-14 | 1141 | 772 | 1441 | 7670 | 1500 | 3.86 | 3.86 | 3.871 | 3.868 | 2 | 17 | 193 | 22 | 948 | 45 | 57 | 220 | 180 | 3790 | 3810 | 0.078 | 0.044 | 0.9947507
2026-04-15 | 1141 | 773 | 1439 | 7750 | 1500 | 3.86 | 3.865 | 3.886 | 3.886 | 2 | 20 | 182 | 22 | 952 | 50 | 70 | 220 | 180 | 3810 | 3750 | 0.059 | 0.039 | 1.016
2026-04-16 | 1141 | 774 | 1440 | 7688 | 1484 | 3.86 | 3.865 | 3.886 | 3.886 | 2 | 20 | 171 | 22 | 953 | 50 | 72 | 220 | 170 | 3820 | 3810 | 0.064 | 0.04 | 1.002625
2026-04-17 | 1141 | 775 | 1440 | 7619 | 1490 | 3.86 | 3.86 | 3.867 | 3.868 | 2 | 19 | 190 | 22 | 953 | 45 | 76 | 220 | 190 | 3830 | 3750 | 0.062 | 0.04 | 1.021333
2026-04-18 | 1141 | 776 | 1440 | 7569 | 1445 | 3.86 | 3.864 | 3.883 | 3.883 | 2 | 21 | 182 | 22 | 953 | 45 | 67 | 220 | 180 | 3820 | 3750 | 0.062 | 0.04 | 1.018667
2026-04-19 | 1141 | 777 | 1441 | 7532 | 1477 | 3.86 | 3.86 | 3.872 | 3.872 | 2 | 19 | 193 | 22 | 952 | 45 | 70 | 220 | 190 | 3920 | 3750 | 0.064 | 0.037 | 1.045333
2026-04-20 | 1141 | 778 | 1439 | 7545 | 1456 | 3.86 | 3.863 | 3.872 | 3.872 | 2 | 22 | 192 | 22 | 947 | 45 | 60 | 220 | 200 | 3870 | 3750 | 0.065 | 0.038 | 1.032
2026-04-21 | 1141 | 779 | 1440 | 7469 | 1441 | 3.86 | 3.865 | 3.877 | 3.877 | 2 | 26 | 185 | 22 | 947 | 45 | 63 | 220 | 180 | 3860 | 3750 | 0.065 | 0.039 | 1.029333
2026-04-22 | 1141 | 780 | 1440 | 7591 | 1465 | 3.86 | 3.865 | 3.872 | 3.872 | 2 | 19 | 196 | 22 | 944 | 40 | 57 | 220 | 180 | 3930 | 3750 | 0.065 | 0.038 | 1.048
2026-04-23 | 1141 | 781 | 1440 | 7606 | 1468 | 3.86 | 3.863 | 3.867 | 3.867 | 13 | 22 | 205 | 22 | 946 | 40 | 34 | 220 | 180 | 3950 | 3750 | 0.063 | 0.037 | 1.053333
2026-04-24 | 1141 | 782 | 1441 | 7430 | 1453 | 3.86 | 3.86 | 3.874 | 3.874 | 2 | 22 | 194 | 22 | 944 | 40 | 25 | 220 | 180 | 3930 | 3810 | 0.062 | 0.037 | 1.031496
2026-04-25 | 1141 | 783 | 1439 | 7586 | 1468 | 3.86 | 3.864 | 3.878 | 3.878 | 2 | 21 | 193 | 22 | 947 | 40 | 45 | 220 | 190 | 3870 | 3810 | 0.059 | 0.036 | 1.015748
2026-04-27 | 1141 | 784 | 1440 | 7699 | 1490 | 3.86 | 3.864 | 3.875 | 3.876 | 2 | 25 | 202 | 22 | 949 | 45 | 63 | 220 | 180 | 3900 | 3810 | 0.061 | 0.038 | 1.023622
2026-04-28 | 1141 | 786 | 1441 | 7632 | 1473 | 3.86 | 3.89 | 3.899 | 3.9 | 10 | 24 | 201 | 22 | 947 | 45 | 55 | 220 | 180 | 3800 | 3750 | 0.062 | 0.036 | 1.013333
2025-10-01 | 1142 | 2361 | 1440 | 7418 | 1435 | 4.07 | 4.074 | 4.091 | 4.02 | 2 | 14 | 191 | 22 | 953 | 40 | 54 | 330 | 180 | 3850 | 3750 | 0.059 | 0.031 | 1.026667
2025-10-02 | 1142 | 2362 | 1440 | 7751 | 1516 | 4.07 | 4.07 | 4.095 | 4.02 | 2 | 16 | 207 | 22 | 953 | 35 | 64 | 330 | 190 | 3900 | 3750 | 0.063 | 0.032 | 1.04
2025-10-03 | 1142 | 2363 | 1440 | 7719 | 1490 | 4.07 | 4.075 | 4.098 | 4.02 | 2 | 18 | 208 | 22 | 953 | 40 | 60 | 330 | 200 | 3900 | 3750 | 0.054 | 0.029 | 1.04
2025-10-04 | 1142 | 2364 | 1440 | 7688 | 1484 | 4.07 | 4.076 | 4.099 | 4.02 | 2 | 20 | 177 | 22 | 948 | 35 | 52 | 330 | 190 | 3950 | 3750 | 0.056 | 0.03 | 1.053333
2025-10-05 | 1142 | 2365 | 1440 | 7749 | 1496 | 4.07 | 4.076 | 4.094 | 4.02 | 2 | 23 | 200 | 22 | 948 | 35 | 45 | 330 | 180 | 3850 | 3750 | 0.056 | 0.029 | 1.026667
2025-10-06 | 1142 | 2366 | 1440 | 7415 | 1450 | 4.07 | 4.07 | 4.078 | 4.02 | 2 | 17 | 205 | 22 | 948 | 30 | 46 | 330 | 180 | 3930 | 3810 | 0.065 | 0.033 | 1.031496
2025-10-07 | 1142 | 2367 | 1440 | 7596 | 1466 | 4.07 | 4.073 | 4.09 | 4.02 | 2 | 22 | 196 | 22 | 953 | 30 | 42 | 330 | 180 | 3900 | 3750 | 0.058 | 0.031 | 1.04
2025-10-08 | 1142 | 2368 | 1440 | 7673 | 1481 | 4.07 | 4.074 | 4.089 | 4.02 | 2 | 21 | 196 | 22 | 952 | 30 | 42 | 330 | 180 | 3900 | 3750 | 0.059 | 0.03 | 1.04
2025-10-09 | 1142 | 2369 | 1440 | 7540 | 1455 | 4.07 | 4.074 | 4.098 | 4.02 | 2 | 20 | 204 | 22 | 952 | 35 | 49 | 330 | 180 | 3810 | 3750 | 0.061 | 0.032 | 1.016
2025-10-10 | 1142 | 2370 | 1440 | 7347 | 1421 | 4.07 | 4.077 | 4.1 | 4.02 | 2 | 25 | 185 | 22 | 953 | 40 | 57 | 330 | 180 | 3910 | 3750 | 0.05 | 0.029 | 1.042667
2025-10-11 | 1142 | 2371 | 1440 | 7540 | 1455 | 4.07 | 4.075 | 4.102 | 4.02 | 2 | 18 | 192 | 22 | 953 | 45 | 67 | 330 | 180 | 3850 | 3750 | 0.055 | 0.031 | 1.026667
2025-10-12 | 1142 | 2372 | 1440 | 7573 | 1481 | 4.07 | 4.07 | 4.089 | 4.02 | 2 | 17 | 188 | 22 | 952 | 45 | 73 | 330 | 180 | 3880 | 3750 | 0.05 | 0.029 | 1.034667
2025-10-13 | 1142 | 2373 | 1440 | 7214 | 1391 | 4.07 | 4.073 | 4.088 | 4.02 | 2 | 13 | 180 | 22 | 953 | 50 | 73 | 330 | 180 | 3870 | 3750 | 0.048 | 0.029 | 1.032
2025-10-14 | 1142 | 2374 | 1440 | 7426 | 1413 | 4.07 | 4.078 | 4.089 | 4.02 | 2 | 13 | 169 | 22 | 953 | 50 | 73 | 330 | 180 | 3840 | 3690 | 0.052 | 0.029 | 1.04065
2025-10-15 | 1142 | 2375 | 1440 | 7568 | 1480 | 4.07 | 4.07 | 4.088 | 4.02 | 2 | 13 | 182 | 22 | 953 | 45 | 79 | 330 | 180 | 3890 | 3750 | 0.061 | 0.031 | 1.037333
2025-10-16 | 1142 | 2376 | 1440 | 7562 | 1479 | 4.07 | 4.07 | 4.08 | 4.02 | 2 | 14 | 206 | 22 | 951 | 30 | 60 | 330 | 180 | 3980 | 3750 | 0.053 | 0.03 | 1.061333
2025-10-17 | 1142 | 2377 | 1440 | 7203 | 1389 | 4.07 | 4.08 | 4.099 | 4.02 | 2 | 19 | 221 | 22 | 953 | 35 | 46 | 330 | 180 | 3960 | 3750 | 0.05 | 0.028 | 1.056
2025-10-18 | 1142 | 2378 | 1440 | 7540 | 1459 | 4.07 | 4.073 | 4.095 | 4.02 | 2 | 16 | 187 | 22 | 953 | 35 | 54 | 330 | 180 | 3850 | 3690 | 0.055 | 0.03 | 1.04336
2025-10-19 | 1142 | 2379 | 1440 | 7649 | 1496 | 4.07 | 4.07 | 4.094 | 4.02 | 2 | 16 | 179 | 22 | 953 | 40 | 63 | 330 | 180 | 3840 | 3750 | 0.053 | 0.029 | 1.024
2025-10-20 | 1142 | 2380 | 1440 | 7341 | 1416 | 4.07 | 4.075 | 4.099 | 4.02 | 2 | 20 | 202 | 22 | 953 | 40 | 64 | 330 | 180 | 3830 | 3750 | 0.054 | 0.029 | 1.021333
2025-10-21 | 1142 | 2381 | 1440 | 7494 | 1446 | 4.07 | 4.074 | 4.109 | 4.02 | 2 | 21 | 193 | 22 | 953 | 45 | 66 | 330 | 180 | 3870 | 3750 | 0.056 | 0.029 | 1.032
2025-10-22 | 1142 | 2382 | 1440 | 7788 | 1488 | 4.07 | 4.074 | 4.09 | 4.02 | 2 | 23 | 200 | 22 | 950 | 35 | 55 | 330 | 180 | 3830 | 3750 | 0.054 | 0.028 | 1.021333
2025-10-23 | 1142 | 2383 | 1440 | 7440 | 1455 | 4.07 | 4.077 | 4.101 | 4.02 | 2 | 19 | 213 | 22 | 953 | 35 | 49 | 330 | 180 | 4040 | 3750 | 0.055 | 0.029 | 1.077333
2025-10-24 | 1142 | 2384 | 1440 | 7520 | 1451 | 4.07 | 4.073 | 4.103 | 4.02 | 2 | 20 | 188 | 22 | 951 | 35 | 52 | 330 | 180 | 3960 | 3750 | 0.056 | 0.03 | 1.056
2025-10-25 | 1142 | 2385 | 1440 | 7581 | 1463 | 4.07 | 4.073 | 4.09 | 4.02 | 2 | 18 | 181 | 22 | 947 | 35 | 45 | 330 | 180 | 3870 | 3750 | 0.057 | 0.03 | 1.032
2025-10-26 | 1142 | 2386 | 1440 | 7481 | 1463 | 4.07 | 4.07 | 4.09 | 4.02 | 2 | 17 | 194 | 22 | 950 | 35 | 45 | 330 | 180 | 3850 | 3810 | 0.053 | 0.028 | 1.010499
2025-10-27 | 1142 | 2387 | 1440 | 7428 | 1433 | 4.07 | 4.075 | 4.098 | 4.02 | 2 | 20 | 184 | 22 | 953 | 40 | 54 | 330 | 180 | 3900 | 3750 | 0.053 | 0.029 | 1.04
2025-10-28 | 1142 | 2388 | 1440 | 7489 | 1445 | 4.07 | 4.075 | 4.104 | 4.02 | 2 | 19 | 184 | 22 | 953 | 40 | 63 | 330 | 180 | 3930 | 3750 | 0.055 | 0.029 | 1.048
2025-10-29 | 1142 | 2389 | 1440 | 7637 | 1474 | 4.07 | 4.077 | 4.092 | 4.02 | 2 | 18 | 215 | 22 | 950 | 35 | 60 | 330 | 180 | 3910 | 3750 | 0.052 | 0.029 | 1.042667
2025-10-30 | 1142 | 2390 | 1440 | 7566 | 1460 | 4.07 | 4.076 | 4.093 | 4.02 | 2 | 19 | 200 | 22 | 952 | 35 | 52 | 330 | 180 | 3910 | 3750 | 0.052 | 0.028 | 1.042667
2025-10-31 | 1142 | 2391 | 1440 | 7532 | 1473 | 4.07 | 4.07 | 4.092 | 4.02 | 2 | 17 | 190 | 22 | 953 | 40 | 52 | 330 | 180 | 3920 | 3750 | 0.052 | 0.029 | 1.045333
2025-11-01 | 1142 | 2392 | 1440 | 7444 | 1440 | 4.07 | 4.074 | 4.1 | 4.02 | 1 | 18 | 203 | 22 | 953 | 40 | 60 | 330 | 180 | 3800 | 3750 | 0.052 | 0.028 | 1.013333
2025-11-02 | 1142 | 2393 | 1440 | 7712 | 1473 | 4.07 | 4.075 | 4.104 | 4.02 | 2 | 14 | 193 | 22 | 953 | 40 | 61 | 330 | 180 | 3810 | 3750 | 0.054 | 0.028 | 1.016
2025-11-03 | 1142 | 2394 | 1440 | 7673 | 1485 | 4.07 | 4.078 | 4.113 | 4.02 | 1 | 16 | 189 | 22 | 952 | 35 | 57 | 330 | 180 | 3820 | 3750 | 0.056 | 0.028 | 1.018667
2025-11-04 | 1142 | 2395 | 1440 | 7884 | 1542 | 4.07 | 4.07 | 4.106 | 4.02 | 2 | 19 | 197 | 22 | 952 | 35 | 55 | 330 | 180 | 3860 | 3750 | 0.052 | 0.027 | 1.029333
2025-11-05 | 1142 | 2396 | 1439 | 7573 | 1481 | 4.07 | 4.07 | 4.099 | 4.02 | 2 | 22 | 206 | 22 | 953 | 35 | 48 | 330 | 180 | 3850 | 3750 | 0.059 | 0.029 | 1.026667
2025-11-06 | 1142 | 2397 | 1440 | 7239 | 1396 | 4.07 | 4.076 | 4.101 | 4.02 | 2 | 17 | 202 | 22 | 953 | 50 | 66 | 330 | 180 | 3890 | 3750 | 0.051 | 0.027 | 1.037333
2025-11-07 | 1142 | 2398 | 1440 | 7479 | 1443 | 4.07 | 4.075 | 4.088 | 4.02 | 2 | 13 | 215 | 22 | 953 | 40 | 67 | 330 | 180 | 3850 | 3750 | 0.054 | 0.028 | 1.026667
2025-11-08 | 1142 | 2399 | 1440 | 7764 | 1499 | 4.07 | 4.074 | 4.091 | 4.02 | 2 | 14 | 192 | 22 | 952 | 35 | 60 | 330 | 180 | 3870 | 3750 | 0.054 | 0.028 | 1.032
2025-11-09 | 1142 | 2400 | 1440 | 7520 | 1451 | 4.07 | 4.075 | 4.091 | 4.02 | 2 | 19 | 201 | 22 | 952 | 35 | 52 | 330 | 180 | 3850 | 3750 | 0.053 | 0.028 | 1.026667
2025-11-10 | 1142 | 2401 | 1440 | 7267 | 1421 | 4.07 | 4.07 | 4.083 | 4.02 | 2 | 20 | 210 | 22 | 953 | 35 | 55 | 330 | 180 | 3850 | 3750 | 0.053 | 0.027 | 1.026667
2025-11-11 | 1142 | 2402 | 1440 | 7316 | 1411 | 4.07 | 4.072 | 4.099 | 4.02 | 2 | 14 | 189 | 22 | 953 | 40 | 60 | 330 | 180 | 3900 | 3750 | 0.055 | 0.027 | 1.04
2025-11-12 | 1142 | 2403 | 1440 | 7775 | 1501 | 4.07 | 4.076 | 4.109 | 4.02 | 2 | 18 | 206 | 22 | 952 | 35 | 55 | 330 | 180 | 3880 | 3750 | 0.057 | 0.028 | 1.034667
2025-11-13 | 1142 | 2404 | 1440 | 7443 | 1436 | 4.076 | 4.083 | 4.123 | 4.02 | 2 | 16 | 169 | 22 | 948 | 30 | 49 | 330 | 180 | 3870 | 3750 | 0.053 | 0.026 | 1.032
2025-11-14 | 1142 | 2405 | 1440 | 7209 | 1390 | 4.07 | 4.075 | 4.111 | 4.02 | 2 | 15 | 175 | 22 | 951 | 35 | 52 | 330 | 180 | 3870 | 3750 | 0.057 | 0.027 | 1.032
2025-11-15 | 1142 | 2406 | 1440 | 7402 | 1424 | 4.07 | 4.074 | 4.088 | 4.02 | 2 | 10 | 188 | 22 | 952 | 50 | 64 | 330 | 190 | 3830 | 3690 | 0.055 | 0.029 | 1.03794
2025-11-16 | 1142 | 2407 | 1440 | 7644 | 1495 | 4.07 | 4.07 | 4.09 | 4.02 | 2 | 13 | 177 | 22 | 953 | 35 | 69 | 330 | 180 | 3830 | 3750 | 0.057 | 0.028 | 1.021333
2025-11-17 | 1142 | 2408 | 1440 | 7749 | 1496 | 4.07 | 4.073 | 4.091 | 4.02 | 2 | 14 | 201 | 22 | 952 | 35 | 54 | 330 | 180 | 3890 | 3750 | 0.054 | 0.027 | 1.037333
2025-11-18 | 1142 | 2409 | 1440 | 7581 | 1467 | 4.07 | 4.073 | 4.112 | 4.02 | 2 | 17 | 195 | 22 | 951 | 30 | 52 | 330 | 180 | 3900 | 3750 | 0.051 | 0.027 | 1.04
2025-11-19 | 1142 | 2410 | 1440 | 7563 | 1483 | 4.07 | 4.07 | 4.099 | 4.02 | 2 | 22 | 224 | 22 | 951 | 35 | 52 | 330 | 180 | 3900 | 3750 | 0.055 | 0.027 | 1.04
2025-11-20 | 1142 | 2411 | 1440 | 7601 | 1467 | 4.07 | 4.074 | 4.102 | 4.02 | 2 | 14 | 193 | 22 | 949 | 40 | 54 | 330 | 180 | 3900 | 3750 | 0.053 | 0.026 | 1.04
2025-11-21 | 1142 | 2412 | 1440 | 7780 | 1502 | 4.07 | 4.074 | 4.099 | 4.02 | 2 | 12 | 189 | 22 | 950 | 35 | 52 | 330 | 180 | 3850 | 3750 | 0.058 | 0.028 | 1.026667
2025-11-22 | 1142 | 2413 | 1440 | 7801 | 1510 | 4.07 | 4.076 | 4.102 | 4.02 | 2 | 11 | 196 | 22 | 949 | 35 | 48 | 330 | 180 | 3850 | 3750 | 0.055 | 0.029 | 1.026667
2025-11-23 | 1142 | 2414 | 1440 | 7629 | 1492 | 4.07 | 4.07 | 4.085 | 4.02 | 1 | 12 | 179 | 22 | 950 | 40 | 55 | 330 | 180 | 3870 | 3750 | 0.054 | 0.026 | 1.032
2025-11-24 | 1142 | 2415 | 1440 | 7346 | 1417 | 4.07 | 4.074 | 4.081 | 4.02 | 2 | 13 | 176 | 22 | 950 | 35 | 58 | 330 | 180 | 3820 | 3750 | 0.056 | 0.026 | 1.018667
2025-11-25 | 1142 | 2416 | 1440 | 7591 | 1465 | 4.07 | 4.07 | 4.085 | 4.02 | 2 | 13 | 197 | 22 | 948 | 35 | 37 | 330 | 180 | 3810 | 3750 | 0.059 | 0.027 | 1.016
2025-11-26 | 1142 | 2417 | 1440 | 7464 | 1444 | 4.07 | 4.072 | 4.098 | 4.02 | 2 | 14 | 204 | 22 | 951 | 40 | 54 | 330 | 180 | 3860 | 3810 | 0.058 | 0.027 | 1.013123
2025-11-27 | 1142 | 2418 | 1440 | 7566 | 1460 | 4.07 | 4.072 | 4.098 | 4.02 | 2 | 14 | 204 | 22 | 951 | 35 | 52 | 330 | 180 | 3850 | 3750 | 0.059 | 0.025 | 1.026667
2025-11-28 | 1142 | 2419 | 1440 | 7729 | 1492 | 4.07 | 4.073 | 4.092 | 4.02 | 2 | 15 | 200 | 22 | 949 | 40 | 51 | 330 | 180 | 3900 | 3750 | 0.059 | 0.026 | 1.04
2025-11-29 | 1142 | 2420 | 1440 | 7668 | 1480 | 4.07 | 4.073 | 4.089 | 4.02 | 2 | 16 | 211 | 22 | 950 | 35 | 51 | 330 | 180 | 3890 | 3750 | 0.061 | 0.026 | 1.037333
2025-11-30 | 1142 | 2421 | 1440 | 7435 | 1454 | 4.07 | 4.07 | 4.081 | 4.02 | 2 | 13 | 202 | 22 | 950 | 35 | 49 | 330 | 180 | 3860 | 3750 | 0.06 | 0.027 | 1.029333
2025-12-01 | 1142 | 2422 | 1440 | 7270 | 1402 | 4.07 | 4.075 | 4.093 | 4.02 | 2 | 13 | 207 | 22 | 950 | 35 | 39 | 360 | 160 | 3870 | 3750 | 0.066 | 0.028 | 1.032
2025-12-02 | 1142 | 2423 | 1440 | 7535 | 1454 | 4.07 | 4.074 | 4.109 | 4.02 | 2 | 12 | 197 | 22 | 950 | 30 | 45 | 370 | 140 | 3880 | 3750 | 0.063 | 0.027 | 1.034667
2025-12-03 | 1142 | 2424 | 1440 | 7704 | 1491 | 4.07 | 4.075 | 4.093 | 4.02 | 2 | 13 | 210 | 22 | 949 | 35 | 30 | 360 | 140 | 3860 | 3750 | 0.067 | 0.028 | 1.029333
2025-12-04 | 1142 | 2425 | 1440 | 7719 | 1490 | 4.07 | 4.073 | 4.099 | 4.02 | 1 | 17 | 207 | 22 | 949 | 35 | 39 | 380 | 130 | 3870 | 3810 | 0.065 | 0.027 | 1.015748
2025-12-05 | 1142 | 2426 | 1440 | 7715 | 1509 | 4.07 | 4.07 | 4.097 | 4.02 | 2 | 16 | 199 | 22 | 954 | 35 | 48 | 370 | 130 | 3870 | 3810 | 0.069 | 0.027 | 1.015748
2025-12-06 | 1142 | 2427 | 1440 | 7630 | 1453 | 4.07 | 4.077 | 4.103 | 4.02 | 2 | 12 | 196 | 22 | 953 | 35 | 51 | 370 | 120 | 3850 | 3810 | 0.066 | 0.028 | 1.010499
2025-12-07 | 1142 | 2428 | 1440 | 7527 | 1476 | 4.07 | 4.07 | 4.097 | 4.02 | 5 | 19 | 193 | 22 | 951 | 40 | 55 | 370 | 130 | 3850 | 3750 | 0.068 | 0.028 | 1.026667
2025-12-08 | 1142 | 2429 | 1440 | 7377 | 1423 | 4.07 | 4.075 | 4.095 | 4.02 | 2 | 12 | 187 | 22 | 952 | 40 | 63 | 370 | 150 | 3800 | 3750 | 0.062 | 0.027 | 1.013333
2025-12-09 | 1142 | 2430 | 1440 | 7647 | 1476 | 4.07 | 4.075 | 4.098 | 4.02 | 2 | 14 | 186 | 22 | 952 | 35 | 58 | 370 | 150 | 3800 | 3750 | 0.069 | 0.029 | 1.013333
2025-12-10 | 1142 | 2431 | 1440 | 7532 | 1477 | 4.07 | 4.07 | 4.084 | 4.02 | 2 | 15 | 185 | 22 | 953 | 40 | 54 | 360 | 150 | 3830 | 3750 | 0.061 | 0.028 | 1.021333
2025-12-11 | 1142 | 2432 | 1440 | 7273 | 1383 | 4.07 | 4.081 | 4.097 | 4.02 | 2 | 15 | 185 | 22 | 954 | 40 | 54 | 370 | 150 | 3820 | 3750 | 0.06 | 0.027 | 1.018667
2025-12-12 | 1142 | 2433 | 1440 | 7099 | 1392 | 4.07 | 4.07 | 4.087 | 4.02 | 2 | 13 | 188 | 22 | 956 | 40 | 61 | 370 | 150 | 3830 | 3750 | 0.057 | 0.028 | 1.021333
2025-12-13 | 1142 | 2434 | 1440 | 7413 | 1430 | 4.07 | 4.073 | 4.089 | 4.02 | 2 | 13 | 190 | 22 | 952 | 35 | 58 | 340 | 150 | 3900 | 3690 | 0.058 | 0.027 | 1.056911
2025-12-14 | 1142 | 2435 | 1440 | 7525 | 1452 | 4.07 | 4.074 | 4.11 | 4.02 | 2 | 13 | 175 | 22 | 951 | 35 | 54 | 360 | 170 | 3900 | 3750 | 0.061 | 0.028 | 1.04
2025-12-15 | 1142 | 2436 | 1440 | 7491 | 1465 | 4.07 | 4.07 | 4.093 | 4.02 | 2 | 14 | 196 | 22 | 953 | 30 | 52 | 350 | 150 | 3920 | 3750 | 0.062 | 0.028 | 1.045333
2025-12-16 | 1142 | 2437 | 1440 | 7214 | 1395 | 4.07 | 4.074 | 4.097 | 4.02 | 2 | 14 | 181 | 22 | 955 | 35 | 51 | 340 | 150 | 3930 | 3750 | 0.06 | 0.028 | 1.048
2025-12-17 | 1142 | 2438 | 1440 | 7183 | 1385 | 4.07 | 4.074 | 4.089 | 4.02 | 3 | 16 | 177 | 22 | 953 | 35 | 55 | 340 | 160 | 3940 | 3690 | 0.056 | 0.027 | 1.067751
2025-12-18 | 1142 | 2439 | 1440 | 7436 | 1419 | 4.07 | 4.083 | 4.102 | 4.02 | 2 | 20 | 198 | 22 | 953 | 35 | 48 | 340 | 150 | 3920 | 3690 | 0.055 | 0.027 | 1.062331
2025-12-19 | 1142 | 2440 | 1440 | 7807 | 1523 | 4.07 | 4.07 | 4.087 | 4.02 | 2 | 16 | 228 | 22 | 953 | 35 | 51 | 340 | 150 | 3900 | 3750 | 0.057 | 0.028 | 1.04
2025-12-20 | 1142 | 2441 | 1440 | 7214 | 1395 | 4.07 | 4.077 | 4.102 | 4.02 | 2 | 19 | 171 | 22 | 956 | 40 | 52 | 340 | 150 | 3910 | 3750 | 0.057 | 0.028 | 1.042667
2025-12-21 | 1142 | 2442 | 1440 | 7556 | 1462 | 4.07 | 4.074 | 4.095 | 4.02 | 2 | 22 | 202 | 22 | 953 | 40 | 58 | 350 | 150 | 3850 | 3690 | 0.061 | 0.029 | 1.04336
2025-12-22 | 1142 | 2443 | 1440 | 7652 | 1477 | 4.07 | 4.073 | 4.102 | 4.02 | 2 | 15 | 207 | 22 | 953 | 35 | 52 | 340 | 150 | 3900 | 3750 | 0.055 | 0.027 | 1.04
2025-12-23 | 1142 | 2444 | 1440 | 7515 | 1454 | 4.07 | 4.077 | 4.113 | 4.02 | 2 | 18 | 195 | 22 | 950 | 35 | 42 | 340 | 160 | 3920 | 3750 | 0.052 | 0.027 | 1.045333
2025-12-24 | 1142 | 2445 | 1440 | 7679 | 1498 | 4.07 | 4.07 | 4.092 | 4.02 | 2 | 15 | 195 | 22 | 952 | 35 | 51 | 340 | 150 | 4000 | 3750 | 0.052 | 0.027 | 1.066667
2025-12-25 | 1142 | 2446 | 1440 | 7397 | 1427 | 4.07 | 4.076 | 4.096 | 4.02 | 2 | 19 | 192 | 22 | 953 | 40 | 58 | 340 | 150 | 4020 | 3750 | 0.054 | 0.028 | 1.072
2025-12-26 | 1142 | 2447 | 1440 | 7247 | 1378 | 4.07 | 4.077 | 4.11 | 4.02 | 2 | 15 | 195 | 22 | 953 | 40 | 52 | 340 | 150 | 4040 | 3750 | 0.053 | 0.026 | 1.077333
2025-12-27 | 1142 | 2448 | 1440 | 7333 | 1434 | 4.07 | 4.07 | 4.094 | 4.02 | 2 | 11 | 214 | 22 | 953 | 40 | 64 | 340 | 160 | 4020 | 3750 | 0.055 | 0.028 | 1.072
2025-12-28 | 1142 | 2449 | 1440 | 7659 | 1498 | 4.07 | 4.07 | 4.1 | 4.02 | 2 | 12 | 216 | 22 | 955 | 45 | 61 | 340 | 150 | 3920 | 3750 | 0.052 | 0.027 | 1.045333
2025-12-29 | 1142 | 2450 | 1440 | 7494 | 1446 | 4.07 | 4.074 | 4.095 | 4.02 | 2 | 11 | 201 | 22 | 953 | 40 | 57 | 340 | 180 | 3920 | 3750 | 0.048 | 0.027 | 1.045333
2025-12-30 | 1142 | 2451 | 1440 | 7438 | 1435 | 4.07 | 4.072 | 4.106 | 4.02 | 2 | 10 | 182 | 22 | 957 | 60 | 79 | 340 | 170 | 3930 | 3750 | 0.047 | 0.026 | 1.048
2025-12-31 | 1142 | 2452 | 1440 | 7706 | 1468 | 4.07 | 4.076 | 4.108 | 4.02 | 2 | 12 | 202 | 22 | 955 | 40 | 67 | 340 | 150 | 3910 | 3750 | 0.046 | 0.027 | 1.042667
2026-01-01 | 1142 | 2453 | 1440 | 7420 | 1451 | 4.07 | 4.07 | 4.091 | 4.02 | 2 | 13 | 200 | 22 | 956 | 45 | 63 | 340 | 170 | 3750 | 3750 | 0.048 | 0.029 | 1
2026-01-02 | 1142 | 2454 | 1440 | 7249 | 1398 | 4.07 | 4.075 | 4.088 | 4.02 | 2 | 12 | 173 | 22 | 955 | 45 | 67 | 340 | 160 | 3720 | 3750 | 0.049 | 0.029 | 0.992
2026-01-03 | 1142 | 2455 | 1440 | 7754 | 1497 | 4.07 | 4.074 | 4.091 | 4.02 | 2 | 12 | 191 | 22 | 953 | 40 | 67 | 340 | 160 | 3750 | 3750 | 0.045 | 0.027 | 1
2026-01-04 | 1142 | 2456 | 1440 | 7455 | 1458 | 4.07 | 4.07 | 4.085 | 4.02 | 2 | 9 | 194 | 22 | 951 | 40 | 64 | 340 | 160 | 3800 | 3750 | 0.059 | 0.031 | 1.013333
2026-01-05 | 1142 | 2457 | 1440 | 7504 | 1448 | 4.07 | 4.073 | 4.085 | 4.02 | 2 | 15 | 173 | 22 | 948 | 30 | 58 | 340 | 150 | 3800 | 3750 | 0.051 | 0.03 | 1.013333
2026-01-06 | 1142 | 2458 | 1440 | 7727 | 1476 | 4.07 | 4.078 | 4.101 | 4.02 | 2 | 16 | 203 | 22 | 948 | 30 | 42 | 340 | 150 | 3820 | 3750 | 0.05 | 0.029 | 1.018667
2026-01-07 | 1142 | 2459 | 1440 | 7713 | 1489 | 4.074 | 4.08 | 4.119 | 4.02 | 2 | 24 | 204 | 22 | 947 | 10 | 37 | 340 | 160 | 3800 | 3750 | 0.048 | 0.028 | 1.013333
2026-01-08 | 1142 | 2460 | 1440 | 7823 | 1530 | 4.1 | 4.1 | 4.13 | 4.02 | 12 | 27 | 190 | 22 | 951 | 10 | 9 | 340 | 150 | 3860 | 3750 | 0.044 | 0.027 | 1.029333
2026-01-09 | 1142 | 2461 | 1440 | 7387 | 1425 | 4.082 | 4.086 | 4.102 | 4.02 | 1 | 19 | 188 | 22 | 953 | 35 | 34 | 340 | 150 | 3820 | 3810 | 0.044 | 0.028 | 1.002625
2026-01-10 | 1142 | 2462 | 1440 | 7764 | 1499 | 4.08 | 4.084 | 4.117 | 4.02 | 2 | 20 | 173 | 22 | 948 | 30 | 48 | 340 | 160 | 3810 | 3750 | 0.051 | 0.029 | 1.016
2026-01-11 | 1142 | 2463 | 1440 | 7524 | 1448 | 4.08 | 4.092 | 4.113 | 4.02 | 2 | 22 | 183 | 22 | 947 | 30 | 40 | 340 | 170 | 3870 | 3810 | 0.049 | 0.028 | 1.015748
2026-01-12 | 1142 | 2464 | 1440 | 7489 | 1445 | 4.08 | 4.086 | 4.104 | 4.02 | 2 | 21 | 191 | 22 | 943 | 20 | 24 | 340 | 160 | 3800 | 3810 | 0.054 | 0.028 | 0.9973753
2026-01-13 | 1142 | 2465 | 1440 | 7236 | 1415 | 4.08 | 4.08 | 4.113 | 4.02 | 2 | 17 | 195 | 22 | 950 | 25 | 28 | 340 | 150 | 3870 | 3810 | 0.051 | 0.028 | 1.015748
2026-01-14 | 1142 | 2466 | 1440 | 7353 | 1438 | 4.08 | 4.08 | 4.095 | 4.02 | 2 | 17 | 202 | 22 | 951 | 30 | 39 | 340 | 160 | 3850 | 3810 | 0.054 | 0.03 | 1.010499
2026-01-15 | 1142 | 2467 | 1440 | 7222 | 1377 | 4.084 | 4.098 | 4.132 | 4.02 | 10 | 24 | 180 | 22 | 953 | 35 | 42 | 340 | 160 | 3860 | 3750 | 0.051 | 0.028 | 1.029333
2026-01-16 | 1142 | 2468 | 1440 | 7680 | 1502 | 4.114 | 4.115 | 4.14 | 4.02 | 2 | 18 | 210 | 22 | 952 | 25 | 45 | 340 | 160 | 3920 | 3690 | 0.056 | 0.03 | 1.062331
2026-01-17 | 1142 | 2469 | 1440 | 7872 | 1520 | 4.092 | 4.096 | 4.13 | 4.02 | 2 | 13 | 197 | 22 | 953 | 35 | 40 | 340 | 160 | 3920 | 3750 | 0.051 | 0.028 | 1.045333
2026-01-18 | 1142 | 2470 | 1440 | 7821 | 1514 | 4.08 | 4.084 | 4.112 | 4.02 | 2 | 11 | 188 | 22 | 948 | 30 | 48 | 340 | 160 | 3870 | 3750 | 0.051 | 0.03 | 1.032
2026-01-19 | 1142 | 2471 | 1440 | 7741 | 1514 | 4.074 | 4.074 | 4.084 | 4.02 | 2 | 13 | 189 | 22 | 952 | 35 | 46 | 340 | 160 | 3880 | 3750 | 0.053 | 0.029 | 1.034667
2026-01-20 | 1142 | 2472 | 1440 | 7836 | 1513 | 4.07 | 4.073 | 4.098 | 4.02 | 3 | 18 | 199 | 22 | 955 | 30 | 45 | 340 | 170 | 3870 | 3750 | 0.051 | 0.029 | 1.032
2026-01-21 | 1142 | 2473 | 1440 | 8005 | 1550 | 4.07 | 4.079 | 4.112 | 4.02 | 2 | 16 | 187 | 22 | 953 | 30 | 43 | 340 | 160 | 3860 | 3750 | 0.054 | 0.03 | 1.029333
2026-01-22 | 1142 | 2474 | 1440 | 7540 | 1462 | 4.07 | 4.074 | 4.1 | 4.02 | 2 | 17 | 198 | 22 | 953 | 30 | 43 | 340 | 160 | 3830 | 3750 | 0.056 | 0.031 | 1.021333
2026-01-23 | 1142 | 2475 | 1440 | 7622 | 1471 | 4.07 | 4.086 | 4.116 | 4.02 | 2 | 16 | 190 | 22 | 953 | 35 | 49 | 340 | 160 | 3830 | 3750 | 0.052 | 0.03 | 1.021333
2026-01-24 | 1142 | 2476 | 1440 | 7699 | 1490 | 4.07 | 4.074 | 4.101 | 4.02 | 2 | 18 | 195 | 22 | 955 | 35 | 52 | 340 | 160 | 3800 | 3750 | 0.052 | 0.031 | 1.013333
2026-01-25 | 1142 | 2477 | 1440 | 7741 | 1510 | 4.07 | 4.07 | 4.089 | 4.02 | 2 | 15 | 195 | 22 | 949 | 25 | 45 | 340 | 160 | 3860 | 3750 | 0.055 | 0.031 | 1.029333
2026-01-26 | 1142 | 2478 | 1440 | 7685 | 1503 | 4.07 | 4.071 | 4.086 | 4.02 | 2 | 12 | 189 | 22 | 952 | 35 | 48 | 340 | 160 | 3810 | 3750 | 0.057 | 0.033 | 1.016
2026-01-27 | 1142 | 2479 | 1440 | 7479 | 1443 | 4.07 | 4.073 | 4.088 | 4.02 | 2 | 12 | 176 | 22 | 953 | 35 | 51 | 340 | 160 | 3870 | 3750 | 0.052 | 0.031 | 1.032
2026-01-28 | 1142 | 2480 | 1440 | 7505 | 1452 | 4.07 | 4.075 | 4.084 | 4.02 | 2 | 15 | 179 | 22 | 955 | 35 | 48 | 340 | 150 | 3880 | 3750 | 0.051 | 0.031 | 1.034667
2026-01-29 | 1142 | 2481 | 1440 | 7449 | 1441 | 4.07 | 4.082 | 4.107 | 4.02 | 2 | 18 | 220 | 22 | 954 | 35 | 45 | 340 | 160 | 4000 | 3750 | 0.048 | 0.031 | 1.066667
2026-01-30 | 1142 | 2482 | 1440 | 7627 | 1476 | 4.07 | 4.077 | 4.112 | 4.02 | 1 | 17 | 191 | 22 | 953 | 35 | 52 | 340 | 150 | 3820 | 3750 | 0.051 | 0.031 | 1.018667
2026-01-31 | 1142 | 2483 | 1440 | 7180 | 1408 | 4.07 | 4.07 | 4.081 | 4.02 | 2 | 15 | 195 | 22 | 955 | 35 | 55 | 340 | 150 | 3900 | 3750 | 0.051 | 0.031 | 1.04
2026-02-01 | 1142 | 2484 | 1440 | 7537 | 1474 | 4.07 | 4.081 | 4.102 | 4.02 | 2 | 13 | 184 | 22 | 953 | 35 | 52 | 340 | 150 | 3880 | 3690 | 0.053 | 0.031 | 1.051491
2026-02-02 | 1142 | 2485 | 1440 | 7242 | 1377 | 4.07 | 4.076 | 4.1 | 4.02 | 2 | 13 | 195 | 22 | 958 | 40 | 55 | 340 | 170 | 3830 | 3750 | 0.05 | 0.03 | 1.021333
2026-02-03 | 1142 | 2486 | 1440 | 7654 | 1497 | 4.07 | 4.07 | 4.093 | 4.02 | 2 | 16 | 195 | 22 | 953 | 30 | 58 | 340 | 150 | 3840 | 3750 | 0.056 | 0.032 | 1.024
2026-02-04 | 1142 | 2487 | 1440 | 7309 | 1394 | 4.074 | 4.08 | 4.107 | 4.02 | 2 | 17 | 195 | 22 | 953 | 10 | 37 | 340 | 150 | 3850 | 3750 | 0.057 | 0.033 | 1.026667
2026-02-05 | 1142 | 2488 | 1440 | 7209 | 1390 | 4.11 | 4.113 | 4.14 | 4.02 | 2 | 15 | 199 | 22 | 953 | 25 | 39 | 340 | 150 | 3800 | 3750 | 0.053 | 0.032 | 1.013333
2026-02-06 | 1142 | 2489 | 1440 | 7611 | 1469 | 4.093 | 4.097 | 4.124 | 4.02 | 1 | 11 | 176 | 22 | 956 | 35 | 42 | 340 | 150 | 3800 | 3690 | 0.055 | 0.033 | 1.02981
2026-02-07 | 1142 | 2490 | 1440 | 7481 | 1463 | 4.09 | 4.09 | 4.132 | 4.02 | 2 | 13 | 195 | 22 | 956 | 35 | 51 | 340 | 150 | 3800 | 3750 | 0.056 | 0.034 | 1.013333
2026-02-08 | 1142 | 2491 | 1440 | 7708 | 1488 | 4.09 | 4.094 | 4.117 | 4.02 | 2 | 11 | 190 | 22 | 953 | 35 | 51 | 340 | 160 | 3800 | 3750 | 0.056 | 0.033 | 1.013333
2026-02-09 | 1142 | 2492 | 1440 | 7805 | 1507 | 4.08 | 4.084 | 4.109 | 4.02 | 2 | 12 | 190 | 22 | 948 | 25 | 49 | 340 | 160 | 3810 | 3750 | 0.063 | 0.034 | 1.016
2026-02-10 | 1142 | 2493 | 1440 | 7540 | 1569 | 4.08 | 4.085 | 4.116 | 4.02 | 5 | 17 | 195 | 22 | 947 | 25 | 31 | 340 | 160 | 3860 | 3750 | 0.061 | 0.034 | 1.029333
2026-02-11 | 1142 | 2494 | 1440 | 7836 | 1513 | 4.08 | 4.085 | 4.1 | 4.02 | 2 | 20 | 206 | 22 | 953 | 35 | 36 | 340 | 150 | 3820 | 3810 | 0.055 | 0.032 | 1.002625
2026-02-12 | 1142 | 2495 | 1440 | 7552 | 1477 | 4.08 | 4.08 | 4.094 | 4.02 | 2 | 20 | 175 | 22 | 952 | 35 | 49 | 340 | 150 | 3820 | 3810 | 0.058 | 0.034 | 1.002625
2026-02-13 | 1142 | 2496 | 1440 | 7435 | 1454 | 4.08 | 4.08 | 4.089 | 4.02 | 2 | 18 | 204 | 22 | 954 | 35 | 55 | 340 | 160 | 3820 | 3750 | 0.056 | 0.033 | 1.018667
2026-02-14 | 1142 | 2497 | 1440 | 7540 | 1462 | 4.08 | 4.09 | 4.129 | 4.02 | 2 | 18 | 208 | 22 | 961 | 35 | 49 | 340 | 150 | 3800 | 3750 | 0.058 | 0.034 | 1.013333
2026-02-15 | 1142 | 2498 | 1440 | 7356 | 1419 | 4.08 | 4.085 | 4.127 | 4.02 | 2 | 16 | 191 | 22 | 957 | 35 | 52 | 340 | 170 | 3930 | 3690 | 0.059 | 0.035 | 1.065041
2026-02-16 | 1142 | 2499 | 1440 | 7203 | 1389 | 4.092 | 4.097 | 4.121 | 4.02 | 2 | 17 | 193 | 22 | 957 | 35 | 52 | 340 | 160 | 3900 | 3750 | 0.056 | 0.034 | 1.04
2026-02-17 | 1142 | 2500 | 1440 | 7542 | 1475 | 4.09 | 4.09 | 4.116 | 4.02 | 2 | 17 | 201 | 22 | 957 | 35 | 57 | 340 | 180 | 3910 | 3690 | 0.065 | 0.036 | 1.059621
2026-02-18 | 1142 | 2501 | 1440 | 7397 | 1427 | 4.081 | 4.097 | 4.116 | 4.02 | 1 | 18 | 200 | 22 | 958 | 35 | 46 | 340 | 150 | 3830 | 3750 | 0.054 | 0.034 | 1.021333
2026-02-19 | 1142 | 2502 | 1440 | 7525 | 1452 | 4.07 | 4.076 | 4.102 | 4.02 | 2 | 17 | 197 | 22 | 956 | 40 | 58 | 340 | 150 | 3870 | 3750 | 0.063 | 0.036 | 1.032
2026-02-20 | 1142 | 2503 | 1440 | 7897 | 1525 | 4.07 | 4.073 | 4.103 | 4.02 | 2 | 13 | 201 | 22 | 955 | 35 | 61 | 340 | 150 | 3840 | 3750 | 0.056 | 0.035 | 1.024
2026-02-21 | 1142 | 2504 | 1440 | 7627 | 1476 | 4.07 | 4.076 | 4.098 | 4.02 | 2 | 16 | 194 | 22 | 951 | 30 | 48 | 340 | 150 | 3850 | 3750 | 0.056 | 0.035 | 1.026667
2026-02-22 | 1142 | 2505 | 1440 | 7348 | 1437 | 4.093 | 4.094 | 4.124 | 4.02 | 2 | 20 | 210 | 22 | 950 | 30 | 30 | 340 | 150 | 3900 | 3750 | 0.061 | 0.034 | 1.04
2026-02-23 | 1142 | 2506 | 1440 | 7285 | 1409 | 4.098 | 4.101 | 4.138 | 4.02 | 2 | 17 | 190 | 22 | 957 | 30 | 46 | 340 | 150 | 3930 | 3750 | 0.062 | 0.036 | 1.048
2026-02-24 | 1142 | 2507 | 1440 | 7341 | 1416 | 4.093 | 4.098 | 4.116 | 4.02 | 2 | 21 | 178 | 22 | 956 | 30 | 46 | 340 | 170 | 3800 | 3750 | 0.057 | 0.034 | 1.013333
2026-02-25 | 1142 | 2508 | 1439 | 7653 | 1481 | 4.088 | 4.091 | 4.12 | 4.02 | 2 | 19 | 168 | 22 | 957 | 35 | 52 | 340 | 150 | 3800 | 3750 | 0.061 | 0.035 | 1.013333
2026-02-26 | 1142 | 2509 | 1440 | 7540 | 1455 | 4.08 | 4.086 | 4.106 | 4.02 | 2 | 15 | 186 | 22 | 956 | 35 | 52 | 340 | 150 | 3800 | 3750 | 0.058 | 0.034 | 1.013333
2026-02-27 | 1142 | 2510 | 1440 | 7448 | 1437 | 4.074 | 4.079 | 4.099 | 4.02 | 2 | 15 | 201 | 22 | 957 | 35 | 51 | 340 | 150 | 3820 | 3750 | 0.06 | 0.036 | 1.018667
2026-02-28 | 1142 | 2511 | 1440 | 7537 | 1474 | 4.07 | 4.07 | 4.089 | 4.02 | 2 | 17 | 223 | 22 | 955 | 35 | 54 | 340 | 160 | 3830 | 3750 | 0.059 | 0.035 | 1.021333
2026-03-01 | 1142 | 2512 | 1440 | 7479 | 1447 | 4.07 | 4.074 | 4.095 | 4.02 | 2 | 12 | 206 | 22 | 956 | 35 | 48 | 340 | 150 | 3840 | 3750 | 0.06 | 0.035 | 1.024
2026-03-02 | 1142 | 2513 | 1440 | 7704 | 1491 | 4.07 | 4.073 | 4.105 | 4.02 | 1 | 12 | 195 | 22 | 956 | 35 | 48 | 340 | 170 | 3830 | 3750 | 0.063 | 0.038 | 1.021333
2026-03-03 | 1142 | 2514 | 1440 | 7540 | 1462 | 4.071 | 4.074 | 4.085 | 4.02 | 5 | 12 | 195 | 22 | 958 | 35 | 48 | 340 | 160 | 3830 | 3750 | 0.061 | 0.035 | 1.021333
2026-03-04 | 1142 | 2515 | 1440 | 7576 | 1462 | 4.07 | 4.071 | 4.1 | 4.02 | 2 | 11 | 185 | 22 | 957 | 40 | 54 | 340 | 180 | 3830 | 3690 | 0.062 | 0.035 | 1.03794
2026-03-05 | 1142 | 2516 | 1440 | 7780 | 1502 | 4.07 | 4.073 | 4.093 | 4.02 | 2 | 10 | 190 | 22 | 958 | 40 | 66 | 340 | 160 | 3800 | 3750 | 0.059 | 0.034 | 1.013333
2026-03-06 | 1142 | 2517 | 1440 | 7917 | 1529 | 4.07 | 4.075 | 4.1 | 4.02 | 2 | 12 | 197 | 22 | 957 | 35 | 54 | 340 | 170 | 3770 | 3750 | 0.064 | 0.036 | 1.005333
2026-03-07 | 1142 | 2518 | 1440 | 7904 | 1546 | 4.07 | 4.071 | 4.099 | 4.02 | 2 | 13 | 195 | 22 | 953 | 30 | 45 | 340 | 160 | 3800 | 3750 | 0.064 | 0.035 | 1.013333
2026-03-08 | 1142 | 2519 | 1440 | 7744 | 1495 | 4.07 | 4.08 | 4.097 | 4.02 | 2 | 11 | 195 | 22 | 952 | 35 | 46 | 330 | 160 | 3820 | 3750 | 0.06 | 0.035 | 1.018667
2026-03-09 | 1142 | 2520 | 1440 | 7474 | 1446 | 4.07 | 4.075 | 4.096 | 4.02 | 2 | 13 | 174 | 22 | 955 | 35 | 51 | 340 | 160 | 3820 | 3750 | 0.066 | 0.037 | 1.018667
2026-03-10 | 1142 | 2521 | 1440 | 7754 | 1497 | 4.079 | 4.082 | 4.103 | 4.02 | 2 | 18 | 186 | 22 | 954 | 30 | 51 | 340 | 150 | 3840 | 3750 | 0.066 | 0.037 | 1.024
2026-03-11 | 1142 | 2522 | 1440 | 7683 | 1483 | 4.09 | 4.093 | 4.124 | 4.02 | 2 | 22 | 214 | 22 | 956 | 35 | 46 | 340 | 150 | 3820 | 3750 | 0.063 | 0.036 | 1.018667
2026-03-12 | 1142 | 2523 | 1440 | 7260 | 1400 | 4.078 | 4.081 | 4.104 | 4.02 | 2 | 19 | 182 | 22 | 957 | 40 | 63 | 340 | 150 | 3920 | 3750 | 0.062 | 0.037 | 1.045333
2026-03-13 | 1142 | 2524 | 1440 | 7417 | 1427 | 4.07 | 4.074 | 4.095 | 4.02 | 2 | 14 | 195 | 22 | 953 | 35 | 60 | 340 | 150 | 3870 | 3750 | 0.063 | 0.038 | 1.032
2026-03-14 | 1142 | 2525 | 1440 | 7583 | 1483 | 4.07 | 4.07 | 4.08 | 4.02 | 2 | 18 | 211 | 22 | 950 | 35 | 52 | 340 | 150 | 3890 | 3750 | 0.061 | 0.037 | 1.037333
2026-03-15 | 1142 | 2526 | 1440 | 7540 | 1462 | 4.07 | 4.073 | 4.096 | 4.02 | 2 | 16 | 206 | 22 | 953 | 35 | 46 | 340 | 150 | 3870 | 3750 | 0.065 | 0.038 | 1.032
2026-03-16 | 1142 | 2527 | 1440 | 7198 | 1388 | 4.07 | 4.073 | 4.105 | 4.02 | 2 | 17 | 200 | 22 | 955 | 35 | 52 | 340 | 170 | 3880 | 3690 | 0.066 | 0.038 | 1.051491
2026-03-17 | 1142 | 2528 | 1440 | 7591 | 1469 | 4.07 | 4.074 | 4.104 | 4.02 | 2 | 20 | 194 | 22 | 956 | 35 | 52 | 340 | 150 | 3880 | 3690 | 0.067 | 0.04 | 1.051491
2026-03-18 | 1142 | 2529 | 1440 | 7556 | 1462 | 4.07 | 4.074 | 4.099 | 4.02 | 2 | 13 | 198 | 22 | 953 | 35 | 51 | 340 | 150 | 3880 | 3750 | 0.069 | 0.039 | 1.034667
2026-03-19 | 1142 | 2530 | 1440 | 7613 | 1489 | 4.07 | 4.07 | 4.102 | 4.02 | 2 | 14 | 210 | 22 | 956 | 40 | 58 | 340 | 150 | 3880 | 3750 | 0.062 | 0.038 | 1.034667
2026-03-20 | 1142 | 2531 | 1440 | 7479 | 1447 | 4.07 | 4.075 | 4.102 | 4.02 | 9 | 15 | 215 | 22 | 955 | 40 | 57 | 340 | 150 | 3850 | 3750 | 0.064 | 0.04 | 1.026667
2026-03-21 | 1142 | 2532 | 1440 | 7382 | 1424 | 4.07 | 4.076 | 4.098 | 4.02 | 2 | 12 | 207 | 22 | 954 | 35 | 60 | 340 | 150 | 3860 | 3750 | 0.059 | 0.038 | 1.029333
2026-03-22 | 1142 | 2533 | 1440 | 7331 | 1414 | 4.07 | 4.077 | 4.102 | 4.02 | 2 | 17 | 199 | 22 | 954 | 35 | 51 | 340 | 170 | 3840 | 3750 | 0.062 | 0.038 | 1.024
2026-03-23 | 1142 | 2534 | 1440 | 7448 | 1437 | 4.07 | 4.076 | 4.11 | 4.02 | 2 | 14 | 196 | 22 | 953 | 35 | 52 | 340 | 160 | 3810 | 3750 | 0.067 | 0.04 | 1.016
2026-03-24 | 1142 | 2535 | 1440 | 7613 | 1485 | 4.07 | 4.07 | 4.089 | 4.02 | 2 | 13 | 169 | 22 | 953 | 35 | 54 | 340 | 170 | 3890 | 3750 | 0.068 | 0.041 | 1.037333
2026-03-25 | 1142 | 2536 | 1440 | 7540 | 1462 | 4.099 | 4.103 | 4.128 | 4.02 | 2 | 13 | 195 | 22 | 955 | 35 | 45 | 340 | 160 | 3830 | 3750 | 0.057 | 0.037 | 1.021333
2026-03-26 | 1142 | 2537 | 1440 | 7234 | 1399 | 4.084 | 4.089 | 4.116 | 4.02 | 4 | 14 | 180 | 22 | 958 | 40 | 57 | 340 | 160 | 3800 | 3690 | 0.063 | 0.038 | 1.02981
2026-03-27 | 1142 | 2538 | 1406 | 7418 | 1435 | 4.07 | 4.074 | 4.113 | 4.02 | 2 | 20 | 190 | 22 | 957 | 30 | 55 | 340 | 150 | 3880 | 3750 | 0.067 | 0.04 | 1.034667
2026-03-28 | 1142 | 2539 | 1440 | 7775 | 1505 | 4.07 | 4.074 | 4.114 | 4.02 | 2 | 15 | 197 | 22 | 955 | 35 | 49 | 340 | 150 | 3840 | 3720 | 0.062 | 0.039 | 1.032258
2026-03-29 | 1142 | 2540 | 1440 | 7537 | 1474 | 4.07 | 4.07 | 4.099 | 4.02 | 2 | 15 | 185 | 22 | 956 | 35 | 58 | 340 | 160 | 3830 | 3750 | 0.066 | 0.04 | 1.021333
2026-03-30 | 1142 | 2541 | 1440 | 7086 | 1366 | 4.092 | 4.109 | 4.132 | 4.02 | 2 | 15 | 164 | 22 | 956 | 30 | 45 | 340 | 160 | 3840 | 3750 | 0.062 | 0.039 | 1.024
2026-03-31 | 1142 | 2542 | 1440 | 7433 | 1438 | 4.082 | 4.089 | 4.121 | 4.02 | 2 | 16 | 195 | 22 | 958 | 30 | 46 | 340 | 170 | 3800 | 3690 | 0.064 | 0.041 | 1.02981
2026-04-01 | 1142 | 2543 | 1440 | 7545 | 1452 | 4.09 | 4.097 | 4.126 | 4.02 | 6 | 13 | 195 | 22 | 958 | 30 | 46 | 340 | 150 | 3810 | 3750 | 0.064 | 0.041 | 1.016
2026-04-02 | 1142 | 2544 | 1440 | 7688 | 1484 | 4.09 | 4.095 | 4.121 | 4.02 | 2 | 13 | 193 | 22 | 956 | 30 | 48 | 340 | 160 | 3830 | 3750 | 0.065 | 0.04 | 1.021333
2026-04-03 | 1142 | 2545 | 1440 | 7464 | 1444 | 4.09 | 4.096 | 4.113 | 4.02 | 2 | 13 | 191 | 22 | 953 | 30 | 46 | 340 | 170 | 3830 | 3750 | 0.063 | 0.041 | 1.021333
2026-04-04 | 1142 | 2546 | 1440 | 7654 | 1497 | 4.09 | 4.09 | 4.109 | 4.02 | 2 | 21 | 190 | 22 | 954 | 30 | 49 | 340 | 160 | 3830 | 3750 | 0.066 | 0.041 | 1.021333
2026-04-05 | 1142 | 2547 | 1440 | 7316 | 1411 | 4.09 | 4.094 | 4.138 | 4.02 | 2 | 12 | 206 | 22 | 957 | 30 | 42 | 340 | 160 | 3820 | 3750 | 0.06 | 0.04 | 1.018667
2026-04-06 | 1142 | 2548 | 1440 | 7438 | 1435 | 4.09 | 4.094 | 4.14 | 4.02 | 2 | 14 | 193 | 22 | 954 | 35 | 46 | 340 | 150 | 3810 | 3750 | 0.063 | 0.04 | 1.016
2026-04-07 | 1142 | 2549 | 1440 | 7817 | 1529 | 4.084 | 4.084 | 4.112 | 4.02 | 2 | 14 | 199 | 22 | 953 | 30 | 51 | 340 | 160 | 3830 | 3750 | 0.06 | 0.04 | 1.021333
2026-04-08 | 1142 | 2550 | 1440 | 7790 | 1504 | 4.08 | 4.084 | 4.112 | 4.02 | 2 | 18 | 192 | 22 | 953 | 30 | 54 | 340 | 160 | 3800 | 3750 | 0.063 | 0.042 | 1.013333
2026-04-09 | 1142 | 2551 | 1440 | 7545 | 1456 | 4.08 | 4.087 | 4.114 | 4.02 | 2 | 17 | 185 | 22 | 953 | 30 | 46 | 340 | 160 | 3800 | 3750 | 0.066 | 0.04 | 1.013333
2026-04-10 | 1142 | 2552 | 1439 | 7367 | 1425 | 4.08 | 4.093 | 4.123 | 4.02 | 2 | 12 | 196 | 22 | 953 | 30 | 43 | 340 | 170 | 3770 | 3750 | 0.06 | 0.039 | 1.005333
2026-04-11 | 1142 | 2553 | 1441 | 7558 | 1482 | 4.08 | 4.08 | 4.113 | 4.02 | 2 | 14 | 189 | 22 | 955 | 30 | 49 | 340 | 170 | 3750 | 3750 | 0.062 | 0.04 | 1
2026-04-12 | 1142 | 2554 | 1440 | 7831 | 1512 | 4.08 | 4.083 | 4.114 | 4.02 | 2 | 16 | 205 | 22 | 953 | 30 | 49 | 340 | 150 | 3800 | 3750 | 0.063 | 0.041 | 1.013333
2026-04-13 | 1142 | 2555 | 1440 | 7423 | 1432 | 4.08 | 4.083 | 4.11 | 4.02 | 2 | 17 | 179 | 22 | 956 | 30 | 48 | 340 | 150 | 3800 | 3750 | 0.055 | 0.037 | 1.013333
2026-04-14 | 1142 | 2556 | 1440 | 7657 | 1478 | 4.08 | 4.084 | 4.102 | 4.02 | 2 | 20 | 195 | 22 | 953 | 25 | 42 | 330 | 160 | 3800 | 3750 | 0.064 | 0.041 | 1.013333
2026-04-15 | 1142 | 2557 | 1439 | 7846 | 1515 | 4.104 | 4.11 | 4.14 | 4.02 | 5 | 20 | 196 | 22 | 956 | 25 | 37 | 330 | 160 | 3820 | 3750 | 0.061 | 0.039 | 1.018667
2026-04-16 | 1142 | 2558 | 1441 | 7443 | 1436 | 4.101 | 4.109 | 4.14 | 4.02 | 2 | 16 | 190 | 22 | 955 | 25 | 33 | 340 | 170 | 3820 | 3750 | 0.065 | 0.04 | 1.018667
2026-04-17 | 1142 | 2559 | 1440 | 7586 | 1464 | 4.1 | 4.117 | 4.14 | 4.02 | 1 | 15 | 200 | 22 | 954 | 30 | 40 | 340 | 160 | 3790 | 3750 | 0.063 | 0.04 | 1.010667
2026-04-18 | 1142 | 2560 | 1440 | 7353 | 1438 | 4.092 | 4.092 | 4.116 | 4.02 | 2 | 14 | 194 | 22 | 950 | 25 | 43 | 340 | 170 | 3840 | 3750 | 0.061 | 0.039 | 1.024
2026-04-19 | 1142 | 2561 | 1440 | 7290 | 1406 | 4.09 | 4.095 | 4.13 | 4.02 | 2 | 14 | 190 | 22 | 954 | 25 | 34 | 340 | 170 | 3820 | 3750 | 0.06 | 0.037 | 1.018667
2026-04-20 | 1142 | 2562 | 1439 | 7795 | 1505 | 4.09 | 4.093 | 4.123 | 4.02 | 2 | 13 | 212 | 22 | 952 | 25 | 37 | 340 | 170 | 3880 | 3750 | 0.069 | 0.041 | 1.034667
2026-04-21 | 1142 | 2563 | 1441 | 7760 | 1502 | 4.09 | 4.093 | 4.129 | 4.02 | 2 | 18 | 197 | 22 | 950 | 25 | 36 | 340 | 170 | 3890 | 3750 | 0.064 | 0.039 | 1.037333
2026-04-22 | 1142 | 2564 | 1440 | 7448 | 1437 | 4.09 | 4.098 | 4.133 | 4.02 | 7 | 20 | 204 | 22 | 952 | 20 | 28 | 340 | 170 | 3940 | 3750 | 0.064 | 0.038 | 1.050667
2026-04-23 | 1142 | 2565 | 1440 | 7614 | 1493 | 4.09 | 4.09 | 4.135 | 4.02 | 2 | 17 | 195 | 22 | 954 | 25 | 33 | 340 | 170 | 3940 | 3750 | 0.062 | 0.038 | 1.050667
2026-04-24 | 1142 | 2566 | 1440 | 7652 | 1477 | 4.09 | 4.094 | 4.121 | 4.02 | 2 | 13 | 200 | 22 | 954 | 25 | 36 | 340 | 170 | 3920 | 3750 | 0.062 | 0.038 | 1.045333
2026-04-25 | 1142 | 2567 | 1439 | 7846 | 1515 | 4.09 | 4.106 | 4.14 | 4.02 | 3 | 16 | 190 | 22 | 953 | 25 | 33 | 340 | 170 | 3930 | 3750 | 0.062 | 0.038 | 1.048
2026-04-27 | 1142 | 2568 | 1441 | 7851 | 1516 | 4.09 | 4.101 | 4.137 | 4.02 | 2 | 15 | 180 | 22 | 952 | 25 | 39 | 340 | 170 | 3870 | 3750 | 0.064 | 0.039 | 1.032
2026-04-28 | 1142 | 2570 | 1440 | 7481 | 1463 | 4.1 | 4.1 | 4.14 | 4.02 | 2 | 14 | 189 | 22 | 956 | 25 | 34 | 340 | 170 | 3810 | 3750 | 0.063 | 0.038 | 1.016

## 字段说明
字段名 | 数据类型 | 非空记录数 | 非空比例(%)
日期 | str | 8778 | 100
槽号 | int64 | 8778 | 100
槽龄 | float64 | 8778 | 100
运行时间(分) | float64 | 8778 | 100
加料量(kg) | float64 | 8778 | 100
加料次数 | float64 | 8778 | 100
电压设定 | float64 | 8778 | 100
实际设定 | float64 | 8778 | 100
工作平均 | float64 | 8778 | 100
平均电压 | float64 | 8778 | 100
电压摆时间(分) | float64 | 8778 | 100
噪声(mv) | int64 | 8778 | 100
阳极行程(日mm) | float64 | 8778 | 100
阳极行程(吨铝mm) | float64 | 8778 | 100
电解温度 | float64 | 8778 | 100
ALF加料量(设定) | float64 | 8778 | 100
ALF加料量(实际) | float64 | 8778 | 100
铝水平 | float64 | 8778 | 100
电解质水平 | float64 | 8778 | 100
实际出铝量 | float64 | 8778 | 100
出铝指示量 | float64 | 8778 | 100
Fe含量(%) | float64 | 8778 | 100
Si含量(%) | float64 | 8778 | 100
电流效率(%) | float64 | 8778 | 100

## 数据总结
项目 | 数值
数据来源 | 鹤庆溢鑫铝业有限公司500kA电解槽槽控系统日报表
时间范围 | 2025-10-01 至 2026-04-28
总天数 | 209
电解槽数量 | 42
槽号范围 | 1101 - 1142
总记录数 | 8778
字段总数 | 24
电流效率平均值 | 1.0054
电流效率最大值 | 1.1253
电流效率最小值 | 0.5376